## a
序号 | 材料 | 试批号 | 实验屈服值 | 实验抗拉值 | 实验伸长率 | 牌号 | 钢种 | 出炉温度 | 加热时间 | 板坯厚度 | 中间坯厚度 | 粗轧压下率 | 精轧开轧温度 | 终轧温度 | 成品厚度 | 粗轧压缩比 | 精轧压缩比 | C | Si | Mn | AlT | Nb | V | Ti | Ni | Cu | Cr | Mo | P | S | Ceq | Pcm | 温度差
1 | 0C30N57100 | 0LL006887800 | 299 | 456 | 35.5 | Q235B | ZA4D6100 | 1200 | 12055 | 264 | 99.99 | 0.21 | 916 | 851 | 49.1 | 2.64 | 2.036 | 0.16 | 0.13 | 0.52 | 0.029 | 0.001 | 0 | 0.004 | 0.02 | 0.04 | 0.04 | 0.01 | 0.013 | 0.004 | 0.2606667 | 0.727 | 65
2 | 0C26L49200 | 0LL006929000 | 301 | 444 | 40 | Q235B | ZF4H7100 | 1193 | 13204 | 264 | 70 | 0.286 | 943 | 809 | 19.5 | 3.771 | 3.59 | 0.14 | 0.09 | 0.62 | 0.036 | 0 | 0 | 0.002 | 0.02 | 0.03 | 0.06 | 0 | 0.025 | 0.0056 | 0.2586667 | 0.796 | 134
3 | 0C30N61200 | 0LL007664700 | 314 | 453 | 34 | Q235B | ZA4E8100 | 1192 | 14279 | 264 | 89.99 | 0.252 | 897 | 839 | 35.2 | 2.934 | 2.557 | 0.11 | 0.22 | 0.54 | 0.026 | 0.001 | 0 | 0.004 | 0.02 | 0.03 | 0.07 | 0.01 | 0.017 | 0.0027 | 0.2193333 | 0.6915 | 58
4 | 0C25N22200 | 0LL98190700 | 270 | 439 | 36 | Q235B | ZA4D7100 | 1178 | 13481 | 264 | 120 | 0.182 | 884 | 850 | 78.9 | 2.2 | 1.521 | 0.16 | 0.12 | 0.62 | 0.027 | 0 | 0 | 0.001 | 0.01 | 0.03 | 0.03 | 0.01 | 0.013 | 0.0025 | 0.274 | 0.8161667 | 34
5 | 1102P07800 | 1LL000487400 | 313 | 455 | 38.5 | Q235B | ZA4E8100 | 1191 | 13729 | 264 | 69.99 | 0.246 | 1038 | 823 | 11.7 | 3.772 | 5.982 | 0.18 | 0.14 | 0.27 | 0.034 | 0 | 0 | 0.002 | 0.01 | 0.03 | 0.04 | 0 | 0.024 | 0.0048 | 0.2356667 | 0.4866667 | 215
6 | 1102P10800 | 1LL000487500 | 337 | 459 | 37 | Q235B | ZA4E8100 | 1208 | 14116 | 264 | 70 | 0.245 | 1044 | 815 | 11.7 | 3.771 | 5.983 | 0.18 | 0.14 | 0.27 | 0.034 | 0 | 0 | 0.002 | 0.01 | 0.03 | 0.04 | 0 | 0.024 | 0.0048 | 0.2356667 | 0.4866667 | 229
7 | 1102P17800 | 1LL000488000 | 334 | 455 | 36.5 | Q235B | ZA4E8100 | 1206 | 14335 | 264 | 69.99 | 0.243 | 1042 | 822 | 11.5 | 3.772 | 6.086 | 0.19 | 0.16 | 0.28 | 0.027 | 0 | 0 | 0.003 | 0.01 | 0.02 | 0.05 | 0.02 | 0.019 | 0.0045 | 0.2526667 | 0.4991667 | 220
8 | 1102P21200 | 1LL000488200 | 293 | 439 | 33.5 | Q235B | ZA4E8100 | 1183 | 12013 | 264 | 89.99 | 0.227 | 894 | 845 | 39.6 | 2.934 | 2.272 | 0.19 | 0.16 | 0.28 | 0.027 | 0 | 0 | 0.003 | 0.01 | 0.02 | 0.05 | 0.02 | 0.019 | 0.0045 | 0.2526667 | 0.4991667 | 49
9 | 1102P26200 | 1LL000488300 | 291 | 431 | 35 | Q235B | ZA4E8100 | 1185 | 12070 | 264 | 90 | 0.259 | 896 | 847 | 39.6 | 2.933 | 2.273 | 0.19 | 0.16 | 0.28 | 0.027 | 0 | 0 | 0.003 | 0.01 | 0.02 | 0.05 | 0.02 | 0.019 | 0.0045 | 0.2526667 | 0.4991667 | 49
10 | 1102P29500 | 1LL000533100 | 339 | 453 | 35 | Q235B | ZA4D6100 | 1196 | 12364 | 264 | 69.99 | 0.286 | 982 | 845 | 15.7 | 3.772 | 4.458 | 0.16 | 0.15 | 0.36 | 0.027 | 0 | 0 | 0.002 | 0.02 | 0.02 | 0.05 | 0.02 | 0.012 | 0.0036 | 0.2366667 | 0.5488333 | 137
11 | 1102P43400 | 1LL000533200 | 319 | 447 | 42.5 | Q235B | ZA4D6100 | 1195 | 12635 | 264 | 79.99 | 0.234 | 943 | 829 | 21.7 | 3.3 | 3.686 | 0.16 | 0.15 | 0.36 | 0.027 | 0 | 0 | 0.002 | 0.02 | 0.02 | 0.05 | 0.02 | 0.012 | 0.0036 | 0.2366667 | 0.5488333 | 114
12 | 1102P42200 | 1LL000533300 | 260 | 436 | 36 | Q235B | ZA4D6100 | 1192 | 13434 | 264 | 100 | 0.225 | 911 | 862 | 44.5 | 2.64 | 2.247 | 0.16 | 0.15 | 0.36 | 0.027 | 0 | 0 | 0.002 | 0.02 | 0.02 | 0.05 | 0.02 | 0.012 | 0.0036 | 0.2366667 | 0.5488333 | 49
13 | 1103M24200 | 1LL000760900 | 324 | 466 | 28 | Q235B | ZA4E8100 | 1185 | 12258 | 264 | 100 | 0.26 | 904 | 842 | 39.2 | 2.64 | 2.551 | 0.16 | 0.1 | 0.53 | 0.04 | 0 | 0 | 0.001 | 0.02 | 0.03 | 0.06 | 0.02 | 0.009 | 0.0072 | 0.2676667 | 0.7276667 | 62
14 | 1103M05300 | 1LL000763800 | 336 | 450 | 42 | Q235B | DA4B8300 | 1244 | 12936 | 120 | 70 | 0.077 | 1092 | 851 | 6 | 1.714 | 11.667 | 0.15 | 0.15 | 0.37 | 0.032 | 0.001 | 0 | 0.002 | 0.01 | 0.02 | 0.03 | 0.01 | 0.021 | 0.0036 | 0.2216667 | 0.5471667 | 241
15 | 1104N76300 | 1LL000914000 | 306 | 438 | 37 | Q235B | ZA4E8100 | 1180 | 12450 | 264 | 70 | 0.328 | 905 | 814 | 19.25 | 3.771 | 3.636 | 0.16 | 0.12 | 0.53 | 0.032 | 0.001 | 0 | 0.003 | 0.01 | 0.02 | 0.04 | 0.01 | 0.011 | 0.0055 | 0.2603333 | 0.7166667 | 91
16 | 1105M59600 | 1LL001214700 | 286 | 446 | 36.5 | Q235B | ED4A7100 | 1210 | 15982 | 264 | 70 | 0.207 | 1064 | 824 | 12 | 3.771 | 5.833 | 0.15 | 0.24 | 0.61 | 0.028 | 0 | 0 | 0.003 | 0.01 | 0.04 | 0.06 | 0.01 | 0.011 | 0.0027 | 0.269 | 0.8116667 | 240
17 | 1108N82C00 | 1LL001740700 | 325 | 454 | 35.5 | Q235B | ZA4E8100 | 1213 | 12959 | 260 | 80 | 0.242 | 1089 | 830 | 10 | 3.25 | 8 | 0.15 | 0.15 | 0.52 | 0.036 | 0.001 | 0 | 0.003 | 0.01 | 0.03 | 0.05 | 0 | 0.018 | 0.007 | 0.2493333 | 0.7075 | 259
18 | 1108N82C00 | 1LL001740800 | 322 | 451 | 37 | Q235B | ZA4E8100 | 1213 | 12959 | 260 | 80 | 0.242 | 1089 | 830 | 10 | 3.25 | 8 | 0.15 | 0.15 | 0.52 | 0.036 | 0.001 | 0 | 0.003 | 0.01 | 0.03 | 0.05 | 0 | 0.018 | 0.007 | 0.2493333 | 0.7075 | 259
19 | 1108N63200 | 1LL001945100 | 271 | 452 | 33.5 | Q235B | ZA4D7100 | 1196 | 12404 | 264 | 120 | 0.193 | 875 | 845 | 78.9 | 2.2 | 1.521 | 0.15 | 0.14 | 0.62 | 0.013 | 0.002 | 0 | 0.003 | 0.02 | 0.02 | 0.04 | 0.01 | 0.014 | 0.0055 | 0.266 | 0.7973333 | 30
20 | 1108P11500 | 1LL001945400 | 350 | 468 | 33.5 | Q235B | ZA4E8100 | 1190 | 15197 | 264 | 69.99 | 0.287 | 956 | 807 | 19.25 | 3.772 | 3.636 | 0.15 | 0.14 | 0.62 | 0.013 | 0.002 | 0 | 0.003 | 0.02 | 0.02 | 0.04 | 0.01 | 0.014 | 0.0055 | 0.266 | 0.7973333 | 149
21 | 1119L85300 | 1LL003304400 | 313 | 453 | 31 | Q235B | ZF4H6100 | 1196 | 12775 | 264 | 70 | 0.288 | 972 | 867 | 21.5 | 3.771 | 3.256 | 0.17 | 0.11 | 0.53 | 0.031 | 0.002 | 0 | 0.001 | 0.01 | 0.04 | 0.03 | 0 | 0.016 | 0.0074 | 0.2676667 | 0.7451667 | 105
22 | 1115K79300 | 1LL003599800 | 305 | 430 | 36 | Q235B | ZA4E8100 | 1168 | 13621 | 264 | 90 | 0.221 | 897 | 858 | 29 | 2.933 | 3.103 | 0.18 | 0.13 | 0.26 | 0.022 | 0.001 | 0 | 0.001 | 0.01 | 0.03 | 0.02 | 0 | 0.008 | 0.004 | 0.23 | 0.4753333 | 39
23 | 1115K76600 | 1LL003599900 | 275 | 415 | 40 | Q235B | ZA4E8100 | 1200 | 14259 | 264 | 74.99 | 0.259 | 964 | 838 | 15.5 | 3.52 | 4.838 | 0.18 | 0.13 | 0.26 | 0.022 | 0.001 | 0 | 0.001 | 0.01 | 0.03 | 0.02 | 0 | 0.008 | 0.004 | 0.23 | 0.4753333 | 126
24 | 1116K39300 | 1LL003600400 | 309 | 450 | 34 | Q235B | ZA4E8100 | 1174 | 12869 | 264 | 90 | 0.212 | 897 | 829 | 29 | 2.933 | 3.103 | 0.19 | 0.16 | 0.26 | 0.032 | 0.002 | 0 | 0.002 | 0.01 | 0.03 | 0.06 | 0.01 | 0.013 | 0.0045 | 0.25 | 0.489 | 68
25 | 1116K50300 | 1LL003600500 | 321 | 456 | 35.5 | Q235B | ZA4E8100 | 1189 | 13819 | 264 | 80 | 0.203 | 895 | 848 | 29 | 3.3 | 2.759 | 0.19 | 0.16 | 0.26 | 0.032 | 0.002 | 0 | 0.002 | 0.01 | 0.03 | 0.06 | 0.01 | 0.013 | 0.0045 | 0.25 | 0.489 | 47
26 | 1118K64300 | 1LL003601000 | 311 | 445 | 33 | Q235B | ZA4E8100 | 1177 | 16165 | 264 | 80 | 0.204 | 914 | 842 | 29 | 3.3 | 2.759 | 0.18 | 0.11 | 0.26 | 0.031 | 0.002 | 0 | 0.003 | 0.01 | 0.03 | 0.04 | 0.01 | 0.022 | 0.0023 | 0.236 | 0.4763333 | 72
27 | 1118K65200 | 1LL003601100 | 285 | 429 | 36 | Q235B | ZA4E8100 | 1177 | 16582 | 264 | 100 | 0.232 | 896 | 859 | 39.2 | 2.64 | 2.551 | 0.18 | 0.11 | 0.26 | 0.031 | 0.002 | 0 | 0.003 | 0.01 | 0.03 | 0.04 | 0.01 | 0.022 | 0.0023 | 0.236 | 0.4763333 | 37
28 | 1115K82200 | 1LL003602200 | 298 | 438 | 33 | Q235B | ZA4E8100 | 1192 | 13103 | 264 | 99.99 | 0.243 | 913 | 844 | 39.2 | 2.64 | 2.551 | 0.18 | 0.11 | 0.26 | 0.029 | 0.001 | 0 | 0.003 | 0.02 | 0.03 | 0.05 | 0.01 | 0.014 | 0.0054 | 0.2386667 | 0.4768333 | 69
29 | 1115K86200 | 1LL003602300 | 296 | 426 | 37 | Q235B | ZA4E8100 | 1185 | 13678 | 264 | 99.99 | 0.243 | 868 | 834 | 39.2 | 2.64 | 2.551 | 0.18 | 0.11 | 0.26 | 0.029 | 0.001 | 0 | 0.003 | 0.02 | 0.03 | 0.05 | 0.01 | 0.014 | 0.0054 | 0.2386667 | 0.4768333 | 34
30 | 1107M77300 | 1LL003712700 | 302 | 438 | 51 | Q235B | EF4F6400 | 1250 | 19856 | 120 | 70 | 0.099 | 1134 | 861 | 6.3 | 1.714 | 11.111 | 0.12 | 0.14 | 0.83 | 0.038 | 0.002 | 0 | 0.002 | 0.02 | 0.03 | 0.04 | 0.01 | 0.013 | 0.0032 | 0.2716667 | 0.9873333 | 273
31 | 1115K03200 | 1LL003776500 | 300 | 444 | 34 | Q235B | ZA4D6100 | 1209 | 13691 | 264 | 104.99 | 0.213 | 888 | 832 | 44.1 | 2.515 | 2.381 | 0.15 | 0.17 | 0.36 | 0.032 | 0.001 | 0 | 0.002 | 0.02 | 0.03 | 0.03 | 0.01 | 0.009 | 0.003 | 0.2213333 | 0.5478333 | 56
32 | 1115K19200 | 1LL003776600 | 283 | 441 | 32 | Q235B | ZA4D6100 | 1189 | 14792 | 264 | 100 | 0.242 | 896 | 851 | 44.1 | 2.64 | 2.268 | 0.15 | 0.17 | 0.36 | 0.032 | 0.001 | 0 | 0.002 | 0.02 | 0.03 | 0.03 | 0.01 | 0.009 | 0.003 | 0.2213333 | 0.5478333 | 45
33 | 1115K21200 | 1LL003777100 | 277 | 452 | 36.5 | Q235B | ZA4D6100 | 1188 | 14683 | 264 | 99.99 | 0.243 | 888 | 846 | 49.1 | 2.64 | 2.036 | 0.17 | 0.17 | 0.36 | 0.036 | 0.002 | 0 | 0.002 | 0.01 | 0.03 | 0.04 | 0 | 0.018 | 0.0037 | 0.2406667 | 0.5676667 | 42
34 | 1115K45200 | 1LL003777200 | 328 | 477 | 30.5 | Q235B | ZA4D6100 | 1195 | 14667 | 264 | 100 | 0.247 | 896 | 862 | 49.1 | 2.64 | 2.037 | 0.17 | 0.17 | 0.36 | 0.036 | 0.002 | 0 | 0.002 | 0.01 | 0.03 | 0.04 | 0 | 0.018 | 0.0037 | 0.2406667 | 0.5676667 | 34
35 | 1115K48200 | 1LL003777700 | 335 | 484 | 31.5 | Q235B | ZA4D6100 | 1197 | 14780 | 264 | 100 | 0.268 | 895 | 832 | 49.1 | 2.64 | 2.037 | 0.17 | 0.19 | 0.35 | 0.026 | 0.001 | 0 | 0.003 | 0.02 | 0.03 | 0.03 | 0 | 0.012 | 0.0046 | 0.2376667 | 0.5578333 | 63
36 | 1115K51200 | 1LL003777800 | 262 | 435 | 38 | Q235B | ZA4D6100 | 1200 | 14562 | 264 | 100 | 0.243 | 895 | 872 | 44.1 | 2.64 | 2.268 | 0.17 | 0.19 | 0.35 | 0.026 | 0.001 | 0 | 0.003 | 0.02 | 0.03 | 0.03 | 0 | 0.012 | 0.0046 | 0.2376667 | 0.5578333 | 23
37 | 1115N88200 | 1LL003836800 | 279 | 417 | 37 | Q235B | ZA4E8100 | 1155 | 14599 | 264 | 100 | 0.258 | 896 | 847 | 39.2 | 2.64 | 2.551 | 0.18 | 0.14 | 0.26 | 0.03 | 0.001 | 0 | 0.002 | 0.01 | 0.03 | 0.03 | 0.01 | 0.015 | 0.0023 | 0.234 | 0.4768333 | 49
38 | 1115N84200 | 1LL003836900 | 276 | 423 | 35.5 | Q235B | ZA4E8100 | 1154 | 14464 | 264 | 100 | 0.252 | 896 | 842 | 39.2 | 2.64 | 2.551 | 0.18 | 0.14 | 0.26 | 0.03 | 0.001 | 0 | 0.002 | 0.01 | 0.03 | 0.03 | 0.01 | 0.015 | 0.0023 | 0.234 | 0.4768333 | 54
39 | 1115P14400 | 1LL003838000 | 302 | 424 | 32.5 | Q235B | ZA4E8100 | 1170 | 12953 | 264 | 69.99 | 0.216 | 973 | 871 | 19.25 | 3.772 | 3.636 | 0.18 | 0.12 | 0.25 | 0.027 | 0.001 | 0 | 0.001 | 0.01 | 0.03 | 0.03 | 0.01 | 0.009 | 0.0026 | 0.2323333 | 0.4661667 | 102
40 | 1115P15300 | 1LL003991000 | 324 | 448 | 37 | Q235B | ZA4E8100 | 1174 | 13260 | 264 | 69.99 | 0.293 | 976 | 859 | 17.5 | 3.772 | 3.999 | 0.17 | 0.19 | 0.35 | 0.026 | 0.001 | 0 | 0.003 | 0.02 | 0.03 | 0.03 | 0 | 0.012 | 0.0046 | 0.2376667 | 0.5578333 | 117
41 | 1116N90400 | 1LL004154800 | 306 | 446 | 37.5 | Q235B | ZA4E8100 | 1223 | 14643 | 264 | 70 | 0.293 | 1105 | 886 | 9.85 | 3.771 | 7.107 | 0.17 | 0.19 | 0.35 | 0.026 | 0.001 | 0 | 0.003 | 0.02 | 0.03 | 0.03 | 0 | 0.012 | 0.0046 | 0.2376667 | 0.5578333 | 219
42 | 1116K57300 | 1LL004258800 | 311 | 446 | 32.5 | Q235B | ZF4H6100 | 1177 | 14448 | 264 | 80 | 0.257 | 917 | 833 | 24.25 | 3.3 | 3.299 | 0.17 | 0.12 | 0.51 | 0.037 | 0 | 0 | 0.002 | 0.01 | 0.07 | 0.06 | 0.01 | 0.02 | 0.0117 | 0.2743333 | 0.7576667 | 84
43 | 1117L38300 | 1LL004605700 | 320 | 461 | 40.5 | Q235B | ED4A7100 | 1196 | 12752 | 264 | 75 | 0.26 | 934 | 831 | 15.8 | 3.52 | 4.747 | 0.15 | 0.27 | 0.61 | 0.03 | 0.002 | 0 | 0.003 | 0.02 | 0.04 | 0.06 | 0.05 | 0.019 | 0.0034 | 0.2776667 | 0.8153333 | 103
44 | 1118P08400 | 1LL004853200 | 315 | 448 | 34 | Q235B | ZA4E8100 | 1172 | 13148 | 264 | 80 | 0.298 | 876 | 833 | 24.25 | 3.3 | 3.299 | 0.16 | 0.12 | 0.54 | 0.029 | 0.002 | 0 | 0.002 | 0.02 | 0.03 | 0.04 | 0.01 | 0.019 | 0.0057 | 0.2633333 | 0.7366667 | 43
45 | 1119L87200 | 1LL004880000 | 283 | 452 | 29 | Q235B | ZA4D7100 | 1205 | 12439 | 264 | 120 | 0.205 | 882 | 838 | 73.89 | 2.2 | 1.624 | 0.15 | 0.13 | 0.62 | 0.035 | 0.002 | 0 | 0.002 | 0.02 | 0.03 | 0.04 | 0 | 0.013 | 0.0054 | 0.2646667 | 0.8063333 | 44
46 | 1119L95200 | 1LL004880100 | 252 | 436 | 32.5 | Q235B | ZA4D7100 | 1201 | 12361 | 264 | 120 | 0.195 | 895 | 878 | 78.9 | 2.2 | 1.521 | 0.15 | 0.13 | 0.62 | 0.035 | 0.002 | 0 | 0.002 | 0.02 | 0.03 | 0.04 | 0 | 0.013 | 0.0054 | 0.2646667 | 0.8063333 | 17
47 | 1119M08300 | 1LL004881000 | 342 | 459 | 31.5 | Q235B | ZA4D7100 | 1206 | 12943 | 264 | 99.99 | 0.212 | 907 | 847 | 29 | 2.64 | 3.448 | 0.15 | 0.14 | 0.62 | 0.032 | 0.002 | 0 | 0.002 | 0.02 | 0.03 | 0.04 | 0 | 0.013 | 0.0054 | 0.2646667 | 0.8066667 | 60
48 | 1119M01200 | 1LL004881100 | 311 | 447 | 35.5 | Q235B | ZA4D7100 | 1203 | 12587 | 264 | 100 | 0.218 | 895 | 831 | 39.2 | 2.64 | 2.551 | 0.15 | 0.14 | 0.62 | 0.032 | 0.002 | 0 | 0.002 | 0.02 | 0.03 | 0.04 | 0 | 0.013 | 0.0054 | 0.2646667 | 0.8066667 | 64
49 | 1126P76100 | 1LL005089100 | 200 | 397 | 32.5 | Q235B | DA4B8300 | 1168 | 14009 | 302 | 160 | 0.187 | 935 | 934 | 138.6 | 1.888 | 1.154 | 0.15 | 0.13 | 0.36 | 0.034 | 0.001 | 0 | 0.002 | 0.02 | 0.03 | 0.05 | 0.01 | 0.016 | 0.0017 | 0.2253333 | 0.5475 | 1
50 | 1126P82100 | 1LL005089200 | 220 | 407 | 29 | Q235B | DA4B8300 | 1174 | 12713 | 302 | 180 | 0.144 | 984 | 958 | 139.9 | 1.678 | 1.287 | 0.15 | 0.13 | 0.36 | 0.034 | 0.001 | 0 | 0.002 | 0.02 | 0.03 | 0.05 | 0.01 | 0.016 | 0.0017 | 0.2253333 | 0.5475 | 26
51 | 1126P71400 | 1LL005089300 | 327 | 449 | 33 | Q235B | DA4B8300 | 1187 | 15772 | 302 | 90 | 0.244 | 948 | 842 | 24.25 | 3.356 | 3.711 | 0.15 | 0.13 | 0.36 | 0.034 | 0.001 | 0 | 0.002 | 0.02 | 0.03 | 0.05 | 0.01 | 0.016 | 0.0017 | 0.2253333 | 0.5475 | 106
52 | 1126P74400 | 1LL005089400 | 339 | 467 | 37 | Q235B | DA4B8300 | 1195 | 15534 | 302 | 70 | 0.311 | 908 | 821 | 19.25 | 4.314 | 3.636 | 0.15 | 0.13 | 0.36 | 0.034 | 0.001 | 0 | 0.002 | 0.02 | 0.03 | 0.05 | 0.01 | 0.016 | 0.0017 | 0.2253333 | 0.5475 | 87
53 | 1126P83100 | 1LL005090400 | 226 | 407 | 33 | Q235B | DA4B8300 | 1165 | 15499 | 302 | 164.99 | 0.174 | 951 | 925 | 140 | 1.83 | 1.179 | 0.15 | 0.14 | 0.39 | 0.029 | 0.001 | 0 | 0.003 | 0.03 | 0.03 | 0.07 | 0.02 | 0.018 | 0.0018 | 0.237 | 0.5795 | 26
54 | 1126P88100 | 1LL005090500 | 206 | 406 | 33 | Q235B | DA4B8300 | 1174 | 14734 | 302 | 170 | 0.169 | 984 | 963 | 140.1 | 1.776 | 1.213 | 0.15 | 0.14 | 0.39 | 0.029 | 0.001 | 0 | 0.003 | 0.03 | 0.03 | 0.07 | 0.02 | 0.018 | 0.0018 | 0.237 | 0.5795 | 21
55 | 1108N82720 | 1LL005278800 | 322 | 450 | 39 | Q235B | ZA4E8100 | 1213 | 12959 | 260 | 80 | 0.242 | 1089 | 830 | 10 | 3.25 | 8 | 0.15 | 0.15 | 0.52 | 0.036 | 0.001 | 0 | 0.003 | 0.01 | 0.03 | 0.05 | 0 | 0.018 | 0.007 | 0.2493333 | 0.7075 | 259
56 | 1131N88200 | 1LL005360400 | 329 | 444 | 27 | Q235B | ZA4E8100 | 1202 | 13231 | 260 | 70 | 0.283 | 933 | 858 | 19.25 | 3.714 | 3.636 | 0.18 | 0.11 | 0.26 | 0.031 | 0.002 | 0 | 0.003 | 0.01 | 0.03 | 0.04 | 0.01 | 0.022 | 0.0023 | 0.236 | 0.4763333 | 75
57 | 1121P56300 | 1LL005774700 | 341 | 474 | 40.5 | Q235B | ZA4E8100 | 1206 | 13890 | 264 | 70 | 0.292 | 994 | 839 | 19.4 | 3.771 | 3.608 | 0.15 | 0.24 | 0.61 | 0.024 | 0.001 | 0.001 | 0.002 | 0.02 | 0.03 | 0.04 | 0.01 | 0.018 | 0.0029 | 0.2652 | 0.8007667 | 155
58 | 1126K84100 | 1LL006239800 | 304 | 441 | 36 | Q235B | ZA4D6100 | 1206 | 19716 | 264 | 120 | 0.2 | 896 | 844 | 59.6 | 2.2 | 2.013 | 0.16 | 0.16 | 0.36 | 0.028 | 0.001 | 0 | 0.002 | 0.01 | 0.03 | 0.05 | 0.01 | 0.024 | 0.0021 | 0.2346667 | 0.5585 | 52
59 | 1124L34200 | 1LL006287100 | 314 | 449 | 33.5 | Q235B | ED4A7100 | 1194 | 14782 | 264 | 100 | 0.251 | 882 | 844 | 39.5 | 2.64 | 2.532 | 0.16 | 0.24 | 0.61 | 0.03 | 0 | 0 | 0.003 | 0.02 | 0.03 | 0.03 | 0.01 | 0.012 | 0.003 | 0.273 | 0.8101667 | 38
60 | 1126K66300 | 1LL006342900 | 359 | 472 | 31.5 | Q235B | ZF4H6100 | 1189 | 13360 | 264 | 70 | 0.252 | 966 | 804 | 15.5 | 3.771 | 4.516 | 0.17 | 0.15 | 0.56 | 0.026 | 0.001 | 0 | 0.002 | 0.02 | 0.03 | 0.04 | 0.01 | 0.016 | 0.0067 | 0.2766667 | 0.7676667 | 162
61 | 1126K67300 | 1LL006343000 | 344 | 462 | 37 | Q235B | ZF4H6100 | 1179 | 13373 | 264 | 70 | 0.274 | 947 | 826 | 19.4 | 3.771 | 3.608 | 0.17 | 0.15 | 0.56 | 0.026 | 0.001 | 0 | 0.002 | 0.02 | 0.03 | 0.04 | 0.01 | 0.016 | 0.0067 | 0.2766667 | 0.7676667 | 121
62 | 1126P61100 | 1LL007204800 | 260 | 433 | 30 | Q235B | ZA4D7100 | 1182 | 15206 | 302 | 140 | 0.221 | 896 | 875 | 108.6 | 2.157 | 1.289 | 0.16 | 0.18 | 0.64 | 0.029 | 0.002 | 0 | 0.006 | 0.02 | 0.02 | 0.05 | 0.02 | 0.009 | 0.0014 | 0.2833333 | 0.8298333 | 21
63 | 1127N21100 | 1LL007495400 | 269 | 432 | 30 | Q235B | ZA4D7100 | 1164 | 13456 | 302 | 139.99 | 0.22 | 899 | 870 | 100.2 | 2.157 | 1.397 | 0.16 | 0.18 | 0.64 | 0.029 | 0.002 | 0 | 0.006 | 0.02 | 0.02 | 0.05 | 0.02 | 0.009 | 0.0014 | 0.2833333 | 0.8298333 | 29
64 | 1127N18100 | 1LL007496300 | 267 | 421 | 24 | Q235B | ZA4D7100 | 1198 | 14643 | 302 | 139.99 | 0.215 | 900 | 852 | 95.2 | 2.157 | 1.47 | 0.16 | 0.18 | 0.64 | 0.029 | 0.002 | 0 | 0.006 | 0.02 | 0.02 | 0.05 | 0.02 | 0.009 | 0.0014 | 0.2833333 | 0.8298333 | 48
65 | 1129P53100 | 1LL007496600 | 214 | 408 | 35 | Q235B | DA4B8300 | 1170 | 14731 | 300 | 170 | 0.117 | 997 | 967 | 139.9 | 1.765 | 1.215 | 0.16 | 0.18 | 0.64 | 0.029 | 0.002 | 0 | 0.006 | 0.02 | 0.02 | 0.05 | 0.02 | 0.009 | 0.0014 | 0.2833333 | 0.8298333 | 30
66 | 1128N37200 | 1LL007838100 | 275 | 435 | 36.5 | Q235B | ZA4E8100 | 1164 | 12409 | 264 | 110 | 0.235 | 898 | 857 | 39.5 | 2.4 | 2.785 | 0.15 | 0.14 | 0.62 | 0.032 | 0.002 | 0 | 0.002 | 0.02 | 0.03 | 0.04 | 0 | 0.013 | 0.0054 | 0.2646667 | 0.8066667 | 41
67 | 1214M81100 | 1LL007850600 | 299 | 444 | 31 | Q235B | ZA4E8100 | 1217 | 12590 | 130 | 90 | -0.032 | 912 | 843 | 38.2 | 1.444 | 2.356 | 0.16 | 0.24 | 0.61 | 0.03 | 0 | 0 | 0.003 | 0.02 | 0.03 | 0.03 | 0.01 | 0.012 | 0.003 | 0.273 | 0.8101667 | 69
68 | 1128N38200 | 1LL007928000 | 329 | 464 | 32 | Q235B | ZA4E8100 | 1169 | 12853 | 264 | 89.99 | 0.219 | 909 | 835 | 27.3 | 2.934 | 3.296 | 0.15 | 0.24 | 0.61 | 0.024 | 0.001 | 0.001 | 0.002 | 0.02 | 0.03 | 0.04 | 0.01 | 0.018 | 0.0029 | 0.2652 | 0.8007667 | 74
69 | 1203L23100 | 1LL009059000 | 188 | 405 | 22.5 | Q235B | DA4B8300 | 1174 | 14179 | 302 | 159.99 | 0.177 | 944 | 956 | 139.9 | 1.888 | 1.144 | 0.16 | 0.15 | 0.36 | 0.029 | 0 | 0 | 0.003 | 0.02 | 0.03 | 0.03 | 0.01 | 0.018 | 0.0016 | 0.2313333 | 0.5571667 | -12
70 | 1203L32100 | 1LL009059100 | 183 | 402 | 29 | Q235B | DA4B8300 | 1181 | 14418 | 302 | 160 | 0.179 | 944 | 957 | 140 | 1.888 | 1.143 | 0.16 | 0.15 | 0.36 | 0.029 | 0 | 0 | 0.003 | 0.02 | 0.03 | 0.03 | 0.01 | 0.018 | 0.0016 | 0.2313333 | 0.5571667 | -13
71 | 1203L39100 | 1LL009059200 | 187 | 401 | 30 | Q235B | DA4B8300 | 1181 | 14445 | 302 | 159.99 | 0.181 | 945 | 954 | 140 | 1.888 | 1.143 | 0.16 | 0.15 | 0.36 | 0.029 | 0 | 0 | 0.003 | 0.02 | 0.03 | 0.03 | 0.01 | 0.018 | 0.0016 | 0.2313333 | 0.5571667 | -9
72 | 1203L17100 | 1LL009059900 | 205 | 402 | 32.5 | Q235B | DA4B8300 | 1173 | 14195 | 302 | 160 | 0.178 | 945 | 969 | 140 | 1.888 | 1.143 | 0.16 | 0.16 | 0.39 | 0.034 | 0 | 0 | 0.003 | 0.03 | 0.03 | 0.04 | 0.02 | 0.015 | 0.0029 | 0.241 | 0.5886667 | -24
73 | 1203L08100 | 1LL009060000 | 249 | 419 | 34 | Q235B | DA4B8300 | 1168 | 13783 | 302 | 150 | 0.181 | 895 | 955 | 119.8 | 2.013 | 1.252 | 0.16 | 0.16 | 0.39 | 0.034 | 0 | 0 | 0.003 | 0.03 | 0.03 | 0.04 | 0.02 | 0.015 | 0.0029 | 0.241 | 0.5886667 | -60
74 | 1203L16100 | 1LL009060100 | 211 | 400 | 26.5 | Q235B | DA4B8300 | 1178 | 14109 | 302 | 150 | 0.192 | 945 | 960 | 119.8 | 2.013 | 1.252 | 0.16 | 0.16 | 0.39 | 0.034 | 0 | 0 | 0.003 | 0.03 | 0.03 | 0.04 | 0.02 | 0.015 | 0.0029 | 0.241 | 0.5886667 | -15
75 | 1203L41100 | 1LL009060800 | 176 | 400 | 31 | Q235B | DA4B8300 | 1169 | 13864 | 302 | 160 | 0.178 | 944 | 971 | 139.9 | 1.888 | 1.144 | 0.15 | 0.16 | 0.37 | 0.02 | 0.001 | 0 | 0.004 | 0.02 | 0.02 | 0.04 | 0.01 | 0.016 | 0.001 | 0.2243333 | 0.548 | -27
76 | 1203L01300 | 1LL009442200 | 348 | 475 | 34.5 | Q235B | ED4A8100 | 1179 | 14177 | 302 | 95 | 0.211 | 912 | 832 | 29.3 | 3.179 | 3.242 | 0.16 | 0.23 | 0.74 | 0.034 | 0.001 | 0 | 0.004 | 0.02 | 0.03 | 0.04 | 0.01 | 0.019 | 0.0024 | 0.2966667 | 0.9403333 | 80
77 | 1118K56300 | 1LL009658300 | 319 | 447 | 32.5 | Q235B | ZA4E8100 | 1173 | 16806 | 264 | 79.99 | 0.254 | 919 | 837 | 29.44 | 3.3 | 2.717 | 0.18 | 0.11 | 0.26 | 0.031 | 0.002 | 0 | 0.003 | 0.01 | 0.03 | 0.04 | 0.01 | 0.022 | 0.0023 | 0.236 | 0.4763333 | 82
78 | 1203Q49200 | 1LL009737100 | 342 | 458 | 28 | Q235B | ZA4E8100 | 1180 | 12463 | 264 | 90 | 0.238 | 896 | 861 | 39.6 | 2.933 | 2.273 | 0.18 | 0.14 | 0.26 | 0.038 | 0 | 0 | 0.001 | 0.01 | 0.03 | 0.05 | 0.01 | 0.021 | 0.0061 | 0.238 | 0.4778333 | 35
79 | 1203Q47400 | 1LL009737200 | 345 | 462 | 34 | Q235B | ZA4E8100 | 1179 | 12439 | 264 | 70 | 0.34 | 969 | 849 | 24.7 | 3.771 | 2.834 | 0.18 | 0.14 | 0.26 | 0.038 | 0 | 0 | 0.001 | 0.01 | 0.03 | 0.05 | 0.01 | 0.021 | 0.0061 | 0.238 | 0.4778333 | 120
80 | 1203Q44400 | 1LL009737300 | 291 | 430 | 38 | Q235B | ZA4E8100 | 1197 | 12670 | 264 | 70 | 0.273 | 960 | 840 | 19.7 | 3.771 | 3.553 | 0.18 | 0.14 | 0.26 | 0.038 | 0 | 0 | 0.001 | 0.01 | 0.03 | 0.05 | 0.01 | 0.021 | 0.0061 | 0.238 | 0.4778333 | 120
81 | 1203Q68600 | 1LL009738000 | 331 | 444 | 33 | Q235B | ZA4E8100 | 1199 | 12600 | 264 | 69.99 | 0.231 | 949 | 824 | 19.4 | 3.772 | 3.608 | 0.18 | 0.12 | 0.25 | 0.028 | 0 | 0 | 0.001 | 0.02 | 0.03 | 0.03 | 0.01 | 0.019 | 0.0059 | 0.233 | 0.4661667 | 125
82 | 1203Q56200 | 1LL009738100 | 323 | 443 | 32.5 | Q235B | ZA4E8100 | 1170 | 12544 | 264 | 90 | 0.244 | 896 | 854 | 39.5 | 2.933 | 2.278 | 0.18 | 0.12 | 0.25 | 0.028 | 0 | 0 | 0.001 | 0.02 | 0.03 | 0.03 | 0.01 | 0.019 | 0.0059 | 0.233 | 0.4661667 | 42
83 | 1203Q67200 | 1LL009738200 | 294 | 436 | 30.5 | Q235B | ZA4E8100 | 1162 | 12450 | 264 | 90 | 0.233 | 896 | 862 | 39.6 | 2.933 | 2.273 | 0.18 | 0.12 | 0.25 | 0.028 | 0 | 0 | 0.001 | 0.02 | 0.03 | 0.03 | 0.01 | 0.019 | 0.0059 | 0.233 | 0.4661667 | 34
84 | 1203Q76200 | 1LL009739000 | 253 | 431 | 35 | Q235B | ZA4D6100 | 1164 | 12344 | 264 | 100 | 0.237 | 896 | 856 | 49.6 | 2.64 | 2.016 | 0.15 | 0.18 | 0.36 | 0.027 | 0.001 | 0 | 0.002 | 0.02 | 0.03 | 0.04 | 0.01 | 0.018 | 0.0024 | 0.2233333 | 0.5486667 | 40
85 | 1203Q84200 | 1LL009739100 | 300 | 445 | 30 | Q235B | ZA4D6100 | 1166 | 12474 | 264 | 100 | 0.247 | 891 | 837 | 44.4 | 2.64 | 2.252 | 0.15 | 0.18 | 0.36 | 0.027 | 0.001 | 0 | 0.002 | 0.02 | 0.03 | 0.04 | 0.01 | 0.018 | 0.0024 | 0.2233333 | 0.5486667 | 54
86 | 1203Q92200 | 1LL009739800 | 261 | 425 | 38 | Q235B | ZA4D6100 | 1168 | 12443 | 264 | 99.99 | 0.259 | 899 | 859 | 49.6 | 2.64 | 2.016 | 0.15 | 0.17 | 0.39 | 0.033 | 0.002 | 0 | 0.002 | 0.02 | 0.04 | 0.02 | 0.01 | 0.012 | 0.0019 | 0.225 | 0.5873333 | 40
87 | 1203Q97200 | 1LL009739900 | 281 | 431 | 37.5 | Q235B | ZA4D6100 | 1179 | 12475 | 264 | 99.99 | 0.237 | 895 | 852 | 49.6 | 2.64 | 2.016 | 0.15 | 0.17 | 0.39 | 0.033 | 0.002 | 0 | 0.002 | 0.02 | 0.04 | 0.02 | 0.01 | 0.012 | 0.0019 | 0.225 | 0.5873333 | 43
88 | 1203N92100 | 1LL009744100 | 202 | 406 | 34 | Q235B | DA4B8300 | 1169 | 14046 | 302 | 170 | 0.141 | 994 | 1008 | 119.7 | 1.776 | 1.42 | 0.15 | 0.16 | 0.37 | 0.02 | 0.001 | 0 | 0.004 | 0.02 | 0.02 | 0.04 | 0.01 | 0.016 | 0.001 | 0.2243333 | 0.548 | -14
89 | 1203N89100 | 1LL009745100 | 194 | 409 | 32.5 | Q235B | DA4B8300 | 1165 | 14061 | 302 | 170 | 0.139 | 945 | 997 | 119.8 | 1.776 | 1.419 | 0.15 | 0.16 | 0.37 | 0.02 | 0.001 | 0 | 0.004 | 0.02 | 0.02 | 0.04 | 0.01 | 0.016 | 0.001 | 0.2243333 | 0.548 | -52
90 | 1207P75A00 | 1LL010094400 | 311 | 443 | 38 | Q235B | ZA4E8100 | 1213 | 47247 | 260 | 69.99 | 0.28 | 1093 | 838 | 9.55 | 3.715 | 7.329 | 0.18 | 0.11 | 0.26 | 0.031 | 0.002 | 0 | 0.003 | 0.01 | 0.03 | 0.04 | 0.01 | 0.022 | 0.0023 | 0.236 | 0.4763333 | 255
91 | 1207P75A00 | 1LL010094500 | 312 | 448 | 41 | Q235B | ZA4E8100 | 1213 | 47247 | 260 | 69.99 | 0.28 | 1093 | 838 | 9.55 | 3.715 | 7.329 | 0.18 | 0.11 | 0.26 | 0.031 | 0.002 | 0 | 0.003 | 0.01 | 0.03 | 0.04 | 0.01 | 0.022 | 0.0023 | 0.236 | 0.4763333 | 255
92 | 1204P74100 | 1LL010100100 | 285 | 438 | 35 | Q235B | ZA4D7100 | 1162 | 13586 | 302 | 140 | 0.229 | 871 | 843 | 99.8 | 2.157 | 1.403 | 0.16 | 0.23 | 0.74 | 0.034 | 0.001 | 0 | 0.004 | 0.02 | 0.03 | 0.04 | 0.01 | 0.019 | 0.0024 | 0.2966667 | 0.9403333 | 28
93 | 1207R72700 | 1LL010682300 | 299 | 447 | 40.5 | Q235B | ZA4E8100 | 1208 | 11728 | 264 | 70 | 0.243 | 994 | 849 | 15.3 | 3.771 | 4.575 | 0.18 | 0.16 | 0.26 | 0.026 | 0 | 0 | 0.002 | 0.02 | 0.04 | 0.05 | 0.01 | 0.024 | 0.0045 | 0.2393333 | 0.4885 | 145
94 | 1208K04700 | 1LL010682400 | 319 | 452 | 34 | Q235B | ZA4E8100 | 1204 | 11760 | 264 | 70 | 0.243 | 981 | 822 | 15.3 | 3.771 | 4.575 | 0.18 | 0.16 | 0.26 | 0.026 | 0 | 0 | 0.002 | 0.02 | 0.04 | 0.05 | 0.01 | 0.024 | 0.0045 | 0.2393333 | 0.4885 | 159
95 | 1207R64200 | 1LL010683200 | 281 | 439 | 34 | Q235B | ZA4D6100 | 1193 | 11960 | 264 | 100 | 0.156 | 881 | 834 | 54.7 | 2.64 | 1.828 | 0.17 | 0.18 | 0.36 | 0.026 | 0 | 0 | 0.002 | 0.02 | 0.03 | 0.04 | 0.01 | 0.023 | 0.0022 | 0.2433333 | 0.5686667 | 47
96 | 1207R66200 | 1LL010683300 | 296 | 445 | 32.5 | Q235B | ZA4D6100 | 1188 | 11766 | 264 | 100 | 0.252 | 874 | 835 | 45.6 | 2.64 | 2.193 | 0.17 | 0.18 | 0.36 | 0.026 | 0 | 0 | 0.002 | 0.02 | 0.03 | 0.04 | 0.01 | 0.023 | 0.0022 | 0.2433333 | 0.5686667 | 39
97 | 1207P52100 | 1LL011015600 | 320 | 480 | 35.5 | Q235B | ZA4D7100 | 1181 | 15756 | 302 | 120 | 0.234 | 894 | 844 | 78.9 | 2.517 | 1.521 | 0.17 | 0.25 | 0.76 | 0.03 | 0.002 | 0 | 0.011 | 0.01 | 0.03 | 0.05 | 0.01 | 0.014 | 0.0028 | 0.3113333 | 0.9715 | 50
98 | 1207R69100 | 1LL011482900 | 272 | 442 | 42.5 | Q235B | ZA4D6100 | 1220 | 11782 | 264 | 70 | 0.275 | 1045 | 837 | 11.5 | 3.771 | 6.087 | 0.17 | 0.18 | 0.36 | 0.026 | 0 | 0 | 0.002 | 0.02 | 0.03 | 0.04 | 0.01 | 0.023 | 0.0022 | 0.2433333 | 0.5686667 | 208
99 | 1211L97100 | 1LL012162600 | 291 | 463 | 31 | Q235B | ZA4D7100 | 1176 | 11898 | 264 | 130 | 0.237 | 858 | 833 | 88.9 | 2.031 | 1.462 | 0.16 | 0.14 | 0.61 | 0.035 | 0.001 | 0 | 0.002 | 0.02 | 0.03 | 0.04 | 0.01 | 0.027 | 0.0054 | 0.275 | 0.8073333 | 25
100 | 1215N67800 | 1LL012165300 | 332 | 448 | 27 | Q235B | DA4B8200 | 1223 | 13909 | 264 | 74 | 0.214 | 1113 | 837 | 9.45 | 3.568 | 7.831 | 0.17 | 0.16 | 0.37 | 0.035 | 0 | 0 | 0.004 | 0.02 | 0.03 | 0.04 | 0 | 0.021 | 0.0048 | 0.243 | 0.5773333 | 276
101 | 1215N76600 | 1LL012166000 | 335 | 456 | 35.5 | Q235B | DA4B8200 | 1194 | 12552 | 264 | 70 | 0.246 | 964 | 813 | 15.1 | 3.771 | 4.636 | 0.18 | 0.2 | 0.36 | 0.033 | 0 | 0 | 0.004 | 0.02 | 0.03 | 0.02 | 0.01 | 0.017 | 0.0053 | 0.2493333 | 0.5783333 | 151
102 | 1211L63200 | 1LL012166900 | 305 | 443 | 32 | Q235B | YY000000 | 1171 | 12172 | 264 | 100 | 0.206 | 903 | 831 | 29 | 2.64 | 3.448 | 0.16 | 0.17 | 0.34 | 0.03 | 0 | 0 | 0.002 | 0.02 | 0.03 | 0.04 | 0.01 | 0.025 | 0.0058 | 0.23 | 0.5383333 | 72
103 | 1211L65300 | 1LL012167000 | 296 | 441 | 33.5 | Q235B | YY000000 | 1149.5 | 12030 | 264 | 100 | 0.248 | 867 | 828 | 29.7 | 2.64 | 3.367 | 0.16 | 0.17 | 0.34 | 0.03 | 0 | 0 | 0.002 | 0.02 | 0.03 | 0.04 | 0.01 | 0.025 | 0.0058 | 0.23 | 0.5383333 | 39
104 | 1211L60100 | 1LL012167200 | 273 | 460 | 32.5 | Q235B | ZA4D6100 | 1189 | 12976 | 264 | 110 | 0.244 | 858 | 825 | 49.1 | 2.4 | 2.24 | 0.16 | 0.17 | 0.34 | 0.03 | 0 | 0 | 0.002 | 0.02 | 0.03 | 0.04 | 0.01 | 0.025 | 0.0058 | 0.23 | 0.5383333 | 33
105 | 1215N57800 | 1LL012725100 | 329 | 443 | 34 | Q235B | ZF4H6100 | 1187 | 12498 | 264 | 70 | 0.233 | 967 | 798 | 13.55 | 3.771 | 5.166 | 0.16 | 0.09 | 0.53 | 0.036 | 0 | 0 | 0.002 | 0.02 | 0.03 | 0.04 | 0.01 | 0.012 | 0.0117 | 0.2616667 | 0.7256667 | 169
106 | 1212N46300 | 1LL012936000 | 290 | 422 | 33.5 | Q235B | ZA4E8100 | 1196 | 12417 | 264 | 90 | 0.246 | 897 | 860 | 29.2 | 2.933 | 3.082 | 0.15 | 0.2 | 0.36 | 0.02 | 0.001 | 0 | 0.002 | 0.02 | 0.03 | 0.05 | 0.01 | 0.017 | 0.004 | 0.2253333 | 0.5498333 | 37
107 | 1212N44200 | 1LL013158300 | 351 | 465 | 29.5 | Q235B | ZA4E8100 | 1193 | 12660 | 264 | 70 | 0.262 | 932 | 832 | 23.5 | 3.771 | 2.979 | 0.16 | 0.14 | 0.61 | 0.035 | 0.001 | 0 | 0.002 | 0.02 | 0.03 | 0.04 | 0.01 | 0.027 | 0.0054 | 0.275 | 0.8073333 | 100
108 | 1211K12300 | 1LL013238700 | 300 | 439 | 42 | Q235B | ZF4H6100 | 1203 | 14690 | 264 | 69.99 | 0.265 | 1014 | 810 | 11.35 | 3.772 | 6.167 | 0.16 | 0.12 | 0.54 | 0.03 | 0 | 0 | 0.002 | 0.01 | 0.03 | 0.04 | 0.01 | 0.018 | 0.0031 | 0.2626667 | 0.7366667 | 204
109 | 1215N83400 | 1LL013516900 | 304 | 435 | 38 | Q235B | ZA4E8100 | 1192 | 14104 | 264 | 70 | 0.197 | 969 | 831 | 19.25 | 3.771 | 3.636 | 0.17 | 0.17 | 0.26 | 0.033 | 0 | 0 | 0.002 | 0.02 | 0.04 | 0.03 | 0.01 | 0.011 | 0.0048 | 0.2253333 | 0.4778333 | 138
110 | 1215N78200 | 1LL013517000 | 299 | 442 | 33.5 | Q235B | ZA4E8100 | 1182 | 12149 | 264 | 79.99 | 0.259 | 924 | 842 | 29.2 | 3.3 | 2.739 | 0.17 | 0.17 | 0.26 | 0.033 | 0 | 0 | 0.002 | 0.02 | 0.04 | 0.03 | 0.01 | 0.011 | 0.0048 | 0.2253333 | 0.4778333 | 82
111 | 1215N82400 | 1LL013517100 | 322 | 433 | 34 | Q235B | ZA4E8100 | 1178 | 12353 | 264 | 75 | 0.27 | 919 | 842 | 19.5 | 3.52 | 3.846 | 0.17 | 0.17 | 0.26 | 0.033 | 0 | 0 | 0.002 | 0.02 | 0.04 | 0.03 | 0.01 | 0.011 | 0.0048 | 0.2253333 | 0.4778333 | 77
112 | 1215Q17100 | 1LL013543500 | 321 | 458 | 35 | Q235B | YY000000 | 1170 | 13694 | 264 | 110 | 0.214 | 870 | 827 | 58 | 2.4 | 1.897 | 0.15 | 0.16 | 0.59 | 0.019 | 0.001 | 0.003 | 0.003 | 0.02 | 0.03 | 0.03 | 0.01 | 0.018 | 0.0034 | 0.2602667 | 0.7778 | 43
113 | 1215Q13100 | 1LL013543600 | 266 | 435 | 31 | Q235B | ZA4D7100 | 1154 | 12373 | 264 | 130 | 0.212 | 895 | 863 | 88.9 | 2.031 | 1.462 | 0.15 | 0.16 | 0.59 | 0.019 | 0.001 | 0.003 | 0.003 | 0.02 | 0.03 | 0.03 | 0.01 | 0.018 | 0.0034 | 0.2602667 | 0.7778 | 32
114 | 1215Q26500 | 1LL013580400 | 333 | 451 | 36 | Q235B | DA4B8300 | 1177 | 13210 | 264 | 75 | 0.27 | 965 | 845 | 15.25 | 3.52 | 4.918 | 0.16 | 0.14 | 0.38 | 0.028 | 0 | 0 | 0.002 | 0.02 | 0.04 | 0.03 | 0.01 | 0.02 | 0.004 | 0.2353333 | 0.5868333 | 120
115 | 1215Q29500 | 1LL013580500 | 320 | 439 | 42 | Q235B | DA4B8300 | 1189 | 13317 | 264 | 75 | 0.262 | 1027 | 851 | 11.35 | 3.52 | 6.608 | 0.16 | 0.14 | 0.38 | 0.028 | 0 | 0 | 0.002 | 0.02 | 0.04 | 0.03 | 0.01 | 0.02 | 0.004 | 0.2353333 | 0.5868333 | 176
116 | 1215Q41100 | 1LL013580600 | 301 | 442 | 34 | Q235B | DA4B8300 | 1184 | 13120 | 264 | 100 | 0.224 | 892 | 847 | 39.2 | 2.64 | 2.551 | 0.16 | 0.14 | 0.38 | 0.028 | 0 | 0 | 0.002 | 0.02 | 0.04 | 0.03 | 0.01 | 0.02 | 0.004 | 0.2353333 | 0.5868333 | 45
117 | 1215Q34100 | 1LL013580700 | 321 | 452 | 31.5 | Q235B | DA4B8300 | 1182 | 12817 | 264 | 100 | 0.222 | 897 | 845 | 31.2 | 2.64 | 3.205 | 0.16 | 0.14 | 0.38 | 0.028 | 0 | 0 | 0.002 | 0.02 | 0.04 | 0.03 | 0.01 | 0.02 | 0.004 | 0.2353333 | 0.5868333 | 52
118 | 1215Q33200 | 1LL013580800 | 323 | 456 | 31.5 | Q235B | DA4B8300 | 1185 | 12943 | 264 | 75 | 0.268 | 895 | 823 | 24.25 | 3.52 | 3.093 | 0.16 | 0.14 | 0.38 | 0.028 | 0 | 0 | 0.002 | 0.02 | 0.04 | 0.03 | 0.01 | 0.02 | 0.004 | 0.2353333 | 0.5868333 | 72
119 | 1215Q30400 | 1LL013580900 | 323 | 446 | 38 | Q235B | DA4B8300 | 1181 | 13118 | 264 | 74.99 | 0.266 | 918 | 821 | 19.25 | 3.52 | 3.896 | 0.16 | 0.14 | 0.38 | 0.028 | 0 | 0 | 0.002 | 0.02 | 0.04 | 0.03 | 0.01 | 0.02 | 0.004 | 0.2353333 | 0.5868333 | 97
120 | 1215Q47200 | 1LL013582400 | 306 | 438 | 33 | Q235B | YY000000 | 1171 | 13341 | 264 | 109.99 | 0.22 | 895 | 841 | 39.2 | 2.4 | 2.806 | 0.16 | 0.12 | 0.35 | 0.029 | 0 | 0 | 0.002 | 0.02 | 0.03 | 0.04 | 0.01 | 0.026 | 0.0052 | 0.2316667 | 0.5466667 | 54
121 | 1218N40400 | 1LL013874100 | 346 | 458 | 32.5 | Q235B | ZA4E8100 | 1182 | 14311 | 264 | 69.99 | 0.273 | 1018 | 841 | 15.25 | 3.772 | 4.59 | 0.16 | 0.15 | 0.52 | 0.028 | 0 | 0 | 0.003 | 0.02 | 0.04 | 0.04 | 0.01 | 0.025 | 0.0047 | 0.2606667 | 0.7276667 | 177
122 | 1218N76600 | 1LL014227800 | 332 | 449 | 37 | Q235B | ZA4E8100 | 1180 | 13900 | 264 | 69.99 | 0.227 | 1010 | 831 | 13.35 | 3.772 | 5.243 | 0.18 | 0.16 | 0.26 | 0.026 | 0 | 0 | 0.002 | 0.02 | 0.04 | 0.05 | 0.01 | 0.024 | 0.0045 | 0.2393333 | 0.4885 | 179
123 | 1219P02400 | 1LL014571000 | 303 | 432 | 37 | Q235B | ZA4E8100 | 1175 | 13172 | 264 | 88 | 0.21 | 952 | 845 | 24.25 | 3 | 3.629 | 0.16 | 0.16 | 0.36 | 0.028 | 0.001 | 0 | 0.002 | 0.01 | 0.03 | 0.05 | 0.01 | 0.024 | 0.0021 | 0.2346667 | 0.5585 | 107
124 | 1221N00100 | 1LL014574700 | 339 | 450 | 34 | Q235B | ZA4E8100 | 1210 | 14081 | 119 | 70 | 0.345 | 920 | 816 | 19.7 | 1.7 | 3.553 | 0.16 | 0.12 | 0.35 | 0.029 | 0 | 0 | 0.002 | 0.02 | 0.03 | 0.04 | 0.01 | 0.026 | 0.0052 | 0.2316667 | 0.5466667 | 104
125 | 1221M96100 | 1LL014575600 | 305 | 430 | 40 | Q235B | ZA4E8100 | 1203 | 11997 | 119 | 69.99 | 0.549 | 925 | 834 | 15.4 | 1.7 | 4.545 | 0.16 | 0.12 | 0.35 | 0.029 | 0 | 0 | 0.002 | 0.02 | 0.03 | 0.04 | 0.01 | 0.026 | 0.0052 | 0.2316667 | 0.5466667 | 91
126 | 1220P20300 | 1LL014743600 | 323 | 430 | 34 | Q235B | ZA4E8100 | 1181 | 13200 | 264 | 79.99 | 0.285 | 952 | 828 | 19.4 | 3.3 | 4.123 | 0.11 | 0.14 | 0.25 | 0.019 | 0 | 0 | 0.002 | 0.02 | 0.03 | 0.04 | 0 | 0.019 | 0.0039 | 0.163 | 0.3966667 | 124
127 | 1222K51200 | 1LL015180100 | 341 | 469 | 33 | Q235B | BF4F6100 | 1207 | 12617 | 264 | 100 | 0.247 | 897 | 854 | 39.45 | 2.64 | 2.535 | 0.14 | 0.19 | 0.98 | 0.027 | 0.011 | 0.001 | 0.003 | 0.02 | 0.04 | 0.08 | 0 | 0.011 | 0.0021 | 0.3235333 | 1.170433 | 43
128 | 1222L98200 | 1LL015192100 | 282 | 438 | 36 | Q235B | EF4G6100 | 1171 | 13058 | 264 | 100 | 0.214 | 901 | 866 | 39.2 | 2.64 | 2.551 | 0.13 | 0.15 | 0.82 | 0.031 | 0.001 | 0.002 | 0.002 | 0.01 | 0.03 | 0.06 | 0.01 | 0.013 | 0.0036 | 0.2837333 | 0.9888667 | 35
129 | 1222M27200 | 1LL015193800 | 282 | 428 | 38.5 | Q235B | EF4G6100 | 1184 | 14080 | 264 | 100 | 0.218 | 897 | 864 | 39.45 | 2.64 | 2.535 | 0.11 | 0.2 | 0.8 | 0.03 | 0.002 | 0.001 | 0.004 | 0.02 | 0.03 | 0.08 | 0.01 | 0.021 | 0.0021 | 0.2648667 | 0.9514333 | 33
130 | 1222M28400 | 1LL015193900 | 308 | 437 | 39 | Q235B | EF4G6100 | 1169 | 13128 | 264 | 80 | 0.187 | 992 | 843 | 18 | 3.3 | 4.444 | 0.11 | 0.2 | 0.8 | 0.03 | 0.002 | 0.001 | 0.004 | 0.02 | 0.03 | 0.08 | 0.01 | 0.021 | 0.0021 | 0.2648667 | 0.9514333 | 149
131 | 1222N25100 | 1LL015244500 | 339 | 443 | 25.5 | Q235B | ZA4D6100 | 1184 | 11593 | 264 | 70 | 0.25 | 952 | 855 | 19.7 | 3.771 | 3.553 | 0.17 | 0.16 | 0.45 | 0.032 | 0 | 0 | 0.004 | 0.02 | 0.03 | 0.04 | 0.01 | 0.017 | 0.0072 | 0.2583333 | 0.658 | 97
132 | 1222N27100 | 1LL015245100 | 278 | 435 | 36.5 | Q235B | ZA4D6100 | 1179 | 11871 | 264 | 109.99 | 0.212 | 897 | 870 | 54.1 | 2.4 | 2.033 | 0.17 | 0.16 | 0.45 | 0.032 | 0 | 0 | 0.004 | 0.02 | 0.03 | 0.04 | 0.01 | 0.017 | 0.0072 | 0.2583333 | 0.658 | 27
133 | 1222N26200 | 1LL015245200 | 295 | 449 | 34 | Q235B | ZA4D6100 | 1177 | 11783 | 264 | 100 | 0.243 | 896 | 864 | 41.1 | 2.64 | 2.433 | 0.17 | 0.16 | 0.45 | 0.032 | 0 | 0 | 0.004 | 0.02 | 0.03 | 0.04 | 0.01 | 0.017 | 0.0072 | 0.2583333 | 0.658 | 32
134 | 1222M97200 | 1LL015247100 | 323 | 492 | 25 | Q235B | ZA4D6100 | 1180 | 12125 | 264 | 100 | 0.268 | 884 | 843 | 49.1 | 2.64 | 2.037 | 0.16 | 0.19 | 0.36 | 0.031 | 0 | 0 | 0.002 | 0.02 | 0.03 | 0.04 | 0.01 | 0.016 | 0.0018 | 0.2333333 | 0.559 | 41
135 | 1222N06100 | 1LL015247200 | 317 | 461 | 34 | Q235B | ZA4D6100 | 1170 | 12306 | 264 | 100 | 0.223 | 896 | 855 | 49.1 | 2.64 | 2.037 | 0.16 | 0.19 | 0.36 | 0.031 | 0 | 0 | 0.002 | 0.02 | 0.03 | 0.04 | 0.01 | 0.016 | 0.0018 | 0.2333333 | 0.559 | 41
136 | 1222N38200 | 1LL015247800 | 299 | 435 | 36 | Q235B | ZA4D6100 | 1183 | 11749 | 264 | 100 | 0.257 | 884 | 846 | 39.45 | 2.64 | 2.535 | 0.16 | 0.18 | 0.36 | 0.032 | 0 | 0 | 0.002 | 0.02 | 0.03 | 0.02 | 0.01 | 0.01 | 0.0034 | 0.2293333 | 0.5576667 | 38
137 | 1222N28200 | 1LL015247900 | 261 | 430 | 36 | Q235B | ZA4D6100 | 1173 | 11793 | 264 | 109.99 | 0.237 | 896 | 861 | 59.1 | 2.4 | 1.861 | 0.16 | 0.18 | 0.36 | 0.032 | 0 | 0 | 0.002 | 0.02 | 0.03 | 0.02 | 0.01 | 0.01 | 0.0034 | 0.2293333 | 0.5576667 | 35
138 | 1222N35200 | 1LL015248000 | 272 | 432 | 32 | Q235B | ZA4D6100 | 1173 | 11737 | 264 | 110 | 0.226 | 894 | 846 | 54.1 | 2.4 | 2.033 | 0.16 | 0.18 | 0.36 | 0.032 | 0 | 0 | 0.002 | 0.02 | 0.03 | 0.02 | 0.01 | 0.01 | 0.0034 | 0.2293333 | 0.5576667 | 48
139 | 1222N37200 | 1LL015248100 | 292 | 438 | 37.5 | Q235B | ZA4D6100 | 1181 | 11648 | 264 | 100 | 0.222 | 876 | 840 | 44.1 | 2.64 | 2.268 | 0.16 | 0.18 | 0.36 | 0.032 | 0 | 0 | 0.002 | 0.02 | 0.03 | 0.02 | 0.01 | 0.01 | 0.0034 | 0.2293333 | 0.5576667 | 36
140 | 1222N61100 | 1LL015249100 | 275 | 429 | 37 | Q235B | ZA4D6100 | 1169 | 12463 | 264 | 109.99 | 0.232 | 903 | 863 | 59.1 | 2.4 | 1.861 | 0.15 | 0.17 | 0.35 | 0.037 | 0 | 0 | 0.002 | 0.02 | 0.03 | 0.04 | 0.01 | 0.018 | 0.0052 | 0.2216667 | 0.5383333 | 40
141 | 1222P46600 | 1LL015306100 | 323 | 445 | 34.5 | Q235B | ZA4E8100 | 1194 | 12435 | 264 | 70 | 0.236 | 955 | 831 | 15.5 | 3.771 | 4.516 | 0.18 | 0.14 | 0.26 | 0.038 | 0 | 0 | 0.002 | 0.02 | 0.03 | 0.07 | 0.01 | 0.032 | 0.0031 | 0.2426667 | 0.4788333 | 124
142 | 1222P49800 | 1LL015306200 | 325 | 456 | 38 | Q235B | ZA4E8100 | 1205 | 14363 | 264 | 75 | 0.242 | 1067 | 840 | 10 | 3.52 | 7.5 | 0.18 | 0.14 | 0.26 | 0.038 | 0 | 0 | 0.002 | 0.02 | 0.03 | 0.07 | 0.01 | 0.032 | 0.0031 | 0.2426667 | 0.4788333 | 227
143 | 1222N64600 | 1LL015306300 | 309 | 444 | 35.5 | Q235B | ZA4E8100 | 1183 | 12489 | 264 | 69.99 | 0.238 | 916 | 822 | 19.5 | 3.772 | 3.589 | 0.18 | 0.14 | 0.26 | 0.038 | 0 | 0 | 0.002 | 0.02 | 0.03 | 0.07 | 0.01 | 0.032 | 0.0031 | 0.2426667 | 0.4788333 | 94
144 | 1222P50200 | 1LL015307000 | 311 | 449 | 30.5 | Q235B | ZF4H6100 | 1155 | 12082 | 264 | 100 | 0.235 | 928 | 857 | 39.45 | 2.64 | 2.535 | 0.16 | 0.18 | 0.52 | 0.037 | 0.001 | 0 | 0.003 | 0.02 | 0.03 | 0.04 | 0.01 | 0.019 | 0.0052 | 0.26 | 0.7186667 | 71
145 | 1219L56400 | 1LL015338600 | 328 | 449 | 34.5 | Q235B | ZA4E8100 | 1167 | 14278 | 302 | 75 | 0.301 | 933 | 836 | 19.5 | 4.027 | 3.846 | 0.15 | 0.14 | 0.39 | 0.029 | 0.001 | 0 | 0.003 | 0.03 | 0.03 | 0.07 | 0.02 | 0.018 | 0.0018 | 0.237 | 0.5795 | 97
146 | 1223M24400 | 1LL015552200 | 302 | 427 | 34.5 | Q235B | ZF4H7100 | 1192 | 12420 | 264 | 69.99 | 0.257 | 979 | 863 | 19.5 | 3.772 | 3.589 | 0.14 | 0.12 | 0.62 | 0.026 | 0 | 0 | 0.002 | 0.02 | 0.03 | 0.03 | 0 | 0.016 | 0.0058 | 0.2526667 | 0.7955 | 116
147 | 1223M88400 | 1LL015553300 | 316 | 443 | 38.5 | Q235B | ZA4E8100 | 1185 | 13108 | 264 | 70 | 0.296 | 1003 | 844 | 15.7 | 3.771 | 4.459 | 0.18 | 0.14 | 0.28 | 0.028 | 0 | 0 | 0.001 | 0.02 | 0.03 | 0.03 | 0.01 | 0.007 | 0.0035 | 0.238 | 0.4968333 | 159
148 | 1223M87400 | 1LL015553400 | 335 | 454 | 37.5 | Q235B | ZA4E8100 | 1185 | 13109 | 264 | 69.99 | 0.281 | 975 | 828 | 13.7 | 3.772 | 5.109 | 0.18 | 0.14 | 0.28 | 0.028 | 0 | 0 | 0.001 | 0.02 | 0.03 | 0.03 | 0.01 | 0.007 | 0.0035 | 0.238 | 0.4968333 | 147
149 | 1223M98400 | 1LL015553500 | 318 | 439 | 40 | Q235B | ZA4E8100 | 1211 | 15517 | 264 | 79.99 | 0.251 | 938 | 851 | 19.7 | 3.3 | 4.06 | 0.18 | 0.14 | 0.28 | 0.028 | 0 | 0 | 0.001 | 0.02 | 0.03 | 0.03 | 0.01 | 0.007 | 0.0035 | 0.238 | 0.4968333 | 87
150 | 1223N91200 | 1LL015560100 | 306 | 445 | 38.5 | Q235B | ZA4E8100 | 1218 | 11207 | 120 | 69.99 | 0.239 | 927 | 816 | 15.4 | 1.715 | 4.545 | 0.16 | 0.12 | 0.35 | 0.029 | 0 | 0 | 0.002 | 0.02 | 0.03 | 0.04 | 0.01 | 0.026 | 0.0052 | 0.2316667 | 0.5466667 | 111
151 | 1302N72400 | 1LL015580000 | 293 | 429 | 40.5 | Q235B | ZA4E8100 | 1219 | 13119 | 260 | 69.99 | 0.276 | 973 | 857 | 15.4 | 3.715 | 4.545 | 0.11 | 0.14 | 0.25 | 0.019 | 0 | 0 | 0.002 | 0.02 | 0.03 | 0.04 | 0 | 0.019 | 0.0039 | 0.163 | 0.3966667 | 116
152 | 1302N71400 | 1LL015587800 | 300 | 420 | 38.5 | Q235B | ZA4E8100 | 1195 | 17671 | 264 | 75 | 0.25 | 1027 | 838 | 15.25 | 3.52 | 4.918 | 0.11 | 0.14 | 0.25 | 0.019 | 0 | 0 | 0.002 | 0.02 | 0.03 | 0.04 | 0 | 0.019 | 0.0039 | 0.163 | 0.3966667 | 189
153 | 1223M81500 | 1LL015644500 | 330 | 445 | 32 | Q235B | ZF4H6100 | 1201 | 12650 | 264 | 60 | 0.384 | 1003 | 854 | 15.25 | 4.4 | 3.934 | 0.16 | 0.09 | 0.52 | 0.032 | 0.002 | 0 | 0.001 | 0.01 | 0.03 | 0.06 | 0 | 0.018 | 0.0039 | 0.2613333 | 0.716 | 149
154 | 1223P20400 | 1LL015669100 | 309 | 443 | 34 | Q235B | ZA4E8100 | 1187 | 12786 | 264 | 69.99 | 0.267 | 1009 | 845 | 15.4 | 3.772 | 4.545 | 0.16 | 0.12 | 0.52 | 0.03 | 0.001 | 0 | 0.003 | 0.01 | 0.03 | 0.04 | 0 | 0.019 | 0.0029 | 0.2573333 | 0.716 | 164
155 | 1223P18300 | 1LL015670100 | 351 | 466 | 34 | Q235B | ZA4E8100 | 1181 | 12980 | 264 | 70 | 0.262 | 910 | 818 | 17.4 | 3.771 | 4.023 | 0.18 | 0.14 | 0.26 | 0.038 | 0 | 0 | 0.002 | 0.02 | 0.03 | 0.07 | 0.01 | 0.032 | 0.0031 | 0.2426667 | 0.4788333 | 92
156 | 1227M62400 | 1LL016099600 | 329 | 447 | 37.5 | Q235B | ZA4E8100 | 1204 | 74963 | 260 | 60 | 0.297 | 983 | 832 | 15.4 | 4.333 | 3.896 | 0.18 | 0.14 | 0.28 | 0.028 | 0 | 0 | 0.001 | 0.02 | 0.03 | 0.03 | 0.01 | 0.007 | 0.0035 | 0.238 | 0.4968333 | 151
157 | 1219L56400 | 1LL016268100 | 319 | 440 | 34 | Q235B | ZA4E8100 | 1167 | 14278 | 302 | 75 | 0.301 | 933 | 836 | 19.5 | 4.027 | 3.846 | 0.15 | 0.14 | 0.39 | 0.029 | 0.001 | 0 | 0.003 | 0.03 | 0.03 | 0.07 | 0.02 | 0.018 | 0.0018 | 0.237 | 0.5795 | 97
158 | 1226P52400 | 1LL016745800 | 331 | 461 | 32 | Q235B | ZA4E8100 | 1202 | 14825 | 302 | 70 | 0.252 | 973 | 892 | 21.4 | 4.314 | 3.271 | 0.16 | 0.23 | 0.71 | 0.025 | 0.002 | 0 | 0.004 | 0.02 | 0.03 | 0.03 | 0.01 | 0.018 | 0.0027 | 0.2896667 | 0.9098333 | 81
159 | 1302P40200 | 1LL017129800 | 301 | 440 | 36 | Q235B | ZA4D7100 | 1209 | 20483 | 302 | 100 | 0.233 | 905 | 815 | 39.2 | 3.02 | 2.551 | 0.16 | 0.14 | 0.63 | 0.038 | 0 | 0 | 0.002 | 0.02 | 0.03 | 0.03 | 0 | 0.013 | 0.0022 | 0.2743333 | 0.8261667 | 90
160 | 1227L05300 | 1LL017129900 | 321 | 460 | 33 | Q235B | ZA4D7100 | 1165 | 18816 | 302 | 90 | 0.27 | 934 | 862 | 29.5 | 3.356 | 3.051 | 0.16 | 0.14 | 0.63 | 0.038 | 0 | 0 | 0.002 | 0.02 | 0.03 | 0.03 | 0 | 0.013 | 0.0022 | 0.2743333 | 0.8261667 | 72
161 | 1216M51100 | 1LL017229900 | 310 | 440 | 27.5 | Q235B | EF4F6400 | 1196 | 12789 | 264 | 89.99 | 0.227 | 913 | 844 | 32 | 2.934 | 2.812 | 0.12 | 0.17 | 0.84 | 0.033 | 0.002 | 0.001 | 0.003 | 0.02 | 0.04 | 0.03 | 0 | 0.016 | 0.0041 | 0.2702 | 1.007267 | 69
162 | 1222N25200 | 1LL017643700 | 275 | 429 | 39 | Q235B | ZA4D6100 | 1184 | 11593 | 264 | 70 | 0.25 | 952 | 855 | 19.7 | 3.771 | 3.553 | 0.17 | 0.16 | 0.45 | 0.032 | 0 | 0 | 0.004 | 0.02 | 0.03 | 0.04 | 0.01 | 0.017 | 0.0072 | 0.2583333 | 0.658 | 97
163 | 1304L29200 | 1LL018147500 | 298 | 455 | 36 | Q235B | ZF4H6100 | 1198 | 13075 | 264 | 110 | 0.232 | 888 | 847 | 49.6 | 2.4 | 2.218 | 0.17 | 0.1 | 0.53 | 0.022 | 0 | 0 | 0.002 | 0.02 | 0.03 | 0.09 | 0.02 | 0.022 | 0.007 | 0.2836667 | 0.7391667 | 41
164 | 1304L45100 | 1LL018148100 | 289 | 451 | 38.5 | Q235B | ZA4D6100 | 1180 | 13294 | 264 | 110 | 0.239 | 872 | 839 | 59.7 | 2.4 | 1.843 | 0.16 | 0.18 | 0.36 | 0.03 | 0 | 0 | 0.002 | 0.02 | 0.03 | 0.12 | 0.01 | 0.021 | 0.0036 | 0.2493333 | 0.5626667 | 33
165 | 1304L44200 | 1LL018148200 | 322 | 469 | 36 | Q235B | ZA4D6100 | 1184 | 13302 | 264 | 110 | 0.24 | 891 | 836 | 54.6 | 2.4 | 2.015 | 0.16 | 0.18 | 0.36 | 0.03 | 0 | 0 | 0.002 | 0.02 | 0.03 | 0.12 | 0.01 | 0.021 | 0.0036 | 0.2493333 | 0.5626667 | 55
166 | 1304L32200 | 1LL018148300 | 300 | 461 | 34.5 | Q235B | ZA4D6100 | 1197 | 13225 | 264 | 110 | 0.242 | 898 | 846 | 49.6 | 2.4 | 2.218 | 0.16 | 0.18 | 0.36 | 0.03 | 0 | 0 | 0.002 | 0.02 | 0.03 | 0.12 | 0.01 | 0.021 | 0.0036 | 0.2493333 | 0.5626667 | 52
167 | 1304L30200 | 1LL018148400 | 298 | 463 | 37 | Q235B | ZA4D6100 | 1196 | 13196 | 264 | 105 | 0.238 | 886 | 838 | 44.5 | 2.514 | 2.36 | 0.16 | 0.18 | 0.36 | 0.03 | 0 | 0 | 0.002 | 0.02 | 0.03 | 0.12 | 0.01 | 0.021 | 0.0036 | 0.2493333 | 0.5626667 | 48
168 | 1304L58100 | 1LL018148500 | 293 | 450 | 36 | Q235B | ZA4D6100 | 1187 | 13351 | 264 | 119.99 | 0.222 | 897 | 867 | 69.6 | 2.2 | 1.724 | 0.16 | 0.18 | 0.36 | 0.03 | 0 | 0 | 0.002 | 0.02 | 0.03 | 0.12 | 0.01 | 0.021 | 0.0036 | 0.2493333 | 0.5626667 | 30
169 | 1304L86200 | 1LL018149600 | 291 | 450 | 40.5 | Q235B | ZA4E8100 | 1177 | 12441 | 264 | 99.99 | 0.27 | 897 | 862 | 39.6 | 2.64 | 2.525 | 0.18 | 0.15 | 0.28 | 0.029 | 0.001 | 0 | 0.003 | 0.02 | 0.03 | 0.06 | 0.01 | 0.014 | 0.0035 | 0.244 | 0.4986667 | 35
170 | 1304M00200 | 1LL018149700 | 290 | 451 | 40 | Q235B | ZA4E8100 | 1171 | 12465 | 264 | 100 | 0.271 | 897 | 868 | 39.6 | 2.64 | 2.525 | 0.18 | 0.15 | 0.28 | 0.029 | 0.001 | 0 | 0.003 | 0.02 | 0.03 | 0.06 | 0.01 | 0.014 | 0.0035 | 0.244 | 0.4986667 | 29
171 | 1304L62200 | 1LL018185700 | 319 | 471 | 32 | Q235B | ZA4D6100 | 1178 | 13014 | 264 | 100 | 0.258 | 878 | 838 | 49.6 | 2.64 | 2.016 | 0.17 | 0.17 | 0.36 | 0.024 | 0 | 0 | 0.002 | 0.02 | 0.03 | 0.05 | 0.01 | 0.019 | 0.008 | 0.2453333 | 0.5688333 | 40
172 | 1304L64200 | 1LL018185800 | 303 | 461 | 36 | Q235B | ZA4D6100 | 1179 | 0 | 264 | 99.99 | 0.262 | 890 | 844 | 49.6 | 2.64 | 2.016 | 0.17 | 0.17 | 0.36 | 0.024 | 0 | 0 | 0.002 | 0.02 | 0.03 | 0.05 | 0.01 | 0.019 | 0.008 | 0.2453333 | 0.5688333 | 46
173 | 1304L76200 | 1LL018186300 | 277 | 434 | 40 | Q235B | ZA4D6100 | 1176 | 13186 | 264 | 99.99 | 0.264 | 896 | 856 | 39.5 | 2.64 | 2.531 | 0.16 | 0.18 | 0.36 | 0.025 | 0.001 | 0 | 0.003 | 0.02 | 0.03 | 0.09 | 0.01 | 0.013 | 0.0044 | 0.2433333 | 0.5611667 | 40
174 | 1304L85200 | 1LL018186400 | 291 | 441 | 38 | Q235B | ZA4D6100 | 1167 | 12467 | 264 | 100 | 0.269 | 895 | 860 | 39.6 | 2.64 | 2.525 | 0.16 | 0.18 | 0.36 | 0.025 | 0.001 | 0 | 0.003 | 0.02 | 0.03 | 0.09 | 0.01 | 0.013 | 0.0044 | 0.2433333 | 0.5611667 | 35
175 | 1304L68200 | 1LL018186500 | 311 | 469 | 36 | Q235B | ZA4D6100 | 1171 | 13307 | 264 | 100 | 0.263 | 896 | 858 | 49.6 | 2.64 | 2.016 | 0.16 | 0.18 | 0.36 | 0.025 | 0.001 | 0 | 0.003 | 0.02 | 0.03 | 0.09 | 0.01 | 0.013 | 0.0044 | 0.2433333 | 0.5611667 | 38
176 | 1304M14200 | 1LL018477300 | 296 | 429 | 38 | Q235B | ZA4E8100 | 1181 | 12506 | 264 | 90 | 0.265 | 895 | 836 | 39.6 | 2.933 | 2.273 | 0.18 | 0.12 | 0.24 | 0.026 | 0 | 0 | 0.001 | 0.02 | 0.04 | 0.04 | 0.01 | 0.011 | 0.0058 | 0.234 | 0.4666667 | 59
177 | 1214M81100 | 1LL018550400 | 293 | 430 | 37.5 | Q235B | ZA4E8100 | 1217 | 12590 | 130 | 90 | -0.032 | 912 | 843 | 38.2 | 1.444 | 2.356 | 0.16 | 0.24 | 0.61 | 0.03 | 0 | 0 | 0.003 | 0.02 | 0.03 | 0.03 | 0.01 | 0.012 | 0.003 | 0.273 | 0.8101667 | 69
178 | 1118K56100 | 1LL018983600 | 310 | 453 | 36 | Q235B | ZA4E8100 | 1173 | 16806 | 264 | 79.99 | 0.254 | 919 | 837 | 29.44 | 3.3 | 2.717 | 0.18 | 0.11 | 0.26 | 0.031 | 0.002 | 0 | 0.003 | 0.01 | 0.03 | 0.04 | 0.01 | 0.022 | 0.0023 | 0.236 | 0.4763333 | 82
179 | 1304N60100 | 1LL019040200 | 329 | 456 | 32.5 | Q235B | ZA4E8100 | 1149.5 | 0 | 122.04 | 100 | 0.233 | 905 | 815 | 29.7 | 3.02 | 2.551 | 0.18 | 0.12 | 0.24 | 0.026 | 0 | 0 | 0.001 | 0.02 | 0.04 | 0.04 | 0.01 | 0.011 | 0.0058 | 0.234 | 0.4666667 | 90
180 | 0C10K64400 | 1LL019311500 | 316 | 468 | 38.5 | Q235B | ED4A8600 | 1172 | 13887 | 222 | 70 | 0.286 | 974 | 833 | 16 | 3.171 | 4.375 | 0.16 | 0.24 | 0.72 | 0.032 | 0.015 | 0 | 0.007 | 0.02 | 0.04 | 0.05 | 0 | 0.01 | 0.0013 | 0.294 | 0.9305 | 141
181 | 1222N25300 | 1LL019313900 | 284 | 430 | 37 | Q235B | ZA4D6100 | 1184 | 11593 | 264 | 70 | 0.25 | 952 | 855 | 19.7 | 3.771 | 3.553 | 0.17 | 0.16 | 0.45 | 0.032 | 0 | 0 | 0.004 | 0.02 | 0.03 | 0.04 | 0.01 | 0.017 | 0.0072 | 0.2583333 | 0.658 | 97
182 | 1305N08100 | 1LL019451200 | 343 | 483 | 37 | Q235B | ZA4D6100 | 1187 | 14575 | 302 | 120 | 0.227 | 874 | 835 | 54.6 | 2.517 | 2.198 | 0.13 | 0.2 | 1.11 | 0.022 | 0.021 | 0.002 | 0.012 | 0.02 | 0.04 | 0.02 | 0.01 | 0.012 | 0.002 | 0.3254 | 1.288533 | 39
183 | 1306Q28500 | 1LL019595500 | 325 | 441 | 34 | Q235B | ZA4E8100 | 1185 | 13557 | 264 | 60 | 0.316 | 954 | 862 | 18.2 | 4.4 | 3.297 | 0.11 | 0.14 | 0.25 | 0.019 | 0 | 0 | 0.002 | 0.02 | 0.03 | 0.04 | 0 | 0.019 | 0.0039 | 0.163 | 0.3966667 | 92
184 | 1306Q25400 | 1LL019596100 | 314 | 414 | 32 | Q235B | ZA4E8100 | 1185 | 12459 | 264 | 70 | 0.266 | 972 | 838 | 19.4 | 3.771 | 3.608 | 0.11 | 0.14 | 0.25 | 0.019 | 0 | 0 | 0.002 | 0.02 | 0.03 | 0.04 | 0 | 0.019 | 0.0039 | 0.163 | 0.3966667 | 134
185 | 1306P97300 | 1LL019598000 | 301 | 436 | 34.5 | Q235B | ZA4E8100 | 1149 | 12015 | 264 | 80 | 0.266 | 884 | 830 | 29.7 | 3.3 | 2.694 | 0.17 | 0.17 | 0.26 | 0.033 | 0 | 0 | 0.002 | 0.02 | 0.04 | 0.03 | 0.01 | 0.011 | 0.0048 | 0.2253333 | 0.4778333 | 54
186 | 1306Q12500 | 1LL019631800 | 327 | 452 | 35 | Q235B | ZA4E8100 | 1198 | 14436 | 302 | 69.99 | 0.299 | 929 | 842 | 18.2 | 4.315 | 3.846 | 0.15 | 0.16 | 0.37 | 0.02 | 0.001 | 0 | 0.004 | 0.02 | 0.02 | 0.04 | 0.01 | 0.016 | 0.001 | 0.2243333 | 0.548 | 87
187 | 1306Q23400 | 1LL019632100 | 309 | 447 | 39 | Q235B | ZA4E8100 | 1195 | 17785 | 302 | 80 | 0.28 | 947 | 858 | 19.4 | 3.775 | 4.124 | 0.17 | 0.2 | 0.31 | 0.012 | 0.002 | 0 | 0.008 | 0.02 | 0.03 | 0.03 | 0.01 | 0.018 | 0.0006 | 0.233 | 0.5188333 | 89
188 | 1306Q13500 | 1LL019632400 | 348 | 454 | 34.5 | Q235B | ZA4E8100 | 1193 | 17892 | 302 | 70 | 0.282 | 996 | 854 | 18.2 | 4.314 | 3.846 | 0.17 | 0.2 | 0.31 | 0.012 | 0.002 | 0 | 0.008 | 0.02 | 0.03 | 0.03 | 0.01 | 0.018 | 0.0006 | 0.233 | 0.5188333 | 142
189 | 1308M69500 | 1LL020706900 | 310 | 441 | 38.5 | Q235B | ZF4H6100 | 1187 | 13169 | 264 | 64.99 | 0.285 | 989 | 852 | 15.6 | 4.062 | 4.166 | 0.16 | 0.11 | 0.53 | 0.01 | 0 | 0 | 0.002 | 0.02 | 0.04 | 0.07 | 0 | 0.017 | 0.0054 | 0.2663333 | 0.7371667 | 137
190 | 1308M80800 | 1LL020708500 | 331 | 452 | 33 | Q235B | ZF4H6100 | 1186 | 12862 | 264 | 64.99 | 0.244 | 992 | 839 | 15.6 | 4.062 | 4.166 | 0.16 | 0.11 | 0.53 | 0.01 | 0 | 0 | 0.002 | 0.02 | 0.04 | 0.07 | 0 | 0.017 | 0.0054 | 0.2663333 | 0.7371667 | 153
191 | 1215N67800 | 1LL020720700 | 268 | 441 | 40.5 | Q235B | DA4B8200 | 1223 | 13909 | 264 | 74 | 0.214 | 1113 | 837 | 9.45 | 3.568 | 7.831 | 0.17 | 0.16 | 0.37 | 0.035 | 0 | 0 | 0.004 | 0.02 | 0.03 | 0.04 | 0 | 0.021 | 0.0048 | 0.243 | 0.5773333 | 276
192 | 1215N71500 | 1LL020721000 | 286 | 455 | 39.5 | Q235B | DA4B8200 | 1224 | 13806 | 264 | 74 | 0.215 | 1110 | 825 | 9.45 | 3.568 | 7.831 | 0.18 | 0.2 | 0.36 | 0.033 | 0 | 0 | 0.004 | 0.02 | 0.03 | 0.02 | 0.01 | 0.017 | 0.0053 | 0.2493333 | 0.5783333 | 285
193 | 1310M31400 | 1LL021154000 | 303 | 442 | 37 | Q235B | ZA4E8100 | 1166 | 12033 | 264 | 69.99 | 0.282 | 948 | 856 | 15.4 | 3.772 | 4.545 | 0.16 | 0.12 | 0.52 | 0.038 | 0 | 0 | 0.001 | 0.02 | 0.03 | 0.03 | 0.01 | 0.011 | 0.0064 | 0.258 | 0.7161667 | 92
194 | 1312N75300 | 1LL021447400 | 306 | 445 | 35.5 | Q235B | DA4B8300 | 1195 | 13306 | 302 | 84.99 | 0.255 | 916 | 850 | 29.2 | 3.553 | 2.911 | 0.15 | 0.14 | 0.38 | 0.035 | 0.001 | 0 | 0.002 | 0.02 | 0.03 | 0.04 | 0.02 | 0.024 | 0.0046 | 0.2286667 | 0.568 | 66
195 | 1312N80100 | 1LL021447500 | 213 | 407 | 34.5 | Q235B | DA4B8300 | 1176 | 12866 | 302 | 180 | 0.102 | 1019 | 997 | 139.9 | 1.678 | 1.287 | 0.15 | 0.14 | 0.38 | 0.035 | 0.001 | 0 | 0.002 | 0.02 | 0.03 | 0.04 | 0.02 | 0.024 | 0.0046 | 0.2286667 | 0.568 | 22
196 | 1312N79200 | 1LL021447600 | 296 | 437 | 33.5 | Q235B | DA4B8300 | 1187 | 13044 | 302 | 100 | 0.244 | 896 | 854 | 39.5 | 3.02 | 2.532 | 0.15 | 0.14 | 0.38 | 0.035 | 0.001 | 0 | 0.002 | 0.02 | 0.03 | 0.04 | 0.02 | 0.024 | 0.0046 | 0.2286667 | 0.568 | 42
197 | 1312N78200 | 1LL021447700 | 306 | 451 | 33.5 | Q235B | DA4B8300 | 1186 | 12925 | 302 | 90 | 0.259 | 904 | 841 | 31.5 | 3.356 | 2.857 | 0.15 | 0.14 | 0.38 | 0.035 | 0.001 | 0 | 0.002 | 0.02 | 0.03 | 0.04 | 0.02 | 0.024 | 0.0046 | 0.2286667 | 0.568 | 63
198 | 1312N77500 | 1LL021447800 | 361 | 472 | 31 | Q235B | DA4B8300 | 1192 | 13719 | 302 | 79.99 | 0.287 | 915 | 812 | 24.4 | 3.775 | 3.278 | 0.15 | 0.14 | 0.38 | 0.035 | 0.001 | 0 | 0.002 | 0.02 | 0.03 | 0.04 | 0.02 | 0.024 | 0.0046 | 0.2286667 | 0.568 | 103
199 | 1312N76400 | 1LL021447900 | 339 | 471 | 31 | Q235B | DA4B8300 | 1192 | 13278 | 302 | 75 | 0.323 | 925 | 839 | 19.4 | 4.027 | 3.866 | 0.15 | 0.14 | 0.38 | 0.035 | 0.001 | 0 | 0.002 | 0.02 | 0.03 | 0.04 | 0.02 | 0.024 | 0.0046 | 0.2286667 | 0.568 | 86
200 | 1312N82100 | 1LL021449200 | 216 | 409 | 35 | Q235B | YY000000 | 1183 | 12871 | 302 | 180 | 0.103 | 1018 | 997 | 139.9 | 1.678 | 1.287 | 0.16 | 0.14 | 0.42 | 0.04 | 0.001 | 0 | 0.004 | 0.01 | 0.03 | 0.06 | 0.01 | 0.021 | 0.0107 | 0.2466667 | 0.6183333 | 21
201 | 1312N86100 | 1LL021449300 | 216 | 407 | 33.5 | Q235B | YY000000 | 1186 | 12953 | 302 | 180 | 0.11 | 1006 | 979 | 139.9 | 1.678 | 1.287 | 0.16 | 0.14 | 0.42 | 0.04 | 0.001 | 0 | 0.004 | 0.01 | 0.03 | 0.06 | 0.01 | 0.021 | 0.0107 | 0.2466667 | 0.6183333 | 27
202 | 1312P29100 | 1LL021449400 | 221 | 407 | 34.5 | Q235B | YY000000 | 1181 | 12837 | 302 | 179.99 | 0.143 | 1025 | 1003 | 139.8 | 1.678 | 1.287 | 0.16 | 0.14 | 0.42 | 0.04 | 0.001 | 0 | 0.004 | 0.01 | 0.03 | 0.06 | 0.01 | 0.021 | 0.0107 | 0.2466667 | 0.6183333 | 22
203 | 1312P31100 | 1LL021450100 | 203 | 406 | 33 | Q235B | YY000000 | 1178 | 12796 | 302 | 180 | 0.145 | 1036 | 1015 | 139.9 | 1.678 | 1.287 | 0.16 | 0.07 | 0.38 | 0.029 | 0 | 0 | 0.002 | 0.02 | 0.03 | 0.06 | 0.01 | 0.026 | 0.0048 | 0.2406667 | 0.576 | 21
204 | 1312P34100 | 1LL021450200 | 207 | 403 | 35 | Q235B | YY000000 | 1178 | 12627 | 302 | 180 | 0.1 | 1061 | 1039 | 139.8 | 1.678 | 1.288 | 0.16 | 0.07 | 0.38 | 0.029 | 0 | 0 | 0.002 | 0.02 | 0.03 | 0.06 | 0.01 | 0.026 | 0.0048 | 0.2406667 | 0.576 | 22
205 | 1312P36100 | 1LL021450300 | 202 | 398 | 32 | Q235B | DA4B8300 | 1164 | 15527 | 302 | 160 | 0.176 | 1043 | 1025 | 140 | 1.888 | 1.143 | 0.16 | 0.07 | 0.38 | 0.029 | 0 | 0 | 0.002 | 0.02 | 0.03 | 0.06 | 0.01 | 0.026 | 0.0048 | 0.2406667 | 0.576 | 18
206 | 1205P78500 | 1LL021745200 | 321 | 462 | 39 | Q235B | ZF4H6100 | 1214 | 14524 | 222 | 70 | 0.304 | 934 | 801 | 15.7 | 3.171 | 4.459 | 0.16 | 0.1 | 0.54 | 0.036 | 0.002 | 0 | 0.002 | 0.02 | 0.04 | 0.04 | 0.01 | 0.016 | 0.0083 | 0.264 | 0.746 | 133
207 | 1222L38220 | 1LL021745500 | 329 | 467 | 38.5 | Q235B | ED4A8600 | 1203 | 14008 | 264 | 70 | 0.258 | 983 | 832 | 15.8 | 3.771 | 4.43 | 0.16 | 0.23 | 0.7 | 0.038 | 0.014 | 0 | 0.016 | 0.02 | 0.03 | 0.04 | 0 | 0.01 | 0.002 | 0.288 | 0.8996667 | 151
208 | 1312P16300 | 1LL021777000 | 335 | 460 | 35.5 | Q235B | ZA4E8100 | 1229 | 12036 | 119 | 69.99 | 0.17 | 1049 | 816 | 9.6 | 1.7 | 7.291 | 0.17 | 0.1 | 0.53 | 0.036 | 0 | 0 | 0.001 | 0.02 | 0.03 | 0.03 | 0.01 | 0.019 | 0.0106 | 0.2696667 | 0.7355 | 233
209 | 1312P17200 | 1LL021777300 | 358 | 474 | 34.5 | Q235B | ZA4E8100 | 1222 | 12112 | 119 | 70 | 0.167 | 993 | 839 | 15.4 | 1.7 | 4.545 | 0.17 | 0.1 | 0.53 | 0.036 | 0 | 0 | 0.001 | 0.02 | 0.03 | 0.03 | 0.01 | 0.019 | 0.0106 | 0.2696667 | 0.7355 | 154
210 | 1312P13200 | 1LL021797800 | 316 | 440 | 39.5 | Q235B | ZA4E8100 | 1228 | 12070 | 120 | 69.99 | 0.471 | 1056 | 857 | 11.6 | 1.715 | 6.034 | 0.13 | 0.17 | 0.81 | 0.026 | 0.001 | 0.001 | 0.004 | 0.02 | 0.03 | 0.03 | 0 | 0.013 | 0.0022 | 0.2745333 | 0.9772667 | 199
211 | 1313L69200 | 1LL022388700 | 318 | 465 | 34.5 | Q235B | DA4B8300 | 1165 | 13332 | 302 | 100 | 0.24 | 859 | 827 | 39.2 | 3.02 | 2.551 | 0.16 | 0.2 | 0.63 | 0.034 | 0.001 | 0 | 0.004 | 0.01 | 0.03 | 0.04 | 0.01 | 0.017 | 0.0038 | 0.2776667 | 0.8293333 | 32
212 | 1313L61100 | 1LL022393000 | 300 | 462 | 34.5 | Q235B | EA4A9100 | 1180 | 15037 | 302 | 135 | 0.206 | 868 | 829 | 79.7 | 2.237 | 1.694 | 0.16 | 0.2 | 0.63 | 0.034 | 0.001 | 0 | 0.004 | 0.01 | 0.03 | 0.04 | 0.01 | 0.017 | 0.0038 | 0.2776667 | 0.8293333 | 39
213 | 1314N54200 | 1LL022433500 | 313 | 476 | 32 | Q235B | ZA4D6100 | 1205 | 12053 | 264 | 99.99 | 0.225 | 892 | 851 | 54.6 | 2.64 | 1.831 | 0.16 | 0.17 | 0.37 | 0.034 | 0.001 | 0 | 0.003 | 0.02 | 0.03 | 0.04 | 0.01 | 0.021 | 0.0025 | 0.235 | 0.5683333 | 41
214 | 1314N43200 | 1LL022433600 | 286 | 444 | 37.5 | Q235B | ZA4D6100 | 1214 | 12123 | 264 | 100 | 0.229 | 885 | 838 | 44.5 | 2.64 | 2.247 | 0.16 | 0.17 | 0.37 | 0.034 | 0.001 | 0 | 0.003 | 0.02 | 0.03 | 0.04 | 0.01 | 0.021 | 0.0025 | 0.235 | 0.5683333 | 47
215 | 1314N69800 | 1LL022434100 | 285 | 439 | 32.5 | Q235B | ZA4E8100 | 1217 | 12183 | 264 | 70 | 0.207 | 1098 | 853 | 11.7 | 3.771 | 5.983 | 0.18 | 0.13 | 0.25 | 0.016 | 0.001 | 0 | 0.001 | 0.04 | 0.04 | 0.06 | 0.02 | 0.015 | 0.0034 | 0.243 | 0.4786667 | 245
216 | 1314N73800 | 1LL022434200 | 311 | 446 | 38 | Q235B | ZA4E8100 | 1211 | 12238 | 264 | 70 | 0.207 | 1089 | 833 | 11.7 | 3.771 | 5.983 | 0.18 | 0.13 | 0.25 | 0.016 | 0.001 | 0 | 0.001 | 0.04 | 0.04 | 0.06 | 0.02 | 0.015 | 0.0034 | 0.243 | 0.4786667 | 256
217 | 1315P15500 | 1LL022563700 | 337 | 460 | 37.5 | Q235B | ZA4E8100 | 1217 | 13453 | 264 | 70 | 0.27 | 982 | 847 | 13.55 | 3.771 | 5.166 | 0.14 | 0.11 | 0.64 | 0.03 | 0.001 | 0 | 0.002 | 0.02 | 0.04 | 0.14 | 0.01 | 0.025 | 0.0042 | 0.2806667 | 0.8313333 | 135
218 | 1315P16500 | 1LL022620600 | 307 | 437 | 38.5 | Q235B | ZA4E8100 | 1190 | 16202 | 264 | 70 | 0.3 | 989 | 870 | 19.4 | 3.771 | 3.608 | 0.16 | 0.17 | 0.37 | 0.034 | 0.001 | 0 | 0.003 | 0.02 | 0.03 | 0.04 | 0.01 | 0.021 | 0.0025 | 0.235 | 0.5683333 | 119
219 | 1316M30200 | 1LL022914100 | 303 | 455 | 35.5 | Q235B | ZA4E8100 | 1193 | 14854 | 302 | 100 | 0.226 | 918 | 854 | 39.6 | 3.02 | 2.525 | 0.16 | 0.07 | 0.38 | 0.029 | 0 | 0 | 0.002 | 0.02 | 0.03 | 0.06 | 0.01 | 0.026 | 0.0048 | 0.2406667 | 0.576 | 64
220 | 1314N59200 | 1LL022928900 | 288 | 445 | 49.5 | Q235B | ZA4E8100 | 1214 | 12504 | 264 | 75 | 0.253 | 1104 | 828 | 9.7 | 3.52 | 7.732 | 0.18 | 0.13 | 0.25 | 0.016 | 0.001 | 0 | 0.001 | 0.04 | 0.04 | 0.06 | 0.02 | 0.015 | 0.0034 | 0.243 | 0.4786667 | 276
221 | 1318P15400 | 1LL023367300 | 315 | 454 | 33 | Q235B | ED4A7100 | 1193 | 13518 | 264 | 90 | 0.225 | 896 | 867 | 39.7 | 2.933 | 2.267 | 0.15 | 0.21 | 0.62 | 0.029 | 0.001 | 0 | 0.003 | 0.02 | 0.03 | 0.03 | 0.01 | 0.019 | 0.0034 | 0.2646667 | 0.8091667 | 29
222 | 1318N76400 | 1LL023944300 | 298 | 439 | 26 | Q235B | ZA4E8100 | 1183 | 14385 | 264 | 90 | 0.222 | 873 | 832 | 39.7 | 2.933 | 2.267 | 0.18 | 0.13 | 0.27 | 0.033 | 0 | 0 | 0.001 | 0.02 | 0.03 | 0.02 | 0.01 | 0.01 | 0.0076 | 0.2343333 | 0.486 | 41
223 | 1318N86400 | 1LL023944400 | 300 | 441 | 26.5 | Q235B | ZA4E8100 | 1190 | 14277 | 264 | 90 | 0.22 | 893 | 827 | 39.6 | 2.933 | 2.273 | 0.18 | 0.13 | 0.27 | 0.033 | 0 | 0 | 0.001 | 0.02 | 0.03 | 0.02 | 0.01 | 0.01 | 0.0076 | 0.2343333 | 0.486 | 66
224 | 1318N95400 | 1LL023945200 | 321 | 447 | 30 | Q235B | ZA4E8100 | 1191 | 14409 | 264 | 90 | 0.226 | 895 | 863 | 39.7 | 2.933 | 2.267 | 0.18 | 0.13 | 0.31 | 0.024 | 0 | 0 | 0.003 | 0.02 | 0.04 | 0.03 | 0 | 0.017 | 0.0046 | 0.2416667 | 0.5358333 | 32
225 | 1318P00400 | 1LL023945300 | 302 | 444 | 33 | Q235B | ZA4E8100 | 1193 | 13763 | 264 | 89.99 | 0.229 | 896 | 865 | 39.7 | 2.934 | 2.267 | 0.18 | 0.13 | 0.31 | 0.024 | 0 | 0 | 0.003 | 0.02 | 0.04 | 0.03 | 0 | 0.017 | 0.0046 | 0.2416667 | 0.5358333 | 31
226 | 1318P10300 | 1LL023967100 | 316 | 446 | 44 | Q235B | ZA4D6100 | 1192 | 14571 | 264 | 70 | 0.259 | 1025 | 844 | 11.5 | 3.771 | 6.087 | 0.16 | 0.19 | 0.45 | 0.032 | 0.002 | 0 | 0.002 | 0.02 | 0.02 | 0.04 | 0.01 | 0.013 | 0.0059 | 0.2476667 | 0.639 | 181
227 | 1320N88400 | 1LL024475900 | 289 | 404 | 39.5 | Q235B | ZA4E8100 | 1186 | 12074 | 264 | 70 | 0.258 | 1014 | 857 | 19.4 | 3.771 | 3.608 | 0.09 | 0.13 | 0.82 | 0.011 | 0.002 | 0.001 | 0.001 | 0.02 | 0.04 | 0.04 | 0 | 0.013 | 0.0068 | 0.2388667 | 0.9564333 | 157
228 | 1321N31200 | 1LL024586100 | 348 | 475 | 38 | Q235B | ZA4E8100 | 1208 | 12212 | 123 | 70 | 0.081 | 942 | 842 | 19.5 | 1.757 | 3.59 | 0.16 | 0.19 | 0.88 | 0.031 | 0.001 | 0.001 | 0.004 | 0.02 | 0.03 | 0.04 | 0 | 0.02 | 0.0034 | 0.3182 | 1.078433 | 100
229 | 1322N33400 | 1LL024587300 | 338 | 476 | 38.5 | Q235B | ZA4E8100 | 1222 | 12435 | 110 | 75 | 0.114 | 1093 | 855 | 9.5 | 1.467 | 7.895 | 0.16 | 0.19 | 0.88 | 0.031 | 0.001 | 0.001 | 0.004 | 0.02 | 0.03 | 0.04 | 0 | 0.02 | 0.0034 | 0.3182 | 1.078433 | 238
230 | 1322N37400 | 1LL024587700 | 338 | 477 | 40.5 | Q235B | ZA4E8100 | 1218 | 12320 | 110 | 75 | 0.111 | 1021 | 818 | 9.5 | 1.467 | 7.895 | 0.16 | 0.19 | 0.88 | 0.031 | 0.001 | 0.001 | 0.004 | 0.02 | 0.03 | 0.04 | 0 | 0.02 | 0.0034 | 0.3182 | 1.078433 | 203
231 | 1322N15200 | 1LL024820700 | 320 | 422 | 32.5 | Q235B | ZA4E8100 | 1203 | 14158 | 264 | 79.99 | 0.251 | 924 | 839 | 29.7 | 3.3 | 2.693 | 0.09 | 0.13 | 0.82 | 0.011 | 0.002 | 0.001 | 0.001 | 0.02 | 0.04 | 0.04 | 0 | 0.013 | 0.0068 | 0.2388667 | 0.9564333 | 85
232 | 1322N07200 | 1LL024822900 | 298 | 425 | 32 | Q235B | ZA4E8100 | 1186 | 13996 | 264 | 80 | 0.227 | 924 | 846 | 29.7 | 3.3 | 2.694 | 0.09 | 0.13 | 0.82 | 0.011 | 0.002 | 0.001 | 0.001 | 0.02 | 0.04 | 0.04 | 0 | 0.013 | 0.0068 | 0.2388667 | 0.9564333 | 78
233 | 1326K19400 | 1LL025027500 | 292 | 434 | 33.5 | Q235B | ZF4H6100 | 1198 | 13758 | 264 | 99.99 | 0.207 | 919 | 856 | 39.6 | 2.64 | 2.525 | 0.16 | 0.16 | 0.54 | 0.027 | 0 | 0 | 0.002 | 0.02 | 0.04 | 0.05 | 0.01 | 0.018 | 0.0048 | 0.266 | 0.7485 | 63
234 | 1324L50200 | 1LL025028100 | 277 | 438 | 35.5 | Q235B | ZA4D6100 | 1181 | 16971 | 264 | 100 | 0.223 | 916 | 850 | 49.6 | 2.64 | 2.016 | 0.16 | 0.2 | 0.37 | 0.035 | 0.001 | 0 | 0.004 | 0.02 | 0.03 | 0.06 | 0.01 | 0.019 | 0.0041 | 0.239 | 0.5703333 | 66
235 | 1324L60200 | 1LL025028200 | 311 | 450 | 37.5 | Q235B | ZA4D6100 | 1171 | 12537 | 264 | 100 | 0.174 | 871 | 828 | 54.6 | 2.64 | 1.832 | 0.16 | 0.2 | 0.37 | 0.035 | 0.001 | 0 | 0.004 | 0.02 | 0.03 | 0.06 | 0.01 | 0.019 | 0.0041 | 0.239 | 0.5703333 | 43
236 | 1324L49200 | 1LL025028300 | 269 | 433 | 35.5 | Q235B | ZA4D6100 | 1183 | 16856 | 264 | 100 | 0.235 | 925 | 851 | 44.4 | 2.64 | 2.252 | 0.16 | 0.2 | 0.37 | 0.035 | 0.001 | 0 | 0.004 | 0.02 | 0.03 | 0.06 | 0.01 | 0.019 | 0.0041 | 0.239 | 0.5703333 | 74
237 | 1324L65400 | 1LL025029000 | 316 | 452 | 38 | Q235B | ZA4D6100 | 1173 | 17106 | 264 | 99.99 | 0.239 | 896 | 847 | 39.7 | 2.64 | 2.519 | 0.16 | 0.18 | 0.36 | 0.034 | 0.001 | 0 | 0.003 | 0.02 | 0.04 | 0.07 | 0.01 | 0.018 | 0.0036 | 0.24 | 0.5701667 | 49
238 | 1324L74400 | 1LL025029100 | 304 | 448 | 35.5 | Q235B | ZA4D6100 | 1160 | 16979 | 264 | 99.99 | 0.256 | 869 | 832 | 39.7 | 2.64 | 2.519 | 0.16 | 0.18 | 0.36 | 0.034 | 0.001 | 0 | 0.003 | 0.02 | 0.04 | 0.07 | 0.01 | 0.018 | 0.0036 | 0.24 | 0.5701667 | 37
239 | 1324L61200 | 1LL025029200 | 283 | 434 | 37 | Q235B | ZA4D6100 | 1160 | 12330 | 264 | 100 | 0.172 | 866 | 831 | 54.7 | 2.64 | 1.828 | 0.16 | 0.18 | 0.36 | 0.034 | 0.001 | 0 | 0.003 | 0.02 | 0.04 | 0.07 | 0.01 | 0.018 | 0.0036 | 0.24 | 0.5701667 | 35
240 | 1325K72200 | 1LL025095000 | 293 | 451 | 31.5 | Q235B | ED4A7100 | 1181 | 12686 | 222 | 80 | 0.272 | 894 | 831 | 29.44 | 2.775 | 2.717 | 0.15 | 0.24 | 0.64 | 0.031 | 0.001 | 0 | 0.003 | 0.02 | 0.03 | 0.04 | 0.01 | 0.02 | 0.0029 | 0.27 | 0.8306667 | 63
241 | 1324L89300 | 1LL025115600 | 289 | 431 | 32 | Q235B | ZA4E8100 | 1164 | 12113 | 264 | 80 | 0.266 | 898 | 873 | 29.7 | 3.3 | 2.694 | 0.17 | 0.13 | 0.28 | 0.048 | 0.001 | 0 | 0.004 | 0.02 | 0.04 | 0.04 | 0.01 | 0.01 | 0.0074 | 0.2306667 | 0.497 | 25
242 | 1326M37600 | 1LL025115700 | 310 | 431 | 40.5 | Q235B | ZA4E8100 | 1187 | 13381 | 264 | 80 | 0.224 | 955 | 847 | 19.7 | 3.3 | 4.061 | 0.17 | 0.13 | 0.28 | 0.048 | 0.001 | 0 | 0.004 | 0.02 | 0.04 | 0.04 | 0.01 | 0.01 | 0.0074 | 0.2306667 | 0.497 | 108
243 | 1326M34600 | 1LL025115800 | 324 | 436 | 34.5 | Q235B | ZA4E8100 | 1196 | 13335 | 264 | 74.99 | 0.229 | 951 | 833 | 19.7 | 3.52 | 3.807 | 0.17 | 0.13 | 0.28 | 0.048 | 0.001 | 0 | 0.004 | 0.02 | 0.04 | 0.04 | 0.01 | 0.01 | 0.0074 | 0.2306667 | 0.497 | 118
244 | 1324L92200 | 1LL025116600 | 288 | 428 | 31 | Q235B | ZA4E8100 | 1155 | 13179 | 264 | 100 | 0.266 | 899 | 867 | 39.6 | 2.64 | 2.525 | 0.19 | 0.15 | 0.26 | 0.036 | 0.001 | 0 | 0.002 | 0.02 | 0.03 | 0.03 | 0.01 | 0.012 | 0.0083 | 0.2446667 | 0.4871667 | 32
245 | 1324M03200 | 1LL025116700 | 293 | 440 | 34.5 | Q235B | ZA4E8100 | 1142 | 13003 | 264 | 100 | 0.239 | 898 | 846 | 39.6 | 2.64 | 2.525 | 0.19 | 0.15 | 0.26 | 0.036 | 0.001 | 0 | 0.002 | 0.02 | 0.03 | 0.03 | 0.01 | 0.012 | 0.0083 | 0.2446667 | 0.4871667 | 52
246 | 1324L91300 | 1LL025116800 | 299 | 435 | 31.5 | Q235B | ZA4E8100 | 1168 | 12646 | 264 | 80 | 0.258 | 891 | 843 | 29.7 | 3.3 | 2.694 | 0.19 | 0.15 | 0.26 | 0.036 | 0.001 | 0 | 0.002 | 0.02 | 0.03 | 0.03 | 0.01 | 0.012 | 0.0083 | 0.2446667 | 0.4871667 | 48
247 | 1323P15800 | 1LL025124400 | 321 | 446 | 40 | Q235B | ZA4E8100 | 1224 | 14146 | 120 | 80 | 0.234 | 1099 | 839 | 8.2 | 1.5 | 9.756 | 0.16 | 0.19 | 0.45 | 0.032 | 0.002 | 0 | 0.002 | 0.02 | 0.02 | 0.04 | 0.01 | 0.013 | 0.0059 | 0.2476667 | 0.639 | 260
248 | 1324M04400 | 1LL025265800 | 291 | 436 | 38 | Q235B | ZA4E8100 | 1165 | 12665 | 264 | 100 | 0.247 | 895 | 843 | 39.7 | 2.64 | 2.519 | 0.18 | 0.17 | 0.24 | 0.037 | 0 | 0 | 0.004 | 0.02 | 0.03 | 0.03 | 0.01 | 0.012 | 0.003 | 0.2313333 | 0.4578333 | 52
249 | 1324M13400 | 1LL025265900 | 294 | 439 | 35.5 | Q235B | ZA4E8100 | 1164 | 12800 | 264 | 100 | 0.255 | 863 | 846 | 39.7 | 2.64 | 2.519 | 0.18 | 0.17 | 0.24 | 0.037 | 0 | 0 | 0.004 | 0.02 | 0.03 | 0.03 | 0.01 | 0.012 | 0.003 | 0.2313333 | 0.4578333 | 17
250 | 1324M18200 | 1LL025266400 | 325 | 446 | 33 | Q235B | ZA4E8100 | 1170 | 13111 | 264 | 100 | 0.218 | 896 | 838 | 39.6 | 2.64 | 2.525 | 0.17 | 0.12 | 0.26 | 0.036 | 0 | 0 | 0.002 | 0.02 | 0.03 | 0.03 | 0 | 0.012 | 0.0063 | 0.2226667 | 0.4655 | 58
251 | 1324M19200 | 1LL025266500 | 306 | 453 | 32 | Q235B | ZA4E8100 | 1165 | 12620 | 264 | 90 | 0.256 | 900 | 844 | 31.2 | 2.933 | 2.885 | 0.17 | 0.12 | 0.26 | 0.036 | 0 | 0 | 0.002 | 0.02 | 0.03 | 0.03 | 0 | 0.012 | 0.0063 | 0.2226667 | 0.4655 | 56
252 | 1324M38400 | 1LL025266600 | 312 | 437 | 29.5 | Q235B | ZA4E8100 | 1169 | 12552 | 264 | 80 | 0.255 | 899 | 829 | 29.7 | 3.3 | 2.694 | 0.17 | 0.12 | 0.26 | 0.036 | 0 | 0 | 0.002 | 0.02 | 0.03 | 0.03 | 0 | 0.012 | 0.0063 | 0.2226667 | 0.4655 | 70
253 | 1324M39400 | 1LL025266700 | 324 | 441 | 31 | Q235B | ZA4E8100 | 1172 | 12721 | 264 | 80 | 0.225 | 933 | 843 | 24.7 | 3.3 | 3.239 | 0.17 | 0.12 | 0.26 | 0.036 | 0 | 0 | 0.002 | 0.02 | 0.03 | 0.03 | 0 | 0.012 | 0.0063 | 0.2226667 | 0.4655 | 90
254 | 1324M43400 | 1LL025267600 | 338 | 445 | 31 | Q235B | ZA4E8100 | 1175 | 12558 | 264 | 80 | 0.24 | 935 | 843 | 24.5 | 3.3 | 3.265 | 0.19 | 0.14 | 0.25 | 0.03 | 0 | 0 | 0.003 | 0.02 | 0.05 | 0.03 | 0.01 | 0.015 | 0.0036 | 0.2443333 | 0.4968333 | 92
255 | 1324M41400 | 1LL025267700 | 325 | 445 | 30.5 | Q235B | ZA4E8100 | 1168 | 12268 | 264 | 80 | 0.234 | 935 | 848 | 24.7 | 3.3 | 3.239 | 0.19 | 0.14 | 0.25 | 0.03 | 0 | 0 | 0.003 | 0.02 | 0.05 | 0.03 | 0.01 | 0.015 | 0.0036 | 0.2443333 | 0.4968333 | 87
256 | 1324M55400 | 1LL025268500 | 310 | 430 | 35.5 | Q235B | ZA4E8100 | 1182 | 12573 | 264 | 69.99 | 0.247 | 954 | 847 | 19.4 | 3.772 | 3.608 | 0.18 | 0.15 | 0.25 | 0.026 | 0 | 0 | 0.002 | 0.02 | 0.04 | 0.03 | 0.01 | 0.019 | 0.0062 | 0.2336667 | 0.4771667 | 107
257 | 1324M52400 | 1LL025268600 | 331 | 448 | 30 | Q235B | ZA4E8100 | 1178 | 12721 | 264 | 70 | 0.221 | 955 | 854 | 19.7 | 3.771 | 3.553 | 0.18 | 0.15 | 0.25 | 0.026 | 0 | 0 | 0.002 | 0.02 | 0.04 | 0.03 | 0.01 | 0.019 | 0.0062 | 0.2336667 | 0.4771667 | 101
258 | 1324M67400 | 1LL025268700 | 326 | 447 | 34.5 | Q235B | ZA4E8100 | 1179 | 12538 | 264 | 72 | 0.221 | 964 | 870 | 19.7 | 3.667 | 3.655 | 0.18 | 0.15 | 0.25 | 0.026 | 0 | 0 | 0.002 | 0.02 | 0.04 | 0.03 | 0.01 | 0.019 | 0.0062 | 0.2336667 | 0.4771667 | 94
259 | 1324M78500 | 1LL025269400 | 314 | 439 | 37.5 | Q235B | ZA4E8100 | 1185 | 12380 | 264 | 70 | 0.287 | 997 | 841 | 15.7 | 3.771 | 4.459 | 0.18 | 0.14 | 0.27 | 0.026 | 0 | 0 | 0.002 | 0.02 | 0.04 | 0.04 | 0 | 0.015 | 0.0033 | 0.237 | 0.4966667 | 156
260 | 1324M68600 | 1LL025269600 | 281 | 433 | 29.5 | Q235B | ZA4E8100 | 1182 | 12288 | 264 | 70 | 0.247 | 1002 | 851 | 19.7 | 3.771 | 3.553 | 0.18 | 0.14 | 0.27 | 0.026 | 0 | 0 | 0.002 | 0.02 | 0.04 | 0.04 | 0 | 0.015 | 0.0033 | 0.237 | 0.4966667 | 151
261 | 1326L30600 | 1LL025270300 | 310 | 441 | 33.5 | Q235B | ZA4E8100 | 1201 | 13803 | 264 | 70 | 0.202 | 1033 | 847 | 15.7 | 3.771 | 4.459 | 0.19 | 0.18 | 0.25 | 0.032 | 0.001 | 0 | 0.003 | 0.02 | 0.03 | 0.03 | 0.01 | 0.01 | 0.0035 | 0.243 | 0.4781667 | 186
262 | 1326L35800 | 1LL025270400 | 309 | 448 | 38 | Q235B | ZA4E8100 | 1208 | 13081 | 264 | 70 | 0.238 | 1033 | 831 | 13.7 | 3.771 | 5.109 | 0.19 | 0.18 | 0.25 | 0.032 | 0.001 | 0 | 0.003 | 0.02 | 0.03 | 0.03 | 0.01 | 0.01 | 0.0035 | 0.243 | 0.4781667 | 202
263 | 1326L41800 | 1LL025270500 | 321 | 461 | 26 | Q235B | ZA4E8100 | 1234 | 57736 | 264 | 69.99 | 0.239 | 1100 | 831 | 10 | 3.772 | 6.999 | 0.19 | 0.18 | 0.25 | 0.032 | 0.001 | 0 | 0.003 | 0.02 | 0.03 | 0.03 | 0.01 | 0.01 | 0.0035 | 0.243 | 0.4781667 | 269
264 | 1326M74600 | 1LL025271200 | 298 | 447 | 43.5 | Q235B | ZF4H6100 | 1210 | 13094 | 264 | 69.99 | 0.208 | 1071 | 854 | 13.7 | 3.772 | 5.109 | 0.17 | 0.13 | 0.51 | 0.032 | 0 | 0 | 0.002 | 0.02 | 0.04 | 0.04 | 0.01 | 0.016 | 0.0044 | 0.269 | 0.727 | 217
265 | 1326M33100 | 1LL025277500 | 294 | 437 | 32 | Q235B | ZA4E8100 | 1217 | 13105 | 105 | 70 | 0.169 | 940 | 849 | 24.8 | 1.5 | 2.823 | 0.16 | 0.16 | 0.54 | 0.025 | 0.001 | 0 | 0.001 | 0.02 | 0.06 | 0.04 | 0.01 | 0.022 | 0.006 | 0.2653333 | 0.768 | 91
266 | 1326K96600 | 1LL025284300 | 295 | 434 | 31 | Q235B | ZA4E8100 | 1185 | 13108 | 264 | 70 | 0.21 | 1016 | 879 | 15.7 | 3.771 | 4.459 | 0.18 | 0.11 | 0.25 | 0.028 | 0 | 0 | 0.001 | 0.02 | 0.04 | 0.04 | 0.01 | 0.017 | 0.0046 | 0.2356667 | 0.4763333 | 137
267 | 1326L01600 | 1LL025284400 | 324 | 450 | 35.5 | Q235B | ZA4E8100 | 1188 | 15617 | 264 | 69.99 | 0.231 | 964 | 875 | 15.5 | 3.772 | 4.515 | 0.18 | 0.11 | 0.25 | 0.028 | 0 | 0 | 0.001 | 0.02 | 0.04 | 0.04 | 0.01 | 0.017 | 0.0046 | 0.2356667 | 0.4763333 | 89
268 | 1326L22600 | 1LL025297500 | 315 | 446 | 32.5 | Q235B | ZA4E8100 | 1199 | 13249 | 264 | 70 | 0.209 | 1033 | 852 | 13.7 | 3.771 | 5.109 | 0.18 | 0.14 | 0.26 | 0.033 | 0 | 0 | 0.001 | 0.02 | 0.04 | 0.03 | 0 | 0.012 | 0.0088 | 0.2333333 | 0.4861667 | 181
269 | 1326L05600 | 1LL025297600 | 281 | 429 | 33.5 | Q235B | ZA4E8100 | 1196 | 13208 | 264 | 70 | 0.232 | 1002 | 885 | 19.7 | 3.771 | 3.553 | 0.18 | 0.14 | 0.26 | 0.033 | 0 | 0 | 0.001 | 0.02 | 0.04 | 0.03 | 0 | 0.012 | 0.0088 | 0.2333333 | 0.4861667 | 117
270 | 1326L14600 | 1LL025297700 | 278 | 432 | 36 | Q235B | ZA4E8100 | 1193 | 13163 | 264 | 70 | 0.233 | 992 | 852 | 19.7 | 3.771 | 3.553 | 0.18 | 0.14 | 0.26 | 0.033 | 0 | 0 | 0.001 | 0.02 | 0.04 | 0.03 | 0 | 0.012 | 0.0088 | 0.2333333 | 0.4861667 | 140
271 | 1324N10100 | 1LL025298400 | 333 | 475 | 25 | Q235B | ZA4D6100 | 1193 | 14527 | 264 | 115 | 0.23 | 870 | 828 | 59.1 | 2.296 | 1.946 | 0.16 | 0.19 | 0.45 | 0.032 | 0.002 | 0 | 0.002 | 0.02 | 0.02 | 0.04 | 0.01 | 0.013 | 0.0059 | 0.2476667 | 0.639 | 42
272 | 1326M55100 | 1LL025826500 | 283 | 419 | 40 | Q235B | ZA4E8100 | 1149.5 | 13114 | 100 | 70 | 0.28 | 941 | 844 | 19.66 | 1.429 | 3.561 | 0.18 | 0.17 | 0.24 | 0.037 | 0 | 0 | 0.004 | 0.02 | 0.03 | 0.03 | 0.01 | 0.012 | 0.003 | 0.2313333 | 0.4578333 | 97
273 | 1326M57200 | 1LL025826800 | 312 | 446 | 39 | Q235B | ZA4E8100 | 1211 | 12904 | 100 | 70 | 0.414 | 990 | 834 | 9.7 | 1.429 | 7.216 | 0.18 | 0.17 | 0.24 | 0.037 | 0 | 0 | 0.004 | 0.02 | 0.03 | 0.03 | 0.01 | 0.012 | 0.003 | 0.2313333 | 0.4578333 | 156
274 | 1326M48100 | 1LL025827400 | 316 | 439 | 37.5 | Q235B | ZA4E8100 | 1210 | 13139 | 100 | 70 | 0.414 | 919 | 830 | 15.7 | 1.429 | 4.459 | 0.18 | 0.17 | 0.24 | 0.037 | 0 | 0 | 0.004 | 0.02 | 0.03 | 0.03 | 0.01 | 0.012 | 0.003 | 0.2313333 | 0.4578333 | 89
275 | 1326M45100 | 1LL025827700 | 300 | 432 | 36 | Q235B | ZA4E8100 | 1212 | 13142 | 100 | 60 | 0.084 | 956 | 819 | 11.4 | 1.667 | 5.263 | 0.18 | 0.17 | 0.24 | 0.037 | 0 | 0 | 0.004 | 0.02 | 0.03 | 0.03 | 0.01 | 0.012 | 0.003 | 0.2313333 | 0.4578333 | 137
276 | 1326M56100 | 1LL025828000 | 303 | 425 | 38.5 | Q235B | ZA4E8100 | 1149.5 | 12980 | 100 | 70 | 0.28 | 946 | 832 | 17.91 | 1.429 | 3.908 | 0.18 | 0.17 | 0.24 | 0.037 | 0 | 0 | 0.004 | 0.02 | 0.03 | 0.03 | 0.01 | 0.012 | 0.003 | 0.2313333 | 0.4578333 | 114
277 | 1326M52300 | 1LL025828300 | 326 | 446 | 32 | Q235B | ZA4E8100 | 1215 | 13099 | 100 | 70 | 0.152 | 985 | 833 | 12.2 | 1.429 | 5.738 | 0.18 | 0.17 | 0.24 | 0.037 | 0 | 0 | 0.004 | 0.02 | 0.03 | 0.03 | 0.01 | 0.012 | 0.003 | 0.2313333 | 0.4578333 | 152
278 | 1326L85100 | 1LL025834700 | 337 | 473 | 35 | Q235B | ZA4D6100 | 1180 | 13435 | 264 | 114.99 | 0.239 | 892 | 861 | 59.6 | 2.296 | 1.929 | 0.16 | 0.18 | 0.36 | 0.029 | 0.001 | 0 | 0.002 | 0.02 | 0.04 | 0.04 | 0 | 0.016 | 0.0062 | 0.232 | 0.568 | 31
279 | 1326L80200 | 1LL025834800 | 264 | 439 | 25 | Q235B | ZA4D6100 | 1175 | 13660 | 264 | 100 | 0.234 | 888 | 850 | 49.6 | 2.64 | 2.016 | 0.16 | 0.18 | 0.36 | 0.029 | 0.001 | 0 | 0.002 | 0.02 | 0.04 | 0.04 | 0 | 0.016 | 0.0062 | 0.232 | 0.568 | 38
280 | 1326K20400 | 1LL025840300 | 286 | 439 | 35.5 | Q235B | ZA4E8100 | 1197 | 13894 | 264 | 100 | 0.206 | 896 | 854 | 39.7 | 2.64 | 2.519 | 0.18 | 0.14 | 0.25 | 0.02 | 0 | 0 | 0.002 | 0.02 | 0.03 | 0.05 | 0.01 | 0.016 | 0.0049 | 0.237 | 0.4678333 | 42
281 | 1326K37200 | 1LL025840400 | 292 | 443 | 33.5 | Q235B | ZA4E8100 | 1199 | 13744 | 264 | 100 | 0.269 | 893 | 874 | 39.5 | 2.64 | 2.532 | 0.18 | 0.14 | 0.25 | 0.02 | 0 | 0 | 0.002 | 0.02 | 0.03 | 0.05 | 0.01 | 0.016 | 0.0049 | 0.237 | 0.4678333 | 19
282 | 1326K38300 | 1LL025840500 | 446 | 553 | 27.5 | Q235B | ZA4E8100 | 1168 | 13632 | 264 | 90 | 0.247 | 896 | 829 | 31.5 | 2.933 | 2.857 | 0.18 | 0.14 | 0.25 | 0.02 | 0 | 0 | 0.002 | 0.02 | 0.03 | 0.05 | 0.01 | 0.016 | 0.0049 | 0.237 | 0.4678333 | 67
283 | 1326K38300 | 1LL025840500 | 454 | 559 | 25 | Q235B | ZA4E8100 | 1168 | 13632 | 264 | 90 | 0.247 | 896 | 829 | 31.5 | 2.933 | 2.857 | 0.18 | 0.14 | 0.25 | 0.02 | 0 | 0 | 0.002 | 0.02 | 0.03 | 0.05 | 0.01 | 0.016 | 0.0049 | 0.237 | 0.4678333 | 67
284 | 1326K38300 | 1LL025840500 | 459 | 552 | 26.5 | Q235B | ZA4E8100 | 1168 | 13632 | 264 | 90 | 0.247 | 896 | 829 | 31.5 | 2.933 | 2.857 | 0.18 | 0.14 | 0.25 | 0.02 | 0 | 0 | 0.002 | 0.02 | 0.03 | 0.05 | 0.01 | 0.016 | 0.0049 | 0.237 | 0.4678333 | 67
285 | 1326K38300 | 1LL025840501 | 309 | 454 | 31 | Q235B | ZA4E8100 | 1168 | 13632 | 264 | 90 | 0.247 | 896 | 829 | 31.5 | 2.933 | 2.857 | 0.18 | 0.14 | 0.25 | 0.02 | 0 | 0 | 0.002 | 0.02 | 0.03 | 0.05 | 0.01 | 0.016 | 0.0049 | 0.237 | 0.4678333 | 67
286 | 1326K42400 | 1LL025841200 | 278 | 435 | 33 | Q235B | ZA4E8100 | 1171 | 14051 | 264 | 90 | 0.246 | 904 | 840 | 24.7 | 2.933 | 3.644 | 0.19 | 0.13 | 0.25 | 0.03 | 0 | 0 | 0.002 | 0.02 | 0.03 | 0.03 | 0.01 | 0.012 | 0.0083 | 0.243 | 0.4765 | 64
287 | 1326K51400 | 1LL025841300 | 283 | 439 | 32.5 | Q235B | ZA4E8100 | 1169 | 14348 | 264 | 75 | 0.287 | 937 | 871 | 24.7 | 3.52 | 3.036 | 0.19 | 0.13 | 0.25 | 0.03 | 0 | 0 | 0.002 | 0.02 | 0.03 | 0.03 | 0.01 | 0.012 | 0.0083 | 0.243 | 0.4765 | 66
288 | 1326K58400 | 1LL025841800 | 282 | 427 | 35 | Q235B | ZA4E8100 | 1163 | 13388 | 264 | 69.99 | 0.306 | 904 | 843 | 19.7 | 3.772 | 3.553 | 0.19 | 0.12 | 0.25 | 0.016 | 0 | 0 | 0.001 | 0.02 | 0.03 | 0.03 | 0 | 0.02 | 0.005 | 0.241 | 0.4755 | 61
289 | 1326K62400 | 1LL025841900 | 298 | 434 | 30 | Q235B | ZA4E8100 | 1168 | 13388 | 264 | 69.99 | 0.322 | 938 | 850 | 19.7 | 3.772 | 3.553 | 0.19 | 0.12 | 0.25 | 0.016 | 0 | 0 | 0.001 | 0.02 | 0.03 | 0.03 | 0 | 0.02 | 0.005 | 0.241 | 0.4755 | 88
290 | 1326K80400 | 1LL025842400 | 302 | 436 | 38 | Q235B | ZA4E8100 | 1178 | 13388 | 264 | 69.99 | 0.323 | 947 | 842 | 15.7 | 3.772 | 4.458 | 0.18 | 0.12 | 0.25 | 0.031 | 0 | 0 | 0.001 | 0.01 | 0.03 | 0.02 | 0.01 | 0.012 | 0.0088 | 0.2303333 | 0.4656667 | 105
291 | 1326K81800 | 1LL025842500 | 302 | 439 | 37 | Q235B | ZA4E8100 | 1211 | 13670 | 264 | 70 | 0.208 | 1116 | 842 | 10 | 3.771 | 7 | 0.18 | 0.12 | 0.25 | 0.031 | 0 | 0 | 0.001 | 0.01 | 0.03 | 0.02 | 0.01 | 0.012 | 0.0088 | 0.2303333 | 0.4656667 | 274
292 | 1326K76400 | 1LL025842600 | 312 | 447 | 34 | Q235B | ZA4E8100 | 1173 | 13299 | 264 | 70 | 0.263 | 936 | 820 | 19.3 | 3.771 | 3.627 | 0.18 | 0.12 | 0.25 | 0.031 | 0 | 0 | 0.001 | 0.01 | 0.03 | 0.02 | 0.01 | 0.012 | 0.0088 | 0.2303333 | 0.4656667 | 116
293 | 1326L46600 | 1LL025921700 | 326 | 443 | 33.5 | Q235B | ZA4E8100 | 1200 | 14123 | 264 | 70 | 0.231 | 1003 | 833 | 15.7 | 3.771 | 4.459 | 0.19 | 0.12 | 0.28 | 0.024 | 0.001 | 0 | 0.002 | 0.02 | 0.04 | 0.03 | 0 | 0.015 | 0.0046 | 0.2466667 | 0.5155 | 170
294 | 1326L52400 | 1LL025921800 | 294 | 440 | 36.5 | Q235B | ZA4E8100 | 1213 | 12562 | 264 | 69.99 | 0.309 | 960 | 850 | 15.7 | 3.772 | 4.458 | 0.19 | 0.12 | 0.28 | 0.024 | 0.001 | 0 | 0.002 | 0.02 | 0.04 | 0.03 | 0 | 0.015 | 0.0046 | 0.2466667 | 0.5155 | 110
295 | 1326L42800 | 1LL025921900 | 292 | 438 | 42 | Q235B | ZA4E8100 | 1183 | 12565 | 264 | 70 | 0.204 | 994 | 827 | 12 | 3.771 | 5.833 | 0.19 | 0.12 | 0.28 | 0.024 | 0.001 | 0 | 0.002 | 0.02 | 0.04 | 0.03 | 0 | 0.015 | 0.0046 | 0.2466667 | 0.5155 | 167
296 | 1326L54400 | 1LL025922000 | 288 | 430 | 34 | Q235B | ZA4E8100 | 1189 | 14017 | 264 | 70 | 0.315 | 976 | 864 | 17.7 | 3.771 | 3.955 | 0.19 | 0.12 | 0.28 | 0.024 | 0.001 | 0 | 0.002 | 0.02 | 0.04 | 0.03 | 0 | 0.015 | 0.0046 | 0.2466667 | 0.5155 | 112
297 | 1326L66300 | 1LL025923000 | 301 | 451 | 30 | Q235B | ZA4E8100 | 1166 | 14107 | 264 | 89.99 | 0.245 | 899 | 865 | 29.7 | 2.934 | 3.03 | 0.18 | 0.13 | 0.25 | 0.029 | 0.001 | 0 | 0.001 | 0.02 | 0.04 | 0.04 | 0 | 0.016 | 0.0102 | 0.2336667 | 0.4763333 | 34
298 | 1326L63400 | 1LL025923100 | 296 | 443 | 33.5 | Q235B | ZA4E8100 | 1207 | 12531 | 264 | 70 | 0.308 | 1009 | 846 | 19.7 | 3.771 | 3.553 | 0.18 | 0.13 | 0.25 | 0.029 | 0.001 | 0 | 0.001 | 0.02 | 0.04 | 0.04 | 0 | 0.016 | 0.0102 | 0.2336667 | 0.4763333 | 163
299 | 1326L61400 | 1LL025923200 | 299 | 438 | 36.5 | Q235B | ZA4E8100 | 1177 | 14174 | 264 | 70 | 0.315 | 970 | 865 | 17.7 | 3.771 | 3.955 | 0.18 | 0.13 | 0.25 | 0.029 | 0.001 | 0 | 0.001 | 0.02 | 0.04 | 0.04 | 0 | 0.016 | 0.0102 | 0.2336667 | 0.4763333 | 105
300 | 1326N52400 | 1LL026472700 | 262 | 422 | 26 | Q235B | ZA4E8100 | 1173 | 12713 | 264 | 100 | 0.251 | 887 | 832 | 39.7 | 2.64 | 2.519 | 0.17 | 0.19 | 0.35 | 0.034 | 0 | 0 | 0.002 | 0.02 | 0.03 | 0.04 | 0 | 0.017 | 0.0026 | 0.2396667 | 0.5583333 | 55
301 | 1329M76200 | 1LL027250700 | 290 | 425 | 37.5 | Q235B | ZA4E8100 | 1173 | 12879 | 264 | 69.99 | 0.268 | 954 | 848 | 24.3 | 3.772 | 2.88 | 0.15 | 0.11 | 0.53 | 0.027 | 0.001 | 0 | 0.002 | 0.02 | 0.03 | 0.03 | 0.01 | 0.012 | 0.0048 | 0.2496667 | 0.7158333 | 106
302 | 1330M27800 | 1LL027442700 | 291 | 455 | 38.5 | Q235B | ZA4E8100 | 1205 | 13495 | 264 | 69.99 | 0.249 | 1044 | 837 | 11.35 | 3.772 | 6.167 | 0.16 | 0.1 | 0.54 | 0.03 | 0.001 | 0 | 0.001 | 0.01 | 0.03 | 0.05 | 0 | 0.023 | 0.0028 | 0.2626667 | 0.7358333 | 207
303 | 1405L92200 | 1LL028025500 | 354 | 460 | 38 | Q235B | ZA4E8100 | 1202 | 12163 | 100 | 70 | 0.193 | 930 | 861 | 19.5 | 1.429 | 3.59 | 0.09 | 0.22 | 1.08 | 0.033 | 0.016 | 0.002 | 0.014 | 0.02 | 0.04 | 0.04 | 0.01 | 0.015 | 0.0018 | 0.2844 | 1.2202 | 69
304 | 1405L98100 | 1LL028026100 | 357 | 465 | 41 | Q235B | ZA4E8100 | 1203 | 12434 | 100 | 70 | 0.068 | 948 | 853 | 19.1 | 1.429 | 3.665 | 0.09 | 0.22 | 1.08 | 0.033 | 0.016 | 0.002 | 0.014 | 0.02 | 0.04 | 0.04 | 0.01 | 0.015 | 0.0018 | 0.2844 | 1.2202 | 95
305 | 1405L75100 | 1LL028179900 | 372 | 474 | 34 | Q235B | ZA4E8100 | 1200 | 11780 | 100 | 69.99 | 0.136 | 943 | 866 | 21.5 | 1.429 | 3.255 | 0.09 | 0.22 | 1.08 | 0.033 | 0.016 | 0.002 | 0.014 | 0.02 | 0.04 | 0.04 | 0.01 | 0.015 | 0.0018 | 0.2844 | 1.2202 | 77
306 | 1407P11400 | 1LL028219600 | 287 | 434 | 42.5 | Q235B | ZA4E8100 | 1223 | 11728 | 140 | 65 | 0.226 | 1036 | 835 | 11.5 | 2.154 | 5.652 | 0.16 | 0.07 | 0.38 | 0.029 | 0 | 0 | 0.002 | 0.02 | 0.03 | 0.06 | 0.01 | 0.026 | 0.0048 | 0.2406667 | 0.576 | 201
307 | 1403K77200 | 1LL028312600 | 311 | 436 | 30.5 | Q235B | ZA4E8100 | 1194 | 14119 | 264 | 100 | 0.256 | 886 | 832 | 39.5 | 2.64 | 2.532 | 0.18 | 0.14 | 0.27 | 0.036 | 0.001 | 0 | 0.003 | 0.02 | 0.03 | 0.09 | 0.01 | 0.01 | 0.0049 | 0.2483333 | 0.4898333 | 54
308 | 1403K80200 | 1LL028312700 | 310 | 448 | 30.5 | Q235B | ZA4E8100 | 1162 | 11851 | 264 | 100 | 0.235 | 895 | 842 | 39.2 | 2.64 | 2.551 | 0.18 | 0.14 | 0.27 | 0.036 | 0.001 | 0 | 0.003 | 0.02 | 0.03 | 0.09 | 0.01 | 0.01 | 0.0049 | 0.2483333 | 0.4898333 | 53
309 | 1402N78600 | 1LL028320800 | 334 | 444 | 32.5 | Q235B | ZA4D6100 | 1197 | 15135 | 264 | 75 | 0.203 | 938 | 820 | 19.7 | 3.52 | 3.807 | 0.16 | 0.18 | 0.38 | 0.026 | 0.001 | 0 | 0.002 | 0.02 | 0.04 | 0.06 | 0.01 | 0.015 | 0.0043 | 0.2413333 | 0.5896667 | 118
310 | 1403K18200 | 1LL028324100 | 267 | 439 | 37.5 | Q235B | ZA4D6100 | 1175 | 14418 | 264 | 100 | 0.171 | 894 | 831 | 54.6 | 2.64 | 1.832 | 0.16 | 0.18 | 0.37 | 0.024 | 0.001 | 0 | 0.002 | 0.02 | 0.04 | 0.03 | 0.01 | 0.013 | 0.0027 | 0.2336667 | 0.5781667 | 63
311 | 1403K19200 | 1LL028324200 | 280 | 445 | 33 | Q235B | ZA4D6100 | 1167 | 13886 | 264 | 100 | 0.169 | 894 | 838 | 54.7 | 2.64 | 1.828 | 0.16 | 0.18 | 0.37 | 0.024 | 0.001 | 0 | 0.002 | 0.02 | 0.04 | 0.03 | 0.01 | 0.013 | 0.0027 | 0.2336667 | 0.5781667 | 56
312 | 1403K35200 | 1LL028325900 | 275 | 438 | 25 | Q235B | ZA4D6100 | 1145 | 13018 | 264 | 110 | 0.261 | 896 | 858 | 59.6 | 2.4 | 1.846 | 0.17 | 0.18 | 0.37 | 0.026 | 0.001 | 0 | 0.001 | 0.02 | 0.03 | 0.05 | 0.01 | 0.013 | 0.0045 | 0.247 | 0.5791667 | 38
313 | 1403K27200 | 1LL028326000 | 288 | 465 | 39 | Q235B | ZA4D6100 | 1172 | 13852 | 264 | 100 | 0.259 | 896 | 850 | 49.6 | 2.64 | 2.016 | 0.17 | 0.18 | 0.37 | 0.026 | 0.001 | 0 | 0.001 | 0.02 | 0.03 | 0.05 | 0.01 | 0.013 | 0.0045 | 0.247 | 0.5791667 | 46
314 | 1403K54200 | 1LL028326500 | 312 | 471 | 33 | Q235B | ZA4D6100 | 1153 | 13083 | 264 | 110 | 0.259 | 895 | 856 | 59.6 | 2.4 | 1.846 | 0.17 | 0.18 | 0.36 | 0.029 | 0.001 | 0 | 0.002 | 0.02 | 0.03 | 0.04 | 0.01 | 0.012 | 0.0055 | 0.2433333 | 0.5686667 | 39
315 | 1403K53200 | 1LL028326600 | 335 | 491 | 34.5 | Q235B | ZA4D6100 | 1148 | 13207 | 264 | 99.99 | 0.271 | 896 | 851 | 49.6 | 2.64 | 2.016 | 0.17 | 0.18 | 0.36 | 0.029 | 0.001 | 0 | 0.002 | 0.02 | 0.03 | 0.04 | 0.01 | 0.012 | 0.0055 | 0.2433333 | 0.5686667 | 45
316 | 1403K46200 | 1LL028326700 | 307 | 454 | 36.5 | Q235B | ZA4D6100 | 1141 | 12812 | 264 | 100 | 0.271 | 872 | 818 | 45.6 | 2.64 | 2.193 | 0.17 | 0.18 | 0.36 | 0.029 | 0.001 | 0 | 0.002 | 0.02 | 0.03 | 0.04 | 0.01 | 0.012 | 0.0055 | 0.2433333 | 0.5686667 | 54
317 | 1407M57A00 | 1LL028327700 | 317 | 453 | 39.5 | Q235B | ZA4D6100 | 1192 | 15177 | 264 | 70 | 0.258 | 1065 | 830 | 11.5 | 3.771 | 6.087 | 0.16 | 0.21 | 0.36 | 0.028 | 0.001 | 0 | 0.002 | 0.03 | 0.03 | 0.04 | 0.01 | 0.014 | 0.0035 | 0.234 | 0.5596667 | 235
318 | 1403K60400 | 1LL028327900 | 326 | 452 | 39 | Q235B | ZA4D6100 | 1198 | 11990 | 264 | 70 | 0.228 | 968 | 835 | 19.7 | 3.771 | 3.553 | 0.16 | 0.21 | 0.36 | 0.028 | 0.001 | 0 | 0.002 | 0.03 | 0.03 | 0.04 | 0.01 | 0.014 | 0.0035 | 0.234 | 0.5596667 | 133
319 | 1403K58200 | 1LL028328000 | 319 | 472 | 32.5 | Q235B | ZA4D6100 | 1142 | 12932 | 264 | 110 | 0.257 | 895 | 867 | 59.6 | 2.4 | 1.846 | 0.16 | 0.21 | 0.36 | 0.028 | 0.001 | 0 | 0.002 | 0.03 | 0.03 | 0.04 | 0.01 | 0.014 | 0.0035 | 0.234 | 0.5596667 | 28
320 | 1403K59200 | 1LL028328100 | 287 | 462 | 34.5 | Q235B | ZA4D6100 | 1147 | 12796 | 264 | 110 | 0.255 | 897 | 846 | 49.6 | 2.4 | 2.218 | 0.16 | 0.21 | 0.36 | 0.028 | 0.001 | 0 | 0.002 | 0.03 | 0.03 | 0.04 | 0.01 | 0.014 | 0.0035 | 0.234 | 0.5596667 | 51
321 | 1402M98600 | 1LL028329500 | 277 | 424 | 39.5 | Q235B | ZA4E8100 | 1207 | 17818 | 264 | 69.99 | 0.239 | 1001 | 837 | 15.7 | 3.772 | 4.458 | 0.19 | 0.12 | 0.25 | 0.027 | 0 | 0 | 0.002 | 0.02 | 0.05 | 0.03 | 0 | 0.013 | 0.0048 | 0.2423333 | 0.4955 | 164
322 | 1402N03600 | 1LL028329600 | 295 | 429 | 41 | Q235B | ZA4E8100 | 1203 | 17741 | 264 | 74.99 | 0.223 | 973 | 834 | 19.7 | 3.52 | 3.807 | 0.19 | 0.12 | 0.25 | 0.027 | 0 | 0 | 0.002 | 0.02 | 0.05 | 0.03 | 0 | 0.013 | 0.0048 | 0.2423333 | 0.4955 | 139
323 | 1402N12600 | 1LL028329700 | 335 | 446 | 36.5 | Q235B | ZA4E8100 | 1202 | 17607 | 264 | 75 | 0.249 | 961 | 842 | 19.4 | 3.52 | 3.866 | 0.19 | 0.12 | 0.25 | 0.027 | 0 | 0 | 0.002 | 0.02 | 0.05 | 0.03 | 0 | 0.013 | 0.0048 | 0.2423333 | 0.4955 | 119
324 | 1402M88200 | 1LL028330400 | 299 | 434 | 34.5 | Q235B | ZA4E8100 | 1164 | 11831 | 264 | 100 | 0.23 | 896 | 846 | 39.5 | 2.64 | 2.532 | 0.19 | 0.13 | 0.26 | 0.024 | 0.001 | 0 | 0.003 | 0.02 | 0.03 | 0.04 | 0.01 | 0.015 | 0.0021 | 0.2466667 | 0.487 | 50
325 | 1402M94200 | 1LL028330500 | 275 | 422 | 31.5 | Q235B | ZA4E8100 | 1174 | 11937 | 264 | 100 | 0.24 | 897 | 881 | 39.5 | 2.64 | 2.532 | 0.19 | 0.13 | 0.26 | 0.024 | 0.001 | 0 | 0.003 | 0.02 | 0.03 | 0.04 | 0.01 | 0.015 | 0.0021 | 0.2466667 | 0.487 | 16
326 | 1402M87600 | 1LL028330600 | 310 | 433 | 34.5 | Q235B | ZA4E8100 | 1199 | 18672 | 264 | 79.99 | 0.197 | 985 | 863 | 19.7 | 3.3 | 4.06 | 0.19 | 0.13 | 0.26 | 0.024 | 0.001 | 0 | 0.003 | 0.02 | 0.03 | 0.04 | 0.01 | 0.015 | 0.0021 | 0.2466667 | 0.487 | 122
327 | 1402M78200 | 1LL028331300 | 324 | 445 | 35 | Q235B | ZA4E8100 | 1192 | 14645 | 264 | 100 | 0.258 | 883 | 840 | 39.5 | 2.64 | 2.532 | 0.17 | 0.11 | 0.26 | 0.036 | 0.003 | 0 | 0.002 | 0.02 | 0.05 | 0.04 | 0 | 0.012 | 0.0024 | 0.226 | 0.4856667 | 43
328 | 1402M83200 | 1LL028331400 | 312 | 442 | 32.5 | Q235B | ZA4E8100 | 1185 | 14960 | 264 | 100 | 0.255 | 898 | 852 | 39.5 | 2.64 | 2.532 | 0.17 | 0.11 | 0.26 | 0.036 | 0.003 | 0 | 0.002 | 0.02 | 0.05 | 0.04 | 0 | 0.012 | 0.0024 | 0.226 | 0.4856667 | 46
329 | 1402M84300 | 1LL028331500 | 309 | 429 | 36 | Q235B | ZA4E8100 | 1196 | 18837 | 264 | 79.99 | 0.257 | 912 | 860 | 24.7 | 3.3 | 3.238 | 0.17 | 0.11 | 0.26 | 0.036 | 0.003 | 0 | 0.002 | 0.02 | 0.05 | 0.04 | 0 | 0.012 | 0.0024 | 0.226 | 0.4856667 | 52
330 | 1407N97100 | 1LL028719400 | 306 | 442 | 33 | Q235B | ZA4E8100 | 1210 | 11675 | 180 | 90 | 0.174 | 891 | 853 | 35.5 | 2 | 2.535 | 0.17 | 0.2 | 0.31 | 0.012 | 0.002 | 0 | 0.008 | 0.02 | 0.03 | 0.03 | 0.01 | 0.018 | 0.0006 | 0.233 | 0.5188333 | 38
331 | 1407M56400 | 1LL028981000 | 324 | 449 | 32.5 | Q235B | ZA4E8100 | 1191 | 14635 | 264 | 80 | 0.25 | 952 | 850 | 15.7 | 3.3 | 5.096 | 0.16 | 0.18 | 0.38 | 0.026 | 0.001 | 0 | 0.002 | 0.02 | 0.04 | 0.06 | 0.01 | 0.015 | 0.0043 | 0.2413333 | 0.5896667 | 102
332 | 1407P01200 | 1LL029677400 | 298 | 440 | 33 | Q235B | ZA4E8100 | 1188 | 12942 | 264 | 100 | 0.236 | 892 | 832 | 39.2 | 2.64 | 2.551 | 0.17 | 0.12 | 0.55 | 0.031 | 0.001 | 0.001 | 0.002 | 0.02 | 0.04 | 0.03 | 0.01 | 0.019 | 0.0096 | 0.2738667 | 0.7662667 | 60
333 | 1408P81400 | 1LL030088700 | 332 | 451 | 36 | Q235B | DA4B8300 | 1178 | 13029 | 264 | 80 | 0.285 | 926 | 851 | 24.4 | 3.3 | 3.279 | 0.16 | 0.14 | 0.38 | 0.034 | 0.001 | 0.001 | 0.002 | 0.03 | 0.03 | 0.08 | 0.01 | 0.016 | 0.0041 | 0.2455333 | 0.5794333 | 75
334 | 1408P85400 | 1LL030088800 | 331 | 459 | 32.5 | Q235B | DA4B8300 | 1181 | 13072 | 264 | 80 | 0.278 | 926 | 857 | 24.4 | 3.3 | 3.279 | 0.16 | 0.14 | 0.38 | 0.034 | 0.001 | 0.001 | 0.002 | 0.03 | 0.03 | 0.08 | 0.01 | 0.016 | 0.0041 | 0.2455333 | 0.5794333 | 69
335 | 1408P89300 | 1LL030089500 | 317 | 452 | 34.5 | Q235B | DA4B8300 | 1179 | 13076 | 264 | 90 | 0.234 | 888 | 839 | 31.4 | 2.933 | 2.866 | 0.16 | 0.11 | 0.36 | 0.032 | 0.001 | 0 | 0.002 | 0.02 | 0.03 | 0.04 | 0.01 | 0.019 | 0.0029 | 0.2333333 | 0.5563333 | 49
336 | 1408P87400 | 1LL030089600 | 349 | 460 | 32 | Q235B | DA4B8300 | 1180 | 12777 | 264 | 80 | 0.26 | 920 | 825 | 24.4 | 3.3 | 3.279 | 0.16 | 0.11 | 0.36 | 0.032 | 0.001 | 0 | 0.002 | 0.02 | 0.03 | 0.04 | 0.01 | 0.019 | 0.0029 | 0.2333333 | 0.5563333 | 95
337 | 1413M18500 | 1LL030095400 | 339 | 463 | 35 | Q235B | ZA4E8100 | 1207 | 13919 | 264 | 69.99 | 0.265 | 1010 | 855 | 15.25 | 3.772 | 4.59 | 0.18 | 0.15 | 0.29 | 0.029 | 0.003 | 0 | 0.002 | 0.02 | 0.03 | 0.05 | 0.01 | 0.044 | 0.0069 | 0.2436667 | 0.5081667 | 155
338 | 1409K16A00 | 1LL030476700 | 284 | 439 | 41.5 | Q235B | ZA4E8100 | 1198 | 12133 | 264 | 80 | 0.219 | 1127 | 844 | 9.85 | 3.3 | 8.122 | 0.17 | 0.11 | 0.52 | 0.029 | 0.001 | 0 | 0.002 | 0.02 | 0.03 | 0.03 | 0.01 | 0.018 | 0.0042 | 0.268 | 0.7258333 | 283
339 | 1409K15A00 | 1LL030477000 | 315 | 446 | 37 | Q235B | ZA4E8100 | 1171 | 11570 | 264 | 70 | 0.216 | 1037 | 815 | 11.35 | 3.771 | 6.167 | 0.17 | 0.11 | 0.52 | 0.029 | 0.001 | 0 | 0.002 | 0.02 | 0.03 | 0.03 | 0.01 | 0.018 | 0.0042 | 0.268 | 0.7258333 | 222
340 | 1409K39300 | 1LL030477500 | 300 | 431 | 35 | Q235B | ZA4E8100 | 1192 | 12653 | 264 | 70 | 0.282 | 936 | 843 | 19.4 | 3.771 | 3.608 | 0.15 | 0.1 | 0.52 | 0.039 | 0.002 | 0 | 0.002 | 0.02 | 0.03 | 0.05 | 0.01 | 0.017 | 0.0048 | 0.252 | 0.7065 | 93
341 | 1409M09200 | 1LL030527200 | 339 | 452 | 39.5 | Q235B | ZF4H6100 | 1149.5 | 0 | 141 | 79.99 | 0.257 | 912 | 860 | 19.9 | 3.3 | 3.238 | 0.15 | 0.12 | 0.53 | 0.04 | 0.001 | 0 | 0.002 | 0.02 | 0.03 | 0.04 | 0.01 | 0.018 | 0.0032 | 0.2516667 | 0.7166667 | 52
342 | 1412K08200 | 1LL031162400 | 264 | 455 | 35 | Q235B | ZA4D7100 | 1188 | 13014 | 302 | 130 | 0.147 | 905 | 870 | 79.6 | 2.323 | 1.633 | 0.16 | 0.15 | 0.62 | 0.028 | 0.001 | 0 | 0.003 | 0.02 | 0.03 | 0.04 | 0 | 0.013 | 0.0028 | 0.2746667 | 0.817 | 35
343 | 1412K11100 | 1LL031162500 | 238 | 424 | 35 | Q235B | ZA4D7100 | 1184 | 12956 | 302 | 140 | 0.196 | 905 | 892 | 119.9 | 2.157 | 1.168 | 0.16 | 0.15 | 0.62 | 0.028 | 0.001 | 0 | 0.003 | 0.02 | 0.03 | 0.04 | 0 | 0.013 | 0.0028 | 0.2746667 | 0.817 | 13
344 | 1412K12100 | 1LL031162600 | 265 | 431 | 33.5 | Q235B | ZA4D7100 | 1192 | 12692 | 302 | 129.99 | 0.187 | 898 | 868 | 89.8 | 2.323 | 1.448 | 0.16 | 0.15 | 0.62 | 0.028 | 0.001 | 0 | 0.003 | 0.02 | 0.03 | 0.04 | 0 | 0.013 | 0.0028 | 0.2746667 | 0.817 | 30
345 | 1412K15100 | 1LL031175000 | 202 | 406 | 34 | Q235B | YY000000 | 1183 | 13115 | 302 | 160 | 0.178 | 966 | 954 | 140 | 1.888 | 1.143 | 0.16 | 0.13 | 0.33 | 0.031 | 0 | 0 | 0.001 | 0.02 | 0.03 | 0.04 | 0.01 | 0.013 | 0.0035 | 0.2283333 | 0.527 | 12
346 | 1412K22100 | 1LL031175100 | 193 | 393 | 32.5 | Q235B | YY000000 | 1183 | 13016 | 302 | 160 | 0.176 | 985 | 967 | 140.1 | 1.888 | 1.142 | 0.16 | 0.13 | 0.33 | 0.031 | 0 | 0 | 0.001 | 0.02 | 0.03 | 0.04 | 0.01 | 0.013 | 0.0035 | 0.2283333 | 0.527 | 18
347 | 1412K27100 | 1LL031175200 | 203 | 400 | 28.5 | Q235B | YY000000 | 1177 | 12781 | 302 | 160 | 0.178 | 984 | 978 | 139.9 | 1.888 | 1.144 | 0.16 | 0.13 | 0.33 | 0.031 | 0 | 0 | 0.001 | 0.02 | 0.03 | 0.04 | 0.01 | 0.013 | 0.0035 | 0.2283333 | 0.527 | 6
348 | 1412K29100 | 1LL031175900 | 223 | 397 | 36 | Q235B | DA4B8300 | 1155 | 13692 | 302 | 160 | 0.135 | 936 | 911 | 138.6 | 1.888 | 1.154 | 0.16 | 0.15 | 0.35 | 0.03 | 0 | 0 | 0.002 | 0.02 | 0.03 | 0.04 | 0.01 | 0.015 | 0.0034 | 0.2316667 | 0.5476667 | 25
349 | 1412K31300 | 1LL031176000 | 308 | 435 | 34 | Q235B | DA4B8300 | 1156 | 13988 | 302 | 89.99 | 0.268 | 884 | 851 | 31.2 | 3.356 | 2.884 | 0.16 | 0.15 | 0.35 | 0.03 | 0 | 0 | 0.002 | 0.02 | 0.03 | 0.04 | 0.01 | 0.015 | 0.0034 | 0.2316667 | 0.5476667 | 33
350 | 1411M97400 | 1LL031257200 | 328 | 455 | 33 | Q235B | EF4G8100 | 1195 | 13418 | 264 | 70 | 0.304 | 992 | 831 | 18.2 | 3.771 | 3.846 | 0.16 | 0.13 | 0.52 | 0.032 | 0.002 | 0 | 0.002 | 0.03 | 0.03 | 0.09 | 0.01 | 0.019 | 0.0036 | 0.2706667 | 0.7195 | 161
351 | 1412M38300 | 1LL031271900 | 341 | 473 | 29.5 | Q235B | ZA4E8100 | 1186 | 14506 | 302 | 70 | 0.304 | 997 | 839 | 21.5 | 4.314 | 3.256 | 0.16 | 0.15 | 0.62 | 0.028 | 0.001 | 0 | 0.003 | 0.02 | 0.03 | 0.04 | 0 | 0.013 | 0.0028 | 0.2746667 | 0.817 | 158
352 | 1412M37200 | 1LL031272200 | 300 | 440 | 33 | Q235B | ZA4E8100 | 1162 | 13875 | 302 | 100 | 0.22 | 863 | 819 | 39.2 | 3.02 | 2.551 | 0.16 | 0.15 | 0.62 | 0.028 | 0.001 | 0 | 0.003 | 0.02 | 0.03 | 0.04 | 0 | 0.013 | 0.0028 | 0.2746667 | 0.817 | 44
353 | 1412N43200 | 1LL031564000 | 304 | 443 | 42.5 | Q235B | ZA4E8100 | 1190 | 14410 | 180 | 69.99 | 0.253 | 1001 | 844 | 11.2 | 2.572 | 6.249 | 0.17 | 0.2 | 0.31 | 0.012 | 0.002 | 0 | 0.008 | 0.02 | 0.03 | 0.03 | 0.01 | 0.018 | 0.0006 | 0.233 | 0.5188333 | 157
354 | 1412N28300 | 1LL031571800 | 318 | 465 | 33.5 | Q235B | ZA4E8100 | 1183 | 14436 | 302 | 80 | 0.271 | 977 | 839 | 24.5 | 3.775 | 3.265 | 0.16 | 0.15 | 0.62 | 0.028 | 0.001 | 0 | 0.003 | 0.02 | 0.03 | 0.04 | 0 | 0.013 | 0.0028 | 0.2746667 | 0.817 | 138
355 | 1413L94300 | 1LL031603300 | 318 | 458 | 26.5 | Q235B | ZA4E8100 | 1172 | 13592 | 300 | 100 | 0.234 | 894 | 846 | 39.5 | 3 | 2.532 | 0.15 | 0.18 | 0.63 | 0.034 | 0.001 | 0 | 0.004 | 0.02 | 0.03 | 0.04 | 0 | 0.017 | 0.0024 | 0.2663333 | 0.818 | 48
356 | 1413M02200 | 1LL031750000 | 301 | 432 | 28 | Q235B | DA4B8300 | 1209 | 21497 | 302 | 90 | 0.244 | 896 | 835 | 31.5 | 3.356 | 2.857 | 0.16 | 0.15 | 0.35 | 0.03 | 0 | 0 | 0.002 | 0.02 | 0.03 | 0.04 | 0.01 | 0.015 | 0.0034 | 0.2316667 | 0.5476667 | 61
357 | 1418L25200 | 1LL032518600 | 315 | 467 | 34.5 | Q235B | ZA4D6100 | 1175 | 12260 | 264 | 100 | 0.259 | 905 | 856 | 49.6 | 2.64 | 2.016 | 0.16 | 0.18 | 0.37 | 0.043 | 0.001 | 0 | 0.005 | 0.04 | 0.04 | 0.09 | 0.02 | 0.02 | 0.0118 | 0.249 | 0.5818333 | 49
358 | 1418L39600 | 1LL032556200 | 320 | 439 | 34.5 | Q235B | ZA4E8100 | 1206 | 11952 | 264 | 70 | 0.225 | 997 | 856 | 15.4 | 3.771 | 4.545 | 0.17 | 0.15 | 0.27 | 0.032 | 0.001 | 0 | 0.003 | 0.02 | 0.03 | 0.1 | 0.01 | 0.02 | 0.0037 | 0.2403333 | 0.4806667 | 141
359 | 1418L31800 | 1LL032556300 | 297 | 436 | 42 | Q235B | ZA4E8100 | 1225 | 13656 | 264 | 70 | 0.197 | 1130 | 824 | 9.7 | 3.771 | 7.216 | 0.17 | 0.15 | 0.27 | 0.032 | 0.001 | 0 | 0.003 | 0.02 | 0.03 | 0.1 | 0.01 | 0.02 | 0.0037 | 0.2403333 | 0.4806667 | 306
360 | 1418L38300 | 1LL032556400 | 309 | 446 | 35.5 | Q235B | ZA4E8100 | 1208 | 12069 | 264 | 70 | 0.241 | 1002 | 832 | 13.4 | 3.771 | 5.224 | 0.17 | 0.15 | 0.27 | 0.032 | 0.001 | 0 | 0.003 | 0.02 | 0.03 | 0.1 | 0.01 | 0.02 | 0.0037 | 0.2403333 | 0.4806667 | 170
361 | 1418L37400 | 1LL032556500 | 316 | 432 | 31.5 | Q235B | ZA4E8100 | 1205 | 11831 | 264 | 70 | 0.249 | 945 | 848 | 19.4 | 3.771 | 3.608 | 0.17 | 0.15 | 0.27 | 0.032 | 0.001 | 0 | 0.003 | 0.02 | 0.03 | 0.1 | 0.01 | 0.02 | 0.0037 | 0.2403333 | 0.4806667 | 97
362 | 1418L40800 | 1LL032557400 | 312 | 447 | 37 | Q235B | ZA4E8100 | 1225 | 13457 | 264 | 69.99 | 0.193 | 1123 | 829 | 9.7 | 3.772 | 7.215 | 0.19 | 0.15 | 0.26 | 0.028 | 0.001 | 0 | 0.002 | 0.02 | 0.05 | 0.07 | 0.01 | 0.018 | 0.0075 | 0.254 | 0.5091667 | 294
363 | 1418L44200 | 1LL032557500 | 321 | 451 | 30.5 | Q235B | ZA4E8100 | 1188 | 12331 | 264 | 90 | 0.284 | 906 | 865 | 39.5 | 2.933 | 2.278 | 0.19 | 0.15 | 0.26 | 0.028 | 0.001 | 0 | 0.002 | 0.02 | 0.05 | 0.07 | 0.01 | 0.018 | 0.0075 | 0.254 | 0.5091667 | 41
364 | 1418L41300 | 1LL032557600 | 351 | 464 | 29 | Q235B | ZA4E8100 | 1178 | 12543 | 264 | 69.99 | 0.339 | 933 | 800 | 24.4 | 3.772 | 2.868 | 0.19 | 0.15 | 0.26 | 0.028 | 0.001 | 0 | 0.002 | 0.02 | 0.05 | 0.07 | 0.01 | 0.018 | 0.0075 | 0.254 | 0.5091667 | 133
365 | 1418L49400 | 1LL033338100 | 315 | 448 | 41 | Q235B | ZA4E8100 | 1218 | 12088 | 264 | 80 | 0.219 | 1085 | 828 | 9.9 | 3.3 | 8.081 | 0.18 | 0.15 | 0.25 | 0.028 | 0 | 0 | 0.002 | 0.02 | 0.03 | 0.04 | 0.02 | 0.015 | 0.003 | 0.237 | 0.4683333 | 257
366 | 1418L55400 | 1LL033338200 | 320 | 454 | 35.5 | Q235B | ZA4E8100 | 1212 | 11951 | 264 | 65 | 0.267 | 1056 | 862 | 9.9 | 4.062 | 6.566 | 0.18 | 0.15 | 0.25 | 0.028 | 0 | 0 | 0.002 | 0.02 | 0.03 | 0.04 | 0.02 | 0.015 | 0.003 | 0.237 | 0.4683333 | 194
367 | 1419M32400 | 1LL033701700 | 312 | 439 | 30.5 | Q235B | ZA4E8100 | 1193 | 12387 | 264 | 70 | 0.291 | 906 | 836 | 21.25 | 3.771 | 3.294 | 0.17 | 0.12 | 0.54 | 0.031 | 0.001 | 0 | 0.003 | 0.02 | 0.04 | 0.09 | 0.01 | 0.015 | 0.004 | 0.284 | 0.7591667 | 70
368 | 1419N78100 | 1LL033984300 | 327 | 445 | 39 | Q235B | ZA4E8100 | 1235 | 11881 | 121 | 70 | 0.158 | 935 | 871 | 19.25 | 1.729 | 3.636 | 0.16 | 0.19 | 0.45 | 0.032 | 0.002 | 0 | 0.002 | 0.02 | 0.02 | 0.04 | 0.01 | 0.013 | 0.0059 | 0.2476667 | 0.639 | 64
369 | 1420P48400 | 1LL034166800 | 315 | 439 | 41 | Q235B | ZA4E8100 | 1188 | 12105 | 264 | 70 | 0.195 | 946 | 822 | 19.4 | 3.771 | 3.608 | 0.16 | 0.16 | 0.53 | 0.034 | 0.001 | 0 | 0.003 | 0.02 | 0.04 | 0.05 | 0.01 | 0.015 | 0.0041 | 0.2643333 | 0.7385 | 124
370 | 1422Q30400 | 1LL034345300 | 303 | 434 | 41 | Q235B | ZA4E8100 | 1198 | 11961 | 264 | 65 | 0.32 | 1090 | 845 | 9.7 | 4.062 | 6.701 | 0.18 | 0.12 | 0.27 | 0.034 | 0.001 | 0 | 0.002 | 0.02 | 0.04 | 0.03 | 0 | 0.008 | 0.0047 | 0.235 | 0.4955 | 245
371 | 1422Q33400 | 1LL034345400 | 262 | 417 | 33 | Q235B | ZA4E8100 | 1202 | 12376 | 264 | 69.99 | 0.315 | 940 | 852 | 24.25 | 3.772 | 2.886 | 0.18 | 0.12 | 0.27 | 0.034 | 0.001 | 0 | 0.002 | 0.02 | 0.04 | 0.03 | 0 | 0.008 | 0.0047 | 0.235 | 0.4955 | 88
372 | 1422Q37400 | 1LL034345500 | 276 | 414 | 34 | Q235B | ZA4E8100 | 1189 | 12412 | 264 | 74.99 | 0.272 | 937 | 854 | 24.25 | 3.52 | 3.092 | 0.18 | 0.12 | 0.27 | 0.034 | 0.001 | 0 | 0.002 | 0.02 | 0.04 | 0.03 | 0 | 0.008 | 0.0047 | 0.235 | 0.4955 | 83
373 | 1423K12300 | 1LL034346200 | 297 | 435 | 30.5 | Q235B | ZA4E8100 | 1194 | 12302 | 264 | 90 | 0.246 | 899 | 864 | 29.2 | 2.933 | 3.082 | 0.18 | 0.13 | 0.26 | 0.034 | 0 | 0 | 0.002 | 0.02 | 0.03 | 0.04 | 0.01 | 0.017 | 0.0043 | 0.2366667 | 0.477 | 35
374 | 1423K16300 | 1LL034346300 | 286 | 427 | 30.5 | Q235B | ZA4E8100 | 1193 | 14555 | 264 | 79.99 | 0.253 | 903 | 836 | 29.2 | 3.3 | 2.739 | 0.18 | 0.13 | 0.26 | 0.034 | 0 | 0 | 0.002 | 0.02 | 0.03 | 0.04 | 0.01 | 0.017 | 0.0043 | 0.2366667 | 0.477 | 67
375 | 1423K35200 | 1LL034346800 | 312 | 458 | 29.5 | Q235B | ZA4E8100 | 1193 | 11947 | 264 | 90 | 0.252 | 904 | 824 | 35.2 | 2.933 | 2.557 | 0.18 | 0.14 | 0.25 | 0.032 | 0 | 0 | 0.003 | 0.02 | 0.03 | 0.05 | 0.01 | 0.039 | 0.003 | 0.237 | 0.4678333 | 80
376 | 1423K20300 | 1LL034346900 | 307 | 454 | 31.5 | Q235B | ZA4E8100 | 1199 | 12298 | 264 | 90 | 0.245 | 899 | 853 | 29.2 | 2.933 | 3.082 | 0.18 | 0.14 | 0.25 | 0.032 | 0 | 0 | 0.003 | 0.02 | 0.03 | 0.05 | 0.01 | 0.039 | 0.003 | 0.237 | 0.4678333 | 46
377 | 1423K27300 | 1LL034347000 | 322 | 470 | 28 | Q235B | ZA4E8100 | 1208 | 12300 | 264 | 90 | 0.259 | 879 | 817 | 29.2 | 2.933 | 3.082 | 0.18 | 0.14 | 0.25 | 0.032 | 0 | 0 | 0.003 | 0.02 | 0.03 | 0.05 | 0.01 | 0.039 | 0.003 | 0.237 | 0.4678333 | 62
378 | 1423K36200 | 1LL034347700 | 332 | 460 | 27.5 | Q235B | ZA4E8100 | 1191 | 12093 | 264 | 89.99 | 0.252 | 901 | 845 | 35.2 | 2.934 | 2.557 | 0.17 | 0.13 | 0.29 | 0.034 | 0 | 0 | 0.004 | 0.01 | 0.03 | 0.06 | 0.01 | 0.029 | 0.003 | 0.235 | 0.498 | 56
379 | 1423K45200 | 1LL034347800 | 327 | 454 | 27 | Q235B | ZA4E8100 | 1212 | 11984 | 264 | 89.99 | 0.25 | 905 | 838 | 35.2 | 2.934 | 2.557 | 0.17 | 0.13 | 0.29 | 0.034 | 0 | 0 | 0.004 | 0.01 | 0.03 | 0.06 | 0.01 | 0.029 | 0.003 | 0.235 | 0.498 | 67
380 | 1423K62200 | 1LL034348300 | 360 | 470 | 29 | Q235B | ZA4E8100 | 1212 | 12156 | 264 | 95 | 0.287 | 902 | 842 | 39.2 | 2.779 | 2.423 | 0.18 | 0.14 | 0.26 | 0.032 | 0 | 0 | 0.002 | 0.02 | 0.04 | 0.08 | 0.01 | 0.015 | 0.0042 | 0.2453333 | 0.4893333 | 60
381 | 1423K63200 | 1LL034348400 | 343 | 463 | 30 | Q235B | ZA4E8100 | 1201 | 12178 | 264 | 95 | 0.287 | 894 | 838 | 39.2 | 2.779 | 2.423 | 0.18 | 0.14 | 0.26 | 0.032 | 0 | 0 | 0.002 | 0.02 | 0.04 | 0.08 | 0.01 | 0.015 | 0.0042 | 0.2453333 | 0.4893333 | 56
382 | 1422N87400 | 1LL034378400 | 351 | 475 | 33 | Q235B | ZA4E8100 | 1185 | 19807 | 260 | 70 | 0.24 | 933 | 810 | 21.25 | 3.714 | 3.294 | 0.18 | 0.15 | 0.25 | 0.028 | 0 | 0 | 0.002 | 0.02 | 0.03 | 0.04 | 0.02 | 0.015 | 0.003 | 0.237 | 0.4683333 | 123
383 | 1422P10200 | 1LL034378700 | 313 | 443 | 34.5 | Q235B | ZA4E8100 | 1185 | 19906 | 260 | 69.99 | 0.249 | 975 | 856 | 15.1 | 3.715 | 4.635 | 0.18 | 0.15 | 0.25 | 0.028 | 0 | 0 | 0.002 | 0.02 | 0.03 | 0.04 | 0.02 | 0.015 | 0.003 | 0.237 | 0.4683333 | 119
384 | 1422Q39400 | 1LL034780800 | 284 | 423 | 40 | Q235B | ZA4E8100 | 1209 | 12794 | 264 | 65 | 0.319 | 1090 | 841 | 9.2 | 4.062 | 7.065 | 0.18 | 0.12 | 0.25 | 0.034 | 0 | 0 | 0.002 | 0.02 | 0.03 | 0.04 | 0 | 0.013 | 0.0033 | 0.233 | 0.466 | 249
385 | 1422Q45400 | 1LL034780900 | 295 | 429 | 40.5 | Q235B | ZA4E8100 | 1197 | 11991 | 264 | 65 | 0.322 | 1105 | 843 | 9.2 | 4.062 | 7.065 | 0.18 | 0.12 | 0.25 | 0.034 | 0 | 0 | 0.002 | 0.02 | 0.03 | 0.04 | 0 | 0.013 | 0.0033 | 0.233 | 0.466 | 262
386 | 1422Q50400 | 1LL034781400 | 300 | 436 | 41 | Q235B | ZA4E8100 | 1188 | 12695 | 264 | 65 | 0.32 | 1085 | 852 | 9.2 | 4.062 | 7.065 | 0.18 | 0.12 | 0.27 | 0.033 | 0.001 | 0 | 0.003 | 0.02 | 0.04 | 0.03 | 0.01 | 0.01 | 0.0023 | 0.237 | 0.4961667 | 233
387 | 1422Q56400 | 1LL034781500 | 289 | 425 | 42 | Q235B | ZA4E8100 | 1216 | 12917 | 264 | 65 | 0.301 | 1075 | 850 | 9.2 | 4.062 | 7.065 | 0.18 | 0.12 | 0.27 | 0.033 | 0.001 | 0 | 0.003 | 0.02 | 0.04 | 0.03 | 0.01 | 0.01 | 0.0023 | 0.237 | 0.4961667 | 225
388 | 1423K03400 | 1LL034782000 | 297 | 431 | 43.5 | Q235B | ZA4E8100 | 1224 | 13141 | 264 | 64.99 | 0.296 | 1077 | 859 | 9.7 | 4.062 | 6.7 | 0.18 | 0.13 | 0.27 | 0.033 | 0.001 | 0 | 0.004 | 0.02 | 0.04 | 0.03 | 0.01 | 0.012 | 0.0028 | 0.237 | 0.4965 | 218
389 | 1423K04400 | 1LL034782100 | 307 | 436 | 36.5 | Q235B | ZA4E8100 | 1221 | 12922 | 264 | 80 | 0.231 | 1123 | 820 | 9.2 | 3.3 | 8.696 | 0.18 | 0.13 | 0.27 | 0.033 | 0.001 | 0 | 0.004 | 0.02 | 0.04 | 0.03 | 0.01 | 0.012 | 0.0028 | 0.237 | 0.4965 | 303
390 | 1423K10200 | 1LL034782200 | 294 | 429 | 30.5 | Q235B | ZA4E8100 | 1193 | 12094 | 264 | 100 | 0.25 | 895 | 825 | 39.2 | 2.64 | 2.551 | 0.18 | 0.13 | 0.27 | 0.033 | 0.001 | 0 | 0.004 | 0.02 | 0.04 | 0.03 | 0.01 | 0.012 | 0.0028 | 0.237 | 0.4965 | 70
391 | 1423K08200 | 1LL034782300 | 331 | 458 | 31.5 | Q235B | ZA4E8100 | 1193 | 12401 | 264 | 80 | 0.259 | 924 | 831 | 29.2 | 3.3 | 2.74 | 0.18 | 0.13 | 0.27 | 0.033 | 0.001 | 0 | 0.004 | 0.02 | 0.04 | 0.03 | 0.01 | 0.012 | 0.0028 | 0.237 | 0.4965 | 93
392 | 1423K87800 | 1LL034786600 | 296 | 436 | 39.5 | Q235B | ZA4E8100 | 1202 | 12413 | 264 | 70 | 0.206 | 1063 | 835 | 11.35 | 3.771 | 6.167 | 0.17 | 0.13 | 0.27 | 0.032 | 0.001 | 0 | 0.002 | 0.02 | 0.04 | 0.06 | 0.01 | 0.014 | 0.0037 | 0.233 | 0.488 | 228
393 | 1423K76200 | 1LL034786700 | 334 | 457 | 28 | Q235B | ZA4E8100 | 1201 | 12140 | 264 | 94.99 | 0.291 | 895 | 842 | 39.2 | 2.779 | 2.423 | 0.17 | 0.13 | 0.27 | 0.032 | 0.001 | 0 | 0.002 | 0.02 | 0.04 | 0.06 | 0.01 | 0.014 | 0.0037 | 0.233 | 0.488 | 53
394 | 1423K84200 | 1LL034786800 | 284 | 428 | 32.5 | Q235B | ZA4E8100 | 1167 | 11899 | 264 | 100 | 0.248 | 898 | 855 | 39.2 | 2.64 | 2.551 | 0.17 | 0.13 | 0.27 | 0.032 | 0.001 | 0 | 0.002 | 0.02 | 0.04 | 0.06 | 0.01 | 0.014 | 0.0037 | 0.233 | 0.488 | 43
395 | 1423K85300 | 1LL034786900 | 308 | 440 | 30.5 | Q235B | ZA4E8100 | 1187 | 12268 | 264 | 90 | 0.247 | 899 | 839 | 29.44 | 2.933 | 3.057 | 0.17 | 0.13 | 0.27 | 0.032 | 0.001 | 0 | 0.002 | 0.02 | 0.04 | 0.06 | 0.01 | 0.014 | 0.0037 | 0.233 | 0.488 | 60
396 | 1423L00800 | 1LL034883900 | 288 | 428 | 43 | Q235B | ZA4E8100 | 1195 | 13054 | 264 | 70 | 0.199 | 1106 | 836 | 9.55 | 3.771 | 7.33 | 0.18 | 0.13 | 0.26 | 0.032 | 0.001 | 0 | 0.002 | 0.02 | 0.04 | 0.04 | 0 | 0.009 | 0.0014 | 0.2353333 | 0.4863333 | 270
397 | 1423L03800 | 1LL034884000 | 300 | 432 | 41 | Q235B | ZA4E8100 | 1196 | 12830 | 264 | 70 | 0.198 | 1095 | 821 | 9.55 | 3.771 | 7.33 | 0.18 | 0.13 | 0.26 | 0.032 | 0.001 | 0 | 0.002 | 0.02 | 0.04 | 0.04 | 0 | 0.009 | 0.0014 | 0.2353333 | 0.4863333 | 274
398 | 1423L20800 | 1LL034884500 | 284 | 430 | 42 | Q235B | ZA4E8100 | 1194 | 12750 | 264 | 65 | 0.252 | 1071 | 834 | 11.55 | 4.062 | 5.628 | 0.18 | 0.12 | 0.26 | 0.031 | 0 | 0 | 0.002 | 0.02 | 0.04 | 0.04 | 0.01 | 0.01 | 0.0042 | 0.2373333 | 0.4866667 | 237
399 | 1423L25800 | 1LL034884600 | 278 | 421 | 40.5 | Q235B | ZA4E8100 | 1189 | 12880 | 264 | 65 | 0.248 | 1091 | 849 | 11.55 | 4.062 | 5.628 | 0.18 | 0.12 | 0.26 | 0.031 | 0 | 0 | 0.002 | 0.02 | 0.04 | 0.04 | 0.01 | 0.01 | 0.0042 | 0.2373333 | 0.4866667 | 242
400 | 1423L28800 | 1LL034885100 | 292 | 439 | 39 | Q235B | ZA4E8100 | 1191 | 12405 | 264 | 65 | 0.218 | 1082 | 832 | 11.55 | 4.062 | 5.628 | 0.18 | 0.12 | 0.31 | 0.035 | 0 | 0 | 0.002 | 0.04 | 0.03 | 0.07 | 0.05 | 0.02 | 0.0047 | 0.2603333 | 0.5308333 | 250
401 | 1423L32800 | 1LL034885200 | 311 | 441 | 41 | Q235B | ZA4E8100 | 1202 | 13824 | 264 | 69.99 | 0.197 | 1010 | 820 | 11.55 | 3.772 | 6.06 | 0.18 | 0.12 | 0.31 | 0.035 | 0 | 0 | 0.002 | 0.04 | 0.03 | 0.07 | 0.05 | 0.02 | 0.0047 | 0.2603333 | 0.5308333 | 190
402 | 1423L54600 | 1LL034885700 | 281 | 425 | 40.5 | Q235B | ZA4E8100 | 1182 | 12955 | 264 | 75 | 0.237 | 1027 | 865 | 15.5 | 3.52 | 4.839 | 0.18 | 0.12 | 0.26 | 0.03 | 0.001 | 0 | 0.003 | 0.02 | 0.04 | 0.05 | 0.01 | 0.013 | 0.0054 | 0.2393333 | 0.4871667 | 162
403 | 1423L54600 | 1LL034885800 | 284 | 426 | 41 | Q235B | ZA4E8100 | 1182 | 12955 | 264 | 75 | 0.237 | 1027 | 865 | 15.5 | 3.52 | 4.839 | 0.18 | 0.12 | 0.26 | 0.03 | 0.001 | 0 | 0.003 | 0.02 | 0.04 | 0.05 | 0.01 | 0.013 | 0.0054 | 0.2393333 | 0.4871667 | 162
404 | 1424K68600 | 1LL034886300 | 294 | 440 | 36.5 | Q235B | ZA4E8100 | 1190 | 14066 | 264 | 65 | 0.213 | 1031 | 876 | 15.5 | 4.062 | 4.194 | 0.19 | 0.12 | 0.3 | 0.033 | 0.001 | 0 | 0.002 | 0.02 | 0.03 | 0.05 | 0.01 | 0.021 | 0.0111 | 0.2553333 | 0.5271667 | 155
405 | 1423M64600 | 1LL034886400 | 285 | 434 | 37 | Q235B | ZA4E8100 | 1180 | 15088 | 264 | 65 | 0.21 | 1027 | 862 | 15.5 | 4.062 | 4.194 | 0.19 | 0.12 | 0.3 | 0.033 | 0.001 | 0 | 0.002 | 0.02 | 0.03 | 0.05 | 0.01 | 0.021 | 0.0111 | 0.2553333 | 0.5271667 | 165
406 | 1423M69600 | 1LL034886900 | 305 | 435 | 39 | Q235B | ZA4E8100 | 1189 | 12818 | 264 | 70 | 0.197 | 1008 | 853 | 15.5 | 3.771 | 4.516 | 0.18 | 0.14 | 0.26 | 0.031 | 0 | 0 | 0.002 | 0.02 | 0.04 | 0.04 | 0.01 | 0.012 | 0.0021 | 0.2373333 | 0.4873333 | 155
407 | 1423M73600 | 1LL034887000 | 286 | 419 | 42 | Q235B | ZA4E8100 | 1192 | 15005 | 264 | 65 | 0.219 | 974 | 869 | 17.5 | 4.062 | 3.714 | 0.18 | 0.14 | 0.26 | 0.031 | 0 | 0 | 0.002 | 0.02 | 0.04 | 0.04 | 0.01 | 0.012 | 0.0021 | 0.2373333 | 0.4873333 | 105
408 | 1423M80600 | 1LL034887100 | 317 | 439 | 36 | Q235B | ZA4E8100 | 1195 | 14849 | 264 | 76.99 | 0.229 | 974 | 833 | 17.5 | 3.429 | 4.399 | 0.18 | 0.14 | 0.26 | 0.031 | 0 | 0 | 0.002 | 0.02 | 0.04 | 0.04 | 0.01 | 0.012 | 0.0021 | 0.2373333 | 0.4873333 | 141
409 | 1423M82600 | 1LL034887800 | 302 | 435 | 37.5 | Q235B | ZA4E8100 | 1193 | 14902 | 264 | 77 | 0.23 | 972 | 840 | 17.5 | 3.429 | 4.4 | 0.18 | 0.13 | 0.3 | 0.033 | 0 | 0 | 0.002 | 0.02 | 0.03 | 0.04 | 0.01 | 0.023 | 0.0025 | 0.2433333 | 0.517 | 132
410 | 1423M95500 | 1LL034887900 | 326 | 448 | 36.5 | Q235B | ZA4E8100 | 1184 | 14400 | 264 | 70 | 0.244 | 919 | 823 | 19.5 | 3.771 | 3.59 | 0.18 | 0.13 | 0.3 | 0.033 | 0 | 0 | 0.002 | 0.02 | 0.03 | 0.04 | 0.01 | 0.023 | 0.0025 | 0.2433333 | 0.517 | 96
411 | 1423M97500 | 1LL034888400 | 293 | 431 | 37 | Q235B | ZA4E8100 | 1188 | 14679 | 264 | 69.99 | 0.27 | 968 | 851 | 19.5 | 3.772 | 3.589 | 0.19 | 0.14 | 0.26 | 0.033 | 0 | 0 | 0.002 | 0.02 | 0.03 | 0.03 | 0.01 | 0.017 | 0.0059 | 0.2446667 | 0.4868333 | 117
412 | 1423N08500 | 1LL034888500 | 312 | 440 | 32.5 | Q235B | ZA4E8100 | 1195 | 14907 | 264 | 70 | 0.288 | 986 | 844 | 19.5 | 3.771 | 3.59 | 0.19 | 0.14 | 0.26 | 0.033 | 0 | 0 | 0.002 | 0.02 | 0.03 | 0.03 | 0.01 | 0.017 | 0.0059 | 0.2446667 | 0.4868333 | 142
413 | 1423N12600 | 1LL034889000 | 323 | 451 | 36.5 | Q235B | ZA4E8100 | 1192 | 14293 | 264 | 70 | 0.237 | 956 | 820 | 19.5 | 3.771 | 3.59 | 0.2 | 0.13 | 0.26 | 0.026 | 0.001 | 0 | 0.002 | 0.02 | 0.02 | 0.07 | 0.01 | 0.03 | 0.0039 | 0.262 | 0.4885 | 136
414 | 1423N12600 | 1LL034889100 | 319 | 445 | 32.5 | Q235B | ZA4E8100 | 1192 | 14293 | 264 | 70 | 0.237 | 956 | 820 | 19.5 | 3.771 | 3.59 | 0.2 | 0.13 | 0.26 | 0.026 | 0.001 | 0 | 0.002 | 0.02 | 0.02 | 0.07 | 0.01 | 0.03 | 0.0039 | 0.262 | 0.4885 | 136
415 | 1423N28400 | 1LL034889200 | 303 | 447 | 37 | Q235B | ZA4E8100 | 1188 | 14097 | 264 | 69.99 | 0.274 | 1002 | 864 | 19.5 | 3.772 | 3.589 | 0.2 | 0.13 | 0.26 | 0.026 | 0.001 | 0 | 0.002 | 0.02 | 0.02 | 0.07 | 0.01 | 0.03 | 0.0039 | 0.262 | 0.4885 | 138
416 | 1423N32600 | 1LL034889900 | 307 | 441 | 36 | Q235B | ZA4E8100 | 1178 | 14140 | 264 | 70 | 0.237 | 998 | 878 | 19.5 | 3.771 | 3.59 | 0.2 | 0.14 | 0.26 | 0.026 | 0 | 0 | 0.002 | 0.02 | 0.03 | 0.04 | 0 | 0.016 | 0.004 | 0.2546667 | 0.4966667 | 120
417 | 1423N32600 | 1LL034890000 | 306 | 443 | 35.5 | Q235B | ZA4E8100 | 1178 | 14140 | 264 | 70 | 0.237 | 998 | 878 | 19.5 | 3.771 | 3.59 | 0.2 | 0.14 | 0.26 | 0.026 | 0 | 0 | 0.002 | 0.02 | 0.03 | 0.04 | 0 | 0.016 | 0.004 | 0.2546667 | 0.4966667 | 120
418 | 1423N39400 | 1LL034890100 | 290 | 437 | 38 | Q235B | ZA4E8100 | 1190 | 12286 | 264 | 74.99 | 0.237 | 992 | 858 | 19.5 | 3.52 | 3.846 | 0.2 | 0.14 | 0.26 | 0.026 | 0 | 0 | 0.002 | 0.02 | 0.03 | 0.04 | 0 | 0.016 | 0.004 | 0.2546667 | 0.4966667 | 134
419 | 1423N49600 | 1LL034890800 | 293 | 435 | 36.5 | Q235B | ZA4E8100 | 1178 | 12294 | 264 | 85 | 0.231 | 987 | 857 | 19.5 | 3.106 | 4.359 | 0.18 | 0.14 | 0.25 | 0.035 | 0 | 0 | 0.002 | 0.02 | 0.03 | 0.07 | 0.01 | 0.024 | 0.0071 | 0.241 | 0.4688333 | 130
420 | 1423N52600 | 1LL034890900 | 292 | 439 | 32 | Q235B | ZA4E8100 | 1174 | 12247 | 264 | 85 | 0.231 | 993 | 863 | 19.5 | 3.106 | 4.359 | 0.18 | 0.14 | 0.25 | 0.035 | 0 | 0 | 0.002 | 0.02 | 0.03 | 0.07 | 0.01 | 0.024 | 0.0071 | 0.241 | 0.4688333 | 130
421 | 1423N54400 | 1LL034891400 | 314 | 443 | 33.5 | Q235B | ZA4E8100 | 1154 | 12480 | 264 | 70 | 0.185 | 949 | 846 | 19.5 | 3.771 | 3.59 | 0.18 | 0.14 | 0.26 | 0.032 | 0 | 0 | 0.002 | 0.02 | 0.04 | 0.04 | 0.01 | 0.021 | 0.0088 | 0.2373333 | 0.4873333 | 103
422 | 1423N61400 | 1LL034891500 | 295 | 432 | 35 | Q235B | ZA4E8100 | 1194 | 11509 | 264 | 80 | 0.211 | 986 | 860 | 19.5 | 3.3 | 4.103 | 0.18 | 0.14 | 0.26 | 0.032 | 0 | 0 | 0.002 | 0.02 | 0.04 | 0.04 | 0.01 | 0.021 | 0.0088 | 0.2373333 | 0.4873333 | 126
423 | 1423N62400 | 1LL034892000 | 291 | 434 | 38.5 | Q235B | ZA4E8100 | 1185 | 11602 | 264 | 59.99 | 0.393 | 955 | 837 | 19.5 | 4.401 | 3.076 | 0.18 | 0.14 | 0.26 | 0.032 | 0 | 0 | 0.002 | 0.02 | 0.03 | 0.05 | 0.02 | 0.022 | 0.007 | 0.2406667 | 0.4785 | 118
424 | 1423N67400 | 1LL034892100 | 338 | 460 | 29.5 | Q235B | ZA4E8100 | 1193 | 11509 | 264 | 60 | 0.358 | 986 | 853 | 19.5 | 4.4 | 3.077 | 0.18 | 0.14 | 0.26 | 0.032 | 0 | 0 | 0.002 | 0.02 | 0.03 | 0.05 | 0.02 | 0.022 | 0.007 | 0.2406667 | 0.4785 | 133
425 | 1423N71400 | 1LL034892600 | 329 | 464 | 30.5 | Q235B | ZA4E8100 | 1193 | 11365 | 264 | 60 | 0.353 | 983 | 851 | 19.5 | 4.4 | 3.077 | 0.19 | 0.14 | 0.26 | 0.031 | 0 | 0 | 0.002 | 0.02 | 0.03 | 0.04 | 0.01 | 0.022 | 0.0066 | 0.2466667 | 0.4873333 | 132
426 | 1423N79600 | 1LL034892700 | 286 | 431 | 32.5 | Q235B | ZA4E8100 | 1199 | 11271 | 264 | 70 | 0.299 | 977 | 852 | 21.25 | 3.771 | 3.294 | 0.19 | 0.14 | 0.26 | 0.031 | 0 | 0 | 0.002 | 0.02 | 0.03 | 0.04 | 0.01 | 0.022 | 0.0066 | 0.2466667 | 0.4873333 | 125
427 | 1423N81300 | 1LL034893200 | 317 | 439 | 33.5 | Q235B | ZA4E8100 | 1191 | 11123 | 264 | 70 | 0.316 | 936 | 844 | 21.5 | 3.771 | 3.256 | 0.18 | 0.13 | 0.25 | 0.03 | 0.001 | 0 | 0.007 | 0.02 | 0.04 | 0.06 | 0.02 | 0.012 | 0.0038 | 0.2416667 | 0.4786667 | 92
428 | 1423N86400 | 1LL034893300 | 308 | 429 | 35.5 | Q235B | ZA4E8100 | 1204 | 11239 | 264 | 80 | 0.206 | 900 | 817 | 24.5 | 3.3 | 3.265 | 0.18 | 0.13 | 0.25 | 0.03 | 0.001 | 0 | 0.007 | 0.02 | 0.04 | 0.06 | 0.02 | 0.012 | 0.0038 | 0.2416667 | 0.4786667 | 83
429 | 1423N88400 | 1LL034893800 | 275 | 432 | 36 | Q235B | ZA4E8100 | 1190 | 11445 | 264 | 75 | 0.276 | 953 | 858 | 24.5 | 3.52 | 3.061 | 0.17 | 0.14 | 0.26 | 0.039 | 0 | 0 | 0.002 | 0.02 | 0.04 | 0.08 | 0.01 | 0.02 | 0.0101 | 0.2353333 | 0.4793333 | 95
430 | 1423N92400 | 1LL034893900 | 302 | 428 | 35 | Q235B | ZA4E8100 | 1192 | 11332 | 264 | 80 | 0.213 | 898 | 828 | 24.5 | 3.3 | 3.265 | 0.17 | 0.14 | 0.26 | 0.039 | 0 | 0 | 0.002 | 0.02 | 0.04 | 0.08 | 0.01 | 0.02 | 0.0101 | 0.2353333 | 0.4793333 | 70
431 | 1423N99400 | 1LL034894400 | 305 | 448 | 32 | Q235B | ZA4E8100 | 1187 | 11427 | 264 | 75 | 0.279 | 966 | 858 | 24.5 | 3.52 | 3.061 | 0.19 | 0.14 | 0.25 | 0.033 | 0.001 | 0 | 0.002 | 0.02 | 0.03 | 0.05 | 0 | 0.018 | 0.0094 | 0.245 | 0.4771667 | 108
432 | 1423P37400 | 1LL034894500 | 317 | 451 | 31 | Q235B | ZA4E8100 | 1186 | 12200 | 264 | 75 | 0.277 | 938 | 847 | 24.5 | 3.52 | 3.061 | 0.19 | 0.14 | 0.25 | 0.033 | 0.001 | 0 | 0.002 | 0.02 | 0.03 | 0.05 | 0 | 0.018 | 0.0094 | 0.245 | 0.4771667 | 91
433 | 1423P53200 | 1LL034896900 | 297 | 462 | 26.5 | Q235B | ZA4E8100 | 1203 | 12988 | 264 | 100 | 0.258 | 913 | 852 | 39.2 | 2.64 | 2.551 | 0.18 | 0.13 | 0.26 | 0.03 | 0 | 0 | 0.002 | 0.02 | 0.03 | 0.06 | 0.01 | 0.021 | 0.0095 | 0.2406667 | 0.478 | 61
434 | 1423P49300 | 1LL034897000 | 317 | 453 | 28 | Q235B | ZA4E8100 | 1197 | 12277 | 264 | 80 | 0.267 | 922 | 833 | 29.44 | 3.3 | 2.717 | 0.18 | 0.13 | 0.26 | 0.03 | 0 | 0 | 0.002 | 0.02 | 0.03 | 0.06 | 0.01 | 0.021 | 0.0095 | 0.2406667 | 0.478 | 89
435 | 1423P47300 | 1LL034897100 | 329 | 468 | 32.5 | Q235B | ZA4E8100 | 1173 | 12583 | 264 | 80 | 0.264 | 904 | 826 | 27.45 | 3.3 | 2.914 | 0.18 | 0.13 | 0.26 | 0.03 | 0 | 0 | 0.002 | 0.02 | 0.03 | 0.06 | 0.01 | 0.021 | 0.0095 | 0.2406667 | 0.478 | 78
436 | 1423P66300 | 1LL034897800 | 302 | 462 | 26.5 | Q235B | ZA4E8100 | 1198 | 12818 | 264 | 100 | 0.256 | 925 | 860 | 39.2 | 2.64 | 2.551 | 0.19 | 0.14 | 0.29 | 0.03 | 0 | 0 | 0.002 | 0.02 | 0.03 | 0.08 | 0.01 | 0.021 | 0.0113 | 0.2596667 | 0.5193333 | 65
437 | 1423P73300 | 1LL034897900 | 331 | 453 | 27 | Q235B | ZA4E8100 | 1197 | 12787 | 264 | 90 | 0.247 | 865 | 829 | 31.2 | 2.933 | 2.885 | 0.19 | 0.14 | 0.29 | 0.03 | 0 | 0 | 0.002 | 0.02 | 0.03 | 0.08 | 0.01 | 0.021 | 0.0113 | 0.2596667 | 0.5193333 | 36
438 | 1423P86400 | 1LL034898400 | 296 | 435 | 29.5 | Q235B | ZA4E8100 | 1190 | 12954 | 264 | 80 | 0.257 | 927 | 867 | 29.44 | 3.3 | 2.717 | 0.2 | 0.12 | 0.26 | 0.037 | 0 | 0 | 0.002 | 0.02 | 0.03 | 0.08 | 0.01 | 0.016 | 0.0051 | 0.2646667 | 0.4986667 | 60
439 | 1423P90300 | 1LL034898500 | 343 | 460 | 30 | Q235B | ZA4E8100 | 1187 | 13005 | 264 | 80 | 0.264 | 926 | 864 | 29.44 | 3.3 | 2.717 | 0.2 | 0.12 | 0.26 | 0.037 | 0 | 0 | 0.002 | 0.02 | 0.03 | 0.08 | 0.01 | 0.016 | 0.0051 | 0.2646667 | 0.4986667 | 62
440 | 1423Q04400 | 1LL034936400 | 299 | 444 | 32.5 | Q235B | ZA4E8100 | 1197 | 13085 | 264 | 80 | 0.272 | 927 | 857 | 29.44 | 3.3 | 2.717 | 0.19 | 0.13 | 0.26 | 0.028 | 0.001 | 0 | 0.003 | 0.02 | 0.03 | 0.06 | 0.01 | 0.02 | 0.0034 | 0.2506667 | 0.488 | 70
441 | 1423Q06500 | 1LL034936500 | 302 | 460 | 32 | Q235B | ZA4E8100 | 1196 | 13123 | 264 | 74.99 | 0.284 | 957 | 852 | 24.5 | 3.52 | 3.061 | 0.19 | 0.13 | 0.26 | 0.028 | 0.001 | 0 | 0.003 | 0.02 | 0.03 | 0.06 | 0.01 | 0.02 | 0.0034 | 0.2506667 | 0.488 | 105
442 | 1423Q07400 | 1LL034936600 | 325 | 444 | 29 | Q235B | ZA4E8100 | 1179 | 12932 | 264 | 70 | 0.299 | 982 | 855 | 21.5 | 3.771 | 3.256 | 0.19 | 0.13 | 0.26 | 0.028 | 0.001 | 0 | 0.003 | 0.02 | 0.03 | 0.06 | 0.01 | 0.02 | 0.0034 | 0.2506667 | 0.488 | 127
443 | 1423Q09400 | 1LL034937300 | 309 | 437 | 34 | Q235B | ZA4E8100 | 1209 | 12109 | 264 | 60 | 0.322 | 962 | 848 | 19.5 | 4.4 | 3.077 | 0.18 | 0.15 | 0.25 | 0.032 | 0 | 0 | 0.004 | 0.02 | 0.03 | 0.07 | 0.02 | 0.014 | 0.0024 | 0.243 | 0.4698333 | 114
444 | 1423Q20600 | 1LL034937400 | 351 | 464 | 34 | Q235B | ZA4E8100 | 1190 | 13281 | 264 | 70 | 0.217 | 1000 | 842 | 19.5 | 3.771 | 3.59 | 0.18 | 0.15 | 0.25 | 0.032 | 0 | 0 | 0.004 | 0.02 | 0.03 | 0.07 | 0.02 | 0.014 | 0.0024 | 0.243 | 0.4698333 | 158
445 | 1423Q53600 | 1LL034937900 | 281 | 429 | 36.5 | Q235B | ZA4E8100 | 1192 | 13425 | 264 | 85 | 0.227 | 1018 | 869 | 17.5 | 3.106 | 4.857 | 0.17 | 0.12 | 0.25 | 0.031 | 0 | 0 | 0.002 | 0.02 | 0.04 | 0.05 | 0.01 | 0.021 | 0.0045 | 0.2276667 | 0.4671667 | 149
446 | 1423Q40600 | 1LL034938000 | 325 | 445 | 34 | Q235B | ZA4E8100 | 1200 | 13221 | 264 | 60 | 0.293 | 1002 | 851 | 19.25 | 4.4 | 3.117 | 0.17 | 0.12 | 0.25 | 0.031 | 0 | 0 | 0.002 | 0.02 | 0.04 | 0.05 | 0.01 | 0.021 | 0.0045 | 0.2276667 | 0.4671667 | 151
447 | 1423Q44600 | 1LL034938100 | 309 | 435 | 37 | Q235B | ZA4E8100 | 1192 | 12868 | 264 | 60 | 0.281 | 1000 | 864 | 19.5 | 4.4 | 3.077 | 0.17 | 0.12 | 0.25 | 0.031 | 0 | 0 | 0.002 | 0.02 | 0.04 | 0.05 | 0.01 | 0.021 | 0.0045 | 0.2276667 | 0.4671667 | 136
448 | 1423Q53600 | 1LL034938200 | 281 | 433 | 34 | Q235B | ZA4E8100 | 1192 | 13425 | 264 | 85 | 0.227 | 1018 | 869 | 17.5 | 3.106 | 4.857 | 0.17 | 0.12 | 0.25 | 0.031 | 0 | 0 | 0.002 | 0.02 | 0.04 | 0.05 | 0.01 | 0.021 | 0.0045 | 0.2276667 | 0.4671667 | 149
449 | 1423Q70600 | 1LL034939100 | 301 | 436 | 43 | Q235B | ZA4E8100 | 1219 | 13810 | 264 | 70 | 0.199 | 1024 | 837 | 15.5 | 3.771 | 4.516 | 0.19 | 0.14 | 0.29 | 0.026 | 0 | 0 | 0.003 | 0.02 | 0.03 | 0.05 | 0.02 | 0.016 | 0.0032 | 0.2556667 | 0.5185 | 187
450 | 1423Q56600 | 1LL034939200 | 298 | 437 | 41.5 | Q235B | ZA4E8100 | 1195 | 13087 | 264 | 75 | 0.24 | 974 | 849 | 17.5 | 3.52 | 4.286 | 0.19 | 0.14 | 0.29 | 0.026 | 0 | 0 | 0.003 | 0.02 | 0.03 | 0.05 | 0.02 | 0.016 | 0.0032 | 0.2556667 | 0.5185 | 125
451 | 1423Q64600 | 1LL034939300 | 334 | 455 | 36 | Q235B | ZA4E8100 | 1196 | 13455 | 264 | 75 | 0.169 | 904 | 846 | 17.5 | 3.52 | 4.286 | 0.19 | 0.14 | 0.29 | 0.026 | 0 | 0 | 0.003 | 0.02 | 0.03 | 0.05 | 0.02 | 0.016 | 0.0032 | 0.2556667 | 0.5185 | 58
452 | 1423Q81600 | 1LL034940000 | 307 | 439 | 38 | Q235B | ZA4E8100 | 1217 | 13802 | 264 | 69.99 | 0.199 | 1018 | 832 | 15.5 | 3.772 | 4.515 | 0.2 | 0.13 | 0.26 | 0.017 | 0.001 | 0 | 0.002 | 0.02 | 0.04 | 0.05 | 0.01 | 0.021 | 0.0018 | 0.2593333 | 0.5075 | 186
453 | 1423Q85600 | 1LL034940100 | 298 | 434 | 38 | Q235B | ZA4E8100 | 1217 | 13664 | 264 | 69.99 | 0.197 | 1026 | 843 | 15.5 | 3.772 | 4.515 | 0.2 | 0.13 | 0.26 | 0.017 | 0.001 | 0 | 0.002 | 0.02 | 0.04 | 0.05 | 0.01 | 0.021 | 0.0018 | 0.2593333 | 0.5075 | 183
454 | 1423Q96600 | 1LL034940600 | 301 | 437 | 36.5 | Q235B | ZA4E8100 | 1219 | 13974 | 264 | 70 | 0.2 | 1020 | 849 | 15.5 | 3.771 | 4.516 | 0.18 | 0.12 | 0.26 | 0.033 | 0 | 0 | 0.001 | 0.02 | 0.03 | 0.04 | 0.01 | 0.031 | 0.005 | 0.2366667 | 0.4766667 | 171
455 | 1423R02600 | 1LL034940700 | 296 | 435 | 34 | Q235B | ZA4E8100 | 1212 | 13752 | 264 | 70 | 0.195 | 1016 | 838 | 15.5 | 3.771 | 4.516 | 0.18 | 0.12 | 0.26 | 0.033 | 0 | 0 | 0.001 | 0.02 | 0.03 | 0.04 | 0.01 | 0.031 | 0.005 | 0.2366667 | 0.4766667 | 178
456 | 1423R11600 | 1LL034941200 | 298 | 433 | 36.5 | Q235B | ZA4E8100 | 1211 | 13575 | 264 | 69.99 | 0.225 | 1028 | 844 | 15.25 | 3.772 | 4.59 | 0.18 | 0.14 | 0.25 | 0.037 | 0 | 0 | 0.002 | 0.02 | 0.04 | 0.05 | 0.01 | 0.016 | 0.0041 | 0.2376667 | 0.4778333 | 184
457 | 1423R14800 | 1LL034941300 | 299 | 429 | 38 | Q235B | ZA4E8100 | 1215 | 13369 | 264 | 69.99 | 0.23 | 1048 | 833 | 13.55 | 3.772 | 5.165 | 0.18 | 0.14 | 0.25 | 0.037 | 0 | 0 | 0.002 | 0.02 | 0.04 | 0.05 | 0.01 | 0.016 | 0.0041 | 0.2376667 | 0.4778333 | 215
458 | 1427P38A00 | 1LL034942100 | 329 | 454 | 37.5 | Q235B | ZA4E8100 | 1214 | 11909 | 264 | 70 | 0.233 | 1020 | 816 | 11.55 | 3.771 | 6.061 | 0.19 | 0.12 | 0.31 | 0.041 | 0 | 0 | 0.002 | 0.02 | 0.04 | 0.03 | 0 | 0.015 | 0.0059 | 0.2516667 | 0.5455 | 204
459 | 1427P34800 | 1LL034942200 | 303 | 447 | 35.5 | Q235B | ZA4E8100 | 1216 | 11575 | 264 | 74.99 | 0.204 | 1034 | 866 | 13.55 | 3.52 | 5.534 | 0.19 | 0.12 | 0.31 | 0.041 | 0 | 0 | 0.002 | 0.02 | 0.04 | 0.03 | 0 | 0.015 | 0.0059 | 0.2516667 | 0.5455 | 168
460 | 1427P41800 | 1LL034942300 | 322 | 443 | 39 | Q235B | ZA4E8100 | 1218 | 11851 | 264 | 70 | 0.26 | 1081 | 837 | 11.55 | 3.771 | 6.061 | 0.19 | 0.12 | 0.31 | 0.041 | 0 | 0 | 0.002 | 0.02 | 0.04 | 0.03 | 0 | 0.015 | 0.0059 | 0.2516667 | 0.5455 | 244
461 | 1422Q38300 | 1LL035000200 | 278 | 414 | 35 | Q235B | ZA4E8100 | 1211 | 12651 | 264 | 74.99 | 0.332 | 904 | 829 | 24.25 | 3.52 | 3.092 | 0.18 | 0.12 | 0.27 | 0.034 | 0.001 | 0 | 0.002 | 0.02 | 0.04 | 0.03 | 0 | 0.008 | 0.0047 | 0.235 | 0.4955 | 75
462 | 1422Q36300 | 1LL035000500 | 323 | 440 | 31.5 | Q235B | ZA4E8100 | 1188 | 12313 | 264 | 70 | 0.347 | 934 | 840 | 24.25 | 3.771 | 2.887 | 0.18 | 0.12 | 0.27 | 0.034 | 0.001 | 0 | 0.002 | 0.02 | 0.04 | 0.03 | 0 | 0.008 | 0.0047 | 0.235 | 0.4955 | 94
463 | 1423P27400 | 1LL035105400 | 329 | 468 | 39.5 | Q235B | ZA4E8100 | 1207 | 14443 | 264 | 60 | 0.311 | 1011 | 848 | 12 | 4.4 | 5 | 0.12 | 0.25 | 0.81 | 0.032 | 0.002 | 0 | 0.016 | 0.02 | 0.05 | 0.05 | 0.01 | 0.014 | 0.0019 | 0.2716667 | 0.9915 | 163
464 | 1424P47100 | 1LL035138800 | 220 | 393 | 31.5 | Q235B | DA4B8300 | 1160 | 11352 | 302 | 180 | 0.136 | 1044 | 1028 | 138.6 | 1.678 | 1.299 | 0.16 | 0.11 | 0.39 | 0.032 | 0.003 | 0 | 0.003 | 0.02 | 0.03 | 0.03 | 0.01 | 0.014 | 0.0037 | 0.2363333 | 0.5858333 | 16
465 | 1424P50100 | 1LL035138900 | 211 | 402 | 33.5 | Q235B | DA4B8300 | 1164 | 11530 | 302 | 180 | 0.137 | 1034 | 1014 | 138.6 | 1.678 | 1.299 | 0.16 | 0.11 | 0.39 | 0.032 | 0.003 | 0 | 0.003 | 0.02 | 0.03 | 0.03 | 0.01 | 0.014 | 0.0037 | 0.2363333 | 0.5858333 | 20
466 | 1424P53100 | 1LL035139000 | 214 | 391 | 34 | Q235B | DA4B8300 | 1182 | 12338 | 302 | 179.99 | 0.139 | 1044 | 1077 | 138.6 | 1.678 | 1.299 | 0.16 | 0.11 | 0.39 | 0.032 | 0.003 | 0 | 0.003 | 0.02 | 0.03 | 0.03 | 0.01 | 0.014 | 0.0037 | 0.2363333 | 0.5858333 | -33
467 | 1424P80100 | 1LL035142700 | 198 | 400 | 31 | Q235B | DA4B8300 | 1167 | 11355 | 302 | 180 | 0.143 | 999 | 981 | 138.6 | 1.678 | 1.299 | 0.17 | 0.15 | 0.38 | 0.032 | 0.001 | 0 | 0.004 | 0.02 | 0.03 | 0.05 | 0.01 | 0.011 | 0.0015 | 0.2486667 | 0.5881667 | 18
468 | 1424P83100 | 1LL035142800 | 198 | 401 | 33 | Q235B | DA4B8300 | 1167 | 11696 | 302 | 180 | 0.146 | 1043 | 1030 | 138.6 | 1.678 | 1.299 | 0.17 | 0.15 | 0.38 | 0.032 | 0.001 | 0 | 0.004 | 0.02 | 0.03 | 0.05 | 0.01 | 0.011 | 0.0015 | 0.2486667 | 0.5881667 | 13
469 | 1424P87100 | 1LL035142900 | 204 | 403 | 32 | Q235B | DA4B8300 | 1164 | 11983 | 302 | 180 | 0.148 | 1044 | 1034 | 138.6 | 1.678 | 1.299 | 0.17 | 0.15 | 0.38 | 0.032 | 0.001 | 0 | 0.004 | 0.02 | 0.03 | 0.05 | 0.01 | 0.011 | 0.0015 | 0.2486667 | 0.5881667 | 10
470 | 1424P94100 | 1LL035143600 | 232 | 410 | 33 | Q235B | DA4B8300 | 1167 | 11938 | 302 | 180 | 0.146 | 1044 | 1034 | 138.6 | 1.678 | 1.299 | 0.16 | 0.16 | 0.38 | 0.033 | 0 | 0 | 0.003 | 0.02 | 0.05 | 0.05 | 0.01 | 0.012 | 0.0017 | 0.24 | 0.5985 | 10
471 | 1424P97100 | 1LL035143700 | 227 | 408 | 33 | Q235B | DA4B8300 | 1151 | 12037 | 302 | 180 | 0.143 | 1046 | 1036 | 138.6 | 1.678 | 1.299 | 0.16 | 0.16 | 0.38 | 0.033 | 0 | 0 | 0.003 | 0.02 | 0.05 | 0.05 | 0.01 | 0.012 | 0.0017 | 0.24 | 0.5985 | 10
472 | 1424Q03100 | 1LL035143800 | 213 | 399 | 33 | Q235B | DA4B8300 | 1154 | 12693 | 302 | 170 | 0.189 | 946 | 920 | 138.6 | 1.776 | 1.227 | 0.16 | 0.16 | 0.38 | 0.033 | 0 | 0 | 0.003 | 0.02 | 0.05 | 0.05 | 0.01 | 0.012 | 0.0017 | 0.24 | 0.5985 | 26
473 | 1423Q22600 | 1LL035174300 | 310 | 443 | 41 | Q235B | ZA4E8100 | 1197 | 13180 | 264 | 65 | 0.222 | 1021 | 841 | 15.5 | 4.062 | 4.194 | 0.19 | 0.17 | 0.25 | 0.035 | 0 | 0 | 0.002 | 0.02 | 0.04 | 0.06 | 0.02 | 0.023 | 0.0036 | 0.2516667 | 0.49 | 180
474 | 1423Q38200 | 1LL035174400 | 268 | 435 | 32 | Q235B | ZA4E8100 | 1192 | 12956 | 264 | 90 | 0.259 | 829 | 809 | 39.2 | 2.933 | 2.296 | 0.19 | 0.17 | 0.25 | 0.035 | 0 | 0 | 0.002 | 0.02 | 0.04 | 0.06 | 0.02 | 0.023 | 0.0036 | 0.2516667 | 0.49 | 20
475 | 1423Q37400 | 1LL035174500 | 322 | 456 | 33.5 | Q235B | ZA4E8100 | 1198 | 13529 | 264 | 70 | 0.201 | 932 | 843 | 24.25 | 3.771 | 2.887 | 0.19 | 0.17 | 0.25 | 0.035 | 0 | 0 | 0.002 | 0.02 | 0.04 | 0.06 | 0.02 | 0.023 | 0.0036 | 0.2516667 | 0.49 | 89
476 | 1423Q35400 | 1LL035174600 | 357 | 466 | 30 | Q235B | ZA4E8100 | 1166 | 13034 | 264 | 65 | 0.294 | 960 | 840 | 23.1 | 4.062 | 2.814 | 0.19 | 0.17 | 0.25 | 0.035 | 0 | 0 | 0.002 | 0.02 | 0.04 | 0.06 | 0.02 | 0.023 | 0.0036 | 0.2516667 | 0.49 | 120
477 | 1423K31300 | 1LL035194900 | 331 | 463 | 32.5 | Q235B | ZA4E8100 | 1210 | 12394 | 264 | 84 | 0.255 | 867 | 825 | 29.2 | 3.143 | 2.877 | 0.18 | 0.14 | 0.25 | 0.032 | 0 | 0 | 0.003 | 0.02 | 0.03 | 0.05 | 0.01 | 0.039 | 0.003 | 0.237 | 0.4678333 | 42
478 | 1424P64100 | 1LL035213300 | 210 | 402 | 31 | Q235B | DA4B8300 | 1153 | 11660 | 302 | 180 | 0.141 | 1017 | 1000 | 138.6 | 1.678 | 1.299 | 0.17 | 0.15 | 0.38 | 0.033 | 0.003 | 0.002 | 0.005 | 0.04 | 0.04 | 0.04 | 0.01 | 0.012 | 0.0021 | 0.2490667 | 0.5978667 | 17
479 | 1424P67100 | 1LL035213400 | 222 | 403 | 33 | Q235B | DA4B8300 | 1154 | 11490 | 302 | 180 | 0.141 | 992 | 974 | 138.6 | 1.678 | 1.299 | 0.17 | 0.15 | 0.38 | 0.033 | 0.003 | 0.002 | 0.005 | 0.04 | 0.04 | 0.04 | 0.01 | 0.012 | 0.0021 | 0.2490667 | 0.5978667 | 18
480 | 1424P69200 | 1LL035213500 | 289 | 436 | 36.5 | Q235B | DA4B8300 | 1164 | 12287 | 302 | 105 | 0.249 | 896 | 845 | 54.1 | 2.876 | 1.941 | 0.17 | 0.15 | 0.38 | 0.033 | 0.003 | 0.002 | 0.005 | 0.04 | 0.04 | 0.04 | 0.01 | 0.012 | 0.0021 | 0.2490667 | 0.5978667 | 51
481 | 1424P76200 | 1LL035213600 | 277 | 433 | 36.5 | Q235B | DA4B8300 | 1167 | 11665 | 302 | 100 | 0.199 | 914 | 849 | 44.1 | 3.02 | 2.268 | 0.17 | 0.15 | 0.38 | 0.033 | 0.003 | 0.002 | 0.005 | 0.04 | 0.04 | 0.04 | 0.01 | 0.012 | 0.0021 | 0.2490667 | 0.5978667 | 65
482 | 1423Q15400 | 1LL035286300 | 321 | 456 | 28 | Q235B | ZA4E8100 | 1149.5 | 0 | 182 | 80 | 0.211 | 986 | 860 | 21.67 | 3.3 | 4.103 | 0.19 | 0.14 | 0.26 | 0.031 | 0 | 0 | 0.002 | 0.02 | 0.03 | 0.04 | 0.01 | 0.022 | 0.0066 | 0.2466667 | 0.4873333 | 126
483 | 1424K26300 | 1LL035297100 | 297 | 397 | 33 | Q235B | ZA4E8100 | 1181 | 12836 | 264 | 60 | 0.356 | 968 | 811 | 21.5 | 4.4 | 2.791 | 0.16 | 0.11 | 0.52 | 0.043 | 0.001 | 0 | 0.006 | 0.02 | 0.03 | 0.03 | 0 | 0.007 | 0.0054 | 0.256 | 0.7151667 | 157
484 | 1426K36200 | 1LL035297700 | 327 | 456 | 40 | Q235B | ZA4E8100 | 1185 | 11758 | 100 | 70 | 0.158 | 984 | 822 | 9.35 | 1.429 | 7.487 | 0.18 | 0.13 | 0.27 | 0.033 | 0.001 | 0 | 0.004 | 0.02 | 0.04 | 0.03 | 0.01 | 0.012 | 0.0028 | 0.237 | 0.4965 | 162
485 | 1426K44200 | 1LL035298000 | 309 | 439 | 38 | Q235B | ZA4E8100 | 1205 | 12141 | 100 | 70 | 0.158 | 945 | 828 | 13.35 | 1.429 | 5.243 | 0.18 | 0.13 | 0.27 | 0.033 | 0.001 | 0 | 0.004 | 0.02 | 0.04 | 0.03 | 0.01 | 0.012 | 0.0028 | 0.237 | 0.4965 | 117
486 | 1424K62300 | 1LL035301200 | 318 | 438 | 36 | Q235B | ZA4E8100 | 1149.5 | 12710 | 264 | 70 | 0.217 | 1000 | 842 | 19.91 | 3.771 | 3.59 | 0.17 | 0.12 | 0.25 | 0.031 | 0 | 0 | 0.002 | 0.02 | 0.04 | 0.05 | 0.01 | 0.021 | 0.0045 | 0.2276667 | 0.4671667 | 158
487 | 1424K62300 | 1LL035301300 | 311 | 438 | 37.5 | Q235B | ZA4E8100 | 1149.5 | 12710 | 264 | 70 | 0.217 | 1000 | 842 | 19.91 | 3.771 | 3.59 | 0.17 | 0.12 | 0.25 | 0.031 | 0 | 0 | 0.002 | 0.02 | 0.04 | 0.05 | 0.01 | 0.021 | 0.0045 | 0.2276667 | 0.4671667 | 158
488 | 1424K61200 | 1LL035301800 | 325 | 453 | 33.5 | Q235B | ZA4E8100 | 1149.5 | 0 | 261 | 70 | 0.217 | 1000 | 842 | 19.66 | 3.771 | 3.59 | 0.19 | 0.17 | 0.25 | 0.035 | 0 | 0 | 0.002 | 0.02 | 0.04 | 0.06 | 0.02 | 0.023 | 0.0036 | 0.2516667 | 0.49 | 158
489 | 1423K19300 | 1LL035356900 | 306 | 443 | 34.5 | Q235B | ZA4E8100 | 1202 | 12366 | 264 | 90 | 0.246 | 899 | 851 | 29.2 | 2.933 | 3.082 | 0.18 | 0.13 | 0.26 | 0.034 | 0 | 0 | 0.002 | 0.02 | 0.03 | 0.04 | 0.01 | 0.017 | 0.0043 | 0.2366667 | 0.477 | 48
490 | 1501L59300 | 1LL035357600 | 312 | 435 | 39 | Q235B | DA4B8300 | 1178 | 13222 | 264 | 70 | 0.296 | 933 | 834 | 15.25 | 3.771 | 4.59 | 0.16 | 0.15 | 0.36 | 0.032 | 0.001 | 0 | 0.003 | 0.02 | 0.05 | 0.06 | 0.02 | 0.014 | 0.0022 | 0.2406667 | 0.5793333 | 99
491 | 1501L65300 | 1LL035357900 | 301 | 435 | 34 | Q235B | DA4B8300 | 1184 | 12945 | 264 | 89.99 | 0.243 | 915 | 841 | 31.2 | 2.934 | 2.884 | 0.16 | 0.15 | 0.36 | 0.032 | 0.001 | 0 | 0.003 | 0.02 | 0.05 | 0.06 | 0.02 | 0.014 | 0.0022 | 0.2406667 | 0.5793333 | 74
492 | 1427P66400 | 1LL035954300 | 326 | 460 | 40 | Q235B | ZA4D7100 | 1224 | 12603 | 264 | 75 | 0.239 | 1081 | 833 | 9.7 | 3.52 | 7.732 | 0.16 | 0.12 | 0.62 | 0.032 | 0 | 0 | 0.001 | 0.02 | 0.03 | 0.04 | 0 | 0.014 | 0.0064 | 0.2746667 | 0.816 | 248
493 | 1427P68500 | 1LL035954500 | 351 | 465 | 30 | Q235B | ZA4D7100 | 1215 | 12896 | 264 | 69.99 | 0.265 | 954 | 833 | 15.25 | 3.772 | 4.59 | 0.16 | 0.12 | 0.62 | 0.032 | 0 | 0 | 0.001 | 0.02 | 0.03 | 0.04 | 0 | 0.014 | 0.0064 | 0.2746667 | 0.816 | 121
494 | 1427P91200 | 1LL035954600 | 292 | 444 | 34 | Q235B | ZA4D7100 | 1184 | 11993 | 264 | 100 | 0.247 | 898 | 834 | 39.2 | 2.64 | 2.551 | 0.16 | 0.12 | 0.62 | 0.032 | 0 | 0 | 0.001 | 0.02 | 0.03 | 0.04 | 0 | 0.014 | 0.0064 | 0.2746667 | 0.816 | 64
495 | 1427P71100 | 1LL035954700 | 241 | 431 | 34 | Q235B | ZA4D7100 | 1204 | 13979 | 264 | 130 | 0.197 | 889 | 866 | 88.9 | 2.031 | 1.462 | 0.16 | 0.12 | 0.62 | 0.032 | 0 | 0 | 0.001 | 0.02 | 0.03 | 0.04 | 0 | 0.014 | 0.0064 | 0.2746667 | 0.816 | 23
496 | 1427P49500 | 1LL036014400 | 320 | 439 | 36 | Q235B | ZA4E8100 | 1214 | 12535 | 264 | 70 | 0.262 | 985 | 839 | 15.25 | 3.771 | 4.59 | 0.18 | 0.09 | 0.28 | 0.035 | 0 | 0 | 0.001 | 0.02 | 0.05 | 0.05 | 0.01 | 0.023 | 0.0125 | 0.2433333 | 0.5161667 | 146
497 | 1427P44600 | 1LL036014500 | 300 | 446 | 32 | Q235B | ZA4E8100 | 1199 | 13511 | 264 | 70 | 0.227 | 1015 | 844 | 11.55 | 3.771 | 6.061 | 0.18 | 0.09 | 0.28 | 0.035 | 0 | 0 | 0.001 | 0.02 | 0.05 | 0.05 | 0.01 | 0.023 | 0.0125 | 0.2433333 | 0.5161667 | 171
498 | 1427P61100 | 1LL036014700 | 318 | 434 | 37.5 | Q235B | ZA4E8100 | 1216 | 12349 | 264 | 80 | 0.248 | 895 | 833 | 27.45 | 3.3 | 2.914 | 0.18 | 0.09 | 0.28 | 0.035 | 0 | 0 | 0.001 | 0.02 | 0.05 | 0.05 | 0.01 | 0.023 | 0.0125 | 0.2433333 | 0.5161667 | 62
499 | 1427P50400 | 1LL036014800 | 316 | 451 | 36.5 | Q235B | ZA4E8100 | 1149.5 | 12143 | 264 | 75 | 0.198 | 911 | 819 | 24.67 | 3.52 | 3.04 | 0.18 | 0.09 | 0.28 | 0.035 | 0 | 0 | 0.001 | 0.02 | 0.05 | 0.05 | 0.01 | 0.023 | 0.0125 | 0.2433333 | 0.5161667 | 92
500 | 1427P94400 | 1LL036015900 | 306 | 438 | 34 | Q235B | ZA4E8100 | 1220 | 12950 | 264 | 70 | 0.225 | 928 | 822 | 24.25 | 3.771 | 2.887 | 0.18 | 0.13 | 0.26 | 0.034 | 0 | 0 | 0.004 | 0.02 | 0.04 | 0.02 | 0.02 | 0.011 | 0.0132 | 0.2353333 | 0.4866667 | 106
501 | 1427Q02200 | 1LL036016000 | 299 | 443 | 33 | Q235B | ZA4E8100 | 1224 | 12682 | 264 | 80 | 0.235 | 934 | 845 | 29.2 | 3.3 | 2.74 | 0.18 | 0.13 | 0.26 | 0.034 | 0 | 0 | 0.004 | 0.02 | 0.04 | 0.02 | 0.02 | 0.011 | 0.0132 | 0.2353333 | 0.4866667 | 89
502 | 1427P93200 | 1LL036016100 | 312 | 429 | 32.5 | Q235B | ZA4E8100 | 1222 | 12525 | 264 | 70 | 0.264 | 956 | 839 | 19.25 | 3.771 | 3.636 | 0.18 | 0.13 | 0.26 | 0.034 | 0 | 0 | 0.004 | 0.02 | 0.04 | 0.02 | 0.02 | 0.011 | 0.0132 | 0.2353333 | 0.4866667 | 117
503 | 1427Q03200 | 1LL036207900 | 278 | 443 | 32.5 | Q235B | ZA4D6100 | 1228 | 12503 | 264 | 100 | 0.243 | 899 | 856 | 44.1 | 2.64 | 2.268 | 0.17 | 0.19 | 0.36 | 0.039 | 0 | 0 | 0.002 | 0.02 | 0.03 | 0.03 | 0.01 | 0.012 | 0.005 | 0.2413333 | 0.5685 | 43
504 | 1427Q12500 | 1LL036208700 | 319 | 455 | 36.5 | Q235B | ZF4H6100 | 1211 | 13177 | 264 | 75 | 0.239 | 1111 | 863 | 11.2 | 3.52 | 6.696 | 0.16 | 0.11 | 0.52 | 0.037 | 0.001 | 0.001 | 0.002 | 0.02 | 0.03 | 0.11 | 0.02 | 0.025 | 0.007 | 0.2762 | 0.7206 | 248
505 | 1428N10500 | 1LL036405100 | 356 | 485 | 40.5 | Q235B | ED4A8300 | 1190 | 12203 | 264 | 70 | 0.259 | 1026 | 837 | 11.2 | 3.771 | 6.25 | 0.16 | 0.27 | 0.74 | 0.031 | 0.017 | 0.002 | 0.01 | 0.02 | 0.04 | 0.04 | 0.01 | 0.013 | 0.0026 | 0.2977333 | 0.9518667 | 189
506 | 1427Q13400 | 1LL036414500 | 317 | 451 | 40.5 | Q235B | ZF4H6100 | 1215 | 13094 | 264 | 75 | 0.239 | 1122 | 860 | 11.2 | 3.52 | 6.696 | 0.16 | 0.11 | 0.52 | 0.037 | 0.001 | 0.001 | 0.002 | 0.02 | 0.03 | 0.11 | 0.02 | 0.025 | 0.007 | 0.2762 | 0.7206 | 262
507 | 1501L23600 | 1LL036543800 | 303 | 425 | 38.5 | Q235B | EF4G6100 | 1192 | 11851 | 264 | 70 | 0.229 | 983 | 859 | 15.25 | 3.771 | 4.59 | 0.11 | 0.15 | 0.79 | 0.026 | 0.001 | 0 | 0.003 | 0.03 | 0.04 | 0.05 | 0.02 | 0.013 | 0.0028 | 0.2603333 | 0.9488333 | 124
508 | 1501L20400 | 1LL036543900 | 316 | 438 | 35.5 | Q235B | EF4G6100 | 1219 | 11967 | 264 | 70 | 0.222 | 962 | 843 | 24.25 | 3.771 | 2.887 | 0.11 | 0.15 | 0.79 | 0.026 | 0.001 | 0 | 0.003 | 0.03 | 0.04 | 0.05 | 0.02 | 0.013 | 0.0028 | 0.2603333 | 0.9488333 | 119
509 | 1501L74400 | 1LL037046800 | 325 | 467 | 32.5 | Q235B | ZF4H6100 | 1204 | 12857 | 264 | 80 | 0.306 | 940 | 820 | 24.25 | 3.3 | 3.299 | 0.16 | 0.14 | 0.5 | 0.035 | 0 | 0 | 0.002 | 0.02 | 0.04 | 0.03 | 0.01 | 0.013 | 0.0051 | 0.2553333 | 0.7068333 | 120
510 | 1504L42800 | 1LL037701000 | 304 | 436 | 44 | Q235B | ZA4D6100 | 1210 | 12718 | 264 | 75 | 0.206 | 1045 | 831 | 11.55 | 3.52 | 6.494 | 0.16 | 0.16 | 0.37 | 0.033 | 0.001 | 0 | 0.002 | 0.02 | 0.04 | 0.04 | 0.01 | 0.01 | 0.0046 | 0.2356667 | 0.578 | 214
511 | 1505N75800 | 1LL037702200 | 317 | 446 | 39 | Q235B | ZA4D6100 | 1177 | 14288 | 264 | 75 | 0.198 | 1079 | 810 | 9.55 | 3.52 | 7.853 | 0.16 | 0.19 | 0.37 | 0.034 | 0.001 | 0 | 0.002 | 0.02 | 0.03 | 0.05 | 0 | 0.015 | 0.0032 | 0.235 | 0.5688333 | 269
512 | 1504L58100 | 1LL037702300 | 318 | 442 | 25 | Q235B | ZA4D6100 | 1197 | 12430 | 264 | 110 | 0.23 | 895 | 855 | 59.1 | 2.4 | 1.861 | 0.16 | 0.19 | 0.37 | 0.034 | 0.001 | 0 | 0.002 | 0.02 | 0.03 | 0.05 | 0 | 0.015 | 0.0032 | 0.235 | 0.5688333 | 40
513 | 1504L61200 | 1LL037702400 | 314 | 459 | 38 | Q235B | ZA4D6100 | 1194 | 12406 | 264 | 100 | 0.262 | 870 | 829 | 49.1 | 2.64 | 2.037 | 0.16 | 0.19 | 0.37 | 0.034 | 0.001 | 0 | 0.002 | 0.02 | 0.03 | 0.05 | 0 | 0.015 | 0.0032 | 0.235 | 0.5688333 | 41
514 | 1504L65200 | 1LL037702500 | 309 | 467 | 33.5 | Q235B | ZA4D6100 | 1176 | 13829 | 264 | 110 | 0.235 | 884 | 829 | 49.1 | 2.4 | 2.24 | 0.16 | 0.19 | 0.37 | 0.034 | 0.001 | 0 | 0.002 | 0.02 | 0.03 | 0.05 | 0 | 0.015 | 0.0032 | 0.235 | 0.5688333 | 55
515 | 1507Q50800 | 1LL037703400 | 294 | 448 | 37 | Q235B | ZA4E8100 | 1220 | 12963 | 264 | 75 | 0.209 | 1044 | 851 | 11.55 | 3.52 | 6.494 | 0.18 | 0.13 | 0.28 | 0.028 | 0.001 | 0 | 0.001 | 0.02 | 0.04 | 0.03 | 0.01 | 0.018 | 0.005 | 0.2386667 | 0.5065 | 193
516 | 1507Q53600 | 1LL037703500 | 316 | 444 | 42 | Q235B | ZA4E8100 | 1221 | 12994 | 264 | 69.99 | 0.228 | 973 | 868 | 17.5 | 3.772 | 3.999 | 0.18 | 0.13 | 0.28 | 0.028 | 0.001 | 0 | 0.001 | 0.02 | 0.04 | 0.03 | 0.01 | 0.018 | 0.005 | 0.2386667 | 0.5065 | 105
517 | 1501L68200 | 1LL037738200 | 261 | 414 | 37.5 | Q235B | DA4B8300 | 1173 | 13141 | 264 | 90 | 0.258 | 893 | 835 | 40 | 2.933 | 2.25 | 0.16 | 0.15 | 0.36 | 0.032 | 0.001 | 0 | 0.003 | 0.02 | 0.05 | 0.06 | 0.02 | 0.014 | 0.0022 | 0.2406667 | 0.5793333 | 58
518 | 1510R21100 | 1LL037846700 | 197 | 402 | 34 | Q235B | DA4B8300 | 1181 | 13051 | 302 | 170 | 0.165 | 993 | 970 | 138.6 | 1.776 | 1.227 | 0.16 | 0.16 | 0.38 | 0.023 | 0 | 0 | 0.002 | 0.02 | 0.03 | 0.06 | 0 | 0.022 | 0.0047 | 0.2386667 | 0.5783333 | 23
519 | 1510R24100 | 1LL037846800 | 208 | 413 | 36.5 | Q235B | DA4B8300 | 1175 | 12921 | 302 | 170 | 0.166 | 968 | 946 | 138.6 | 1.776 | 1.227 | 0.16 | 0.16 | 0.38 | 0.023 | 0 | 0 | 0.002 | 0.02 | 0.03 | 0.06 | 0 | 0.022 | 0.0047 | 0.2386667 | 0.5783333 | 22
520 | 1510R12100 | 1LL037847900 | 206 | 415 | 35 | Q235B | DA4B8300 | 1171 | 13182 | 302 | 170 | 0.163 | 945 | 941 | 138.6 | 1.776 | 1.227 | 0.15 | 0.12 | 0.37 | 0.031 | 0.001 | 0 | 0.002 | 0.02 | 0.03 | 0.04 | 0 | 0.016 | 0.0054 | 0.223 | 0.556 | 4
521 | 1510R15100 | 1LL037848000 | 201 | 401 | 33 | Q235B | DA4B8300 | 1169 | 12769 | 302 | 170 | 0.164 | 994 | 975 | 138.6 | 1.776 | 1.227 | 0.15 | 0.12 | 0.37 | 0.031 | 0.001 | 0 | 0.002 | 0.02 | 0.03 | 0.04 | 0 | 0.016 | 0.0054 | 0.223 | 0.556 | 19
522 | 1510R20100 | 1LL037848100 | 214 | 397 | 30.5 | Q235B | DA4B8300 | 1173 | 12926 | 302 | 170 | 0.164 | 990 | 967 | 138.6 | 1.776 | 1.227 | 0.15 | 0.12 | 0.37 | 0.031 | 0.001 | 0 | 0.002 | 0.02 | 0.03 | 0.04 | 0 | 0.016 | 0.0054 | 0.223 | 0.556 | 23
523 | 1516P83100 | 1LL037900600 | 218 | 414 | 32 | Q235B | DA4B8300 | 1185 | 13578 | 302 | 160 | 0.176 | 945 | 1014 | 138.6 | 1.888 | 1.154 | 0.15 | 0.13 | 0.37 | 0.034 | 0 | 0 | 0.002 | 0.02 | 0.03 | 0.07 | 0.01 | 0.022 | 0.0049 | 0.231 | 0.5585 | -69
524 | 1516P91100 | 1LL037900700 | 217 | 406 | 37 | Q235B | DA4B8300 | 1195 | 13185 | 302 | 160 | 0.179 | 945 | 1029 | 138.6 | 1.888 | 1.154 | 0.15 | 0.13 | 0.37 | 0.034 | 0 | 0 | 0.002 | 0.02 | 0.03 | 0.07 | 0.01 | 0.022 | 0.0049 | 0.231 | 0.5585 | -84
525 | 1516Q03100 | 1LL037900800 | 229 | 420 | 34 | Q235B | DA4B8300 | 1192 | 13310 | 302 | 160 | 0.181 | 945 | 1058 | 138.6 | 1.888 | 1.154 | 0.15 | 0.13 | 0.37 | 0.034 | 0 | 0 | 0.002 | 0.02 | 0.03 | 0.07 | 0.01 | 0.022 | 0.0049 | 0.231 | 0.5585 | -113
526 | 1516Q05100 | 1LL037903200 | 198 | 405 | 26.5 | Q235B | DA4B8300 | 1173 | 13721 | 302 | 59.99 | 0.302 | 993 | 816 | 138.6 | 4.401 | 3.013 | 0.16 | 0.12 | 0.4 | 0.036 | 0.001 | 0 | 0.003 | 0.02 | 0.04 | 0.08 | 0.01 | 0.02 | 0.0029 | 0.2486667 | 0.6086667 | 177
527 | 1516Q08100 | 1LL037903300 | 227 | 408 | 34 | Q235B | DA4B8300 | 1189 | 13140 | 302 | 74.99 | 0.23 | 1066 | 823 | 138.6 | 3.52 | 8.02 | 0.16 | 0.12 | 0.4 | 0.036 | 0.001 | 0 | 0.003 | 0.02 | 0.04 | 0.08 | 0.01 | 0.02 | 0.0029 | 0.2486667 | 0.6086667 | 243
528 | 1516Q15100 | 1LL037903400 | 196 | 401 | 30 | Q235B | DA4B8300 | 1184 | 13091 | 302 | 59.99 | 0.302 | 993 | 816 | 138.6 | 4.401 | 3.013 | 0.16 | 0.12 | 0.4 | 0.036 | 0.001 | 0 | 0.003 | 0.02 | 0.04 | 0.08 | 0.01 | 0.02 | 0.0029 | 0.2486667 | 0.6086667 | 177
529 | 1508P76600 | 1LL038072900 | 274 | 419 | 35 | Q235B | ZA4E8100 | 1179 | 13373 | 264 | 65 | 0.333 | 964 | 846 | 21.25 | 4.062 | 3.059 | 0.18 | 0.1 | 0.25 | 0.03 | 0.001 | 0 | 0.001 | 0.02 | 0.04 | 0.04 | 0.03 | 0.016 | 0.0049 | 0.2396667 | 0.4773333 | 118
530 | 1508P79600 | 1LL038073000 | 277 | 420 | 34.5 | Q235B | ZA4E8100 | 1177 | 13082 | 264 | 65 | 0.337 | 953 | 842 | 21.25 | 4.062 | 3.059 | 0.18 | 0.1 | 0.25 | 0.03 | 0.001 | 0 | 0.001 | 0.02 | 0.04 | 0.04 | 0.03 | 0.016 | 0.0049 | 0.2396667 | 0.4773333 | 111
531 | 1504M93400 | 1LL038167200 | 326 | 440 | 38.5 | Q235B | ZA4E8100 | 1213 | 13503 | 264 | 70 | 0.21 | 954 | 823 | 19.25 | 3.771 | 3.636 | 0.16 | 0.15 | 0.53 | 0.032 | 0.002 | 0 | 0.003 | 0.02 | 0.04 | 0.03 | 0.01 | 0.008 | 0.0016 | 0.2603333 | 0.7371667 | 131
532 | 1504L43200 | 1LL038167500 | 317 | 449 | 38.5 | Q235B | ZA4D6100 | 1209 | 12283 | 264 | 75 | 0.206 | 1051 | 831 | 11.55 | 3.52 | 6.494 | 0.16 | 0.16 | 0.37 | 0.033 | 0.001 | 0 | 0.002 | 0.02 | 0.04 | 0.04 | 0.01 | 0.01 | 0.0046 | 0.2356667 | 0.578 | 220
533 | 1505N69300 | 1LL038404800 | 334 | 461 | 35.5 | Q235B | ZA4E8100 | 1193 | 16822 | 302 | 89.99 | 0.237 | 912 | 830 | 29.2 | 3.356 | 3.082 | 0.16 | 0.22 | 1.09 | 0.034 | 0.002 | 0.002 | 0.002 | 0.02 | 0.04 | 0.07 | 0.01 | 0.012 | 0.0041 | 0.3620667 | 1.3017 | 82
534 | 1418L51300 | 1LL038925700 | 292 | 449 | 41.5 | Q235B | ZA4E8100 | 1212 | 12114 | 264 | 65 | 0.251 | 1030 | 850 | 9.9 | 4.062 | 6.566 | 0.18 | 0.15 | 0.25 | 0.028 | 0 | 0 | 0.002 | 0.02 | 0.03 | 0.04 | 0.02 | 0.015 | 0.003 | 0.237 | 0.4683333 | 180
535 | 1504M64100 | 1LL038926600 | 362 | 462 | 35.5 | Q235B | EF4F6400 | 1192 | 14563 | 264 | 65 | 0.283 | 1000 | 803 | 14 | 4.062 | 4.643 | 0.11 | 0.18 | 0.81 | 0.032 | 0.001 | 0.001 | 0.002 | 0.01 | 0.03 | 0.04 | 0 | 0.016 | 0.0032 | 0.2558667 | 0.9581 | 197
536 | 1507Q43600 | 1LL038963700 | 288 | 439 | 33.5 | Q235B | ZF4H6100 | 1223 | 13247 | 264 | 75 | 0.209 | 993 | 854 | 17.5 | 3.52 | 4.286 | 0.17 | 0.15 | 0.55 | 0.04 | 0.002 | 0 | 0.002 | 0.02 | 0.04 | 0.03 | 0.02 | 0.021 | 0.0068 | 0.2756667 | 0.7678333 | 139
537 | 1508P94500 | 1LL038965200 | 299 | 439 | 38 | Q235B | ZA4E8100 | 1194 | 13927 | 264 | 65 | 0.288 | 1003 | 864 | 15.5 | 4.062 | 4.194 | 0.19 | 0.11 | 0.25 | 0.032 | 0.001 | 0 | 0.002 | 0.02 | 0.04 | 0.04 | 0.01 | 0.018 | 0.0037 | 0.2456667 | 0.4863333 | 139
538 | 1508P90400 | 1LL038965300 | 302 | 433 | 36.5 | Q235B | ZA4E8100 | 1173 | 13112 | 264 | 70 | 0.195 | 980 | 866 | 24.5 | 3.771 | 2.857 | 0.19 | 0.11 | 0.25 | 0.032 | 0.001 | 0 | 0.002 | 0.02 | 0.04 | 0.04 | 0.01 | 0.018 | 0.0037 | 0.2456667 | 0.4863333 | 114
539 | 1508P91400 | 1LL038965400 | 304 | 437 | 38 | Q235B | ZA4E8100 | 1172 | 12960 | 264 | 70 | 0.199 | 981 | 876 | 24.5 | 3.771 | 2.857 | 0.19 | 0.11 | 0.25 | 0.032 | 0.001 | 0 | 0.002 | 0.02 | 0.04 | 0.04 | 0.01 | 0.018 | 0.0037 | 0.2456667 | 0.4863333 | 105
540 | 1507P29600 | 1LL039074500 | 325 | 436 | 34.5 | Q235B | ZA4E8100 | 1184 | 21187 | 264 | 69.99 | 0.31 | 949 | 838 | 21.4 | 3.772 | 3.271 | 0.16 | 0.15 | 0.36 | 0.032 | 0.001 | 0 | 0.003 | 0.02 | 0.05 | 0.06 | 0.02 | 0.014 | 0.0022 | 0.2406667 | 0.5793333 | 111
541 | 1508P95600 | 1LL039221400 | 337 | 444 | 32 | Q235B | ZF4H6100 | 1200 | 13388 | 264 | 70 | 0.268 | 935 | 842 | 21.25 | 3.771 | 3.294 | 0.17 | 0.12 | 0.51 | 0.029 | 0.002 | 0 | 0.004 | 0.02 | 0.05 | 0.05 | 0.01 | 0.013 | 0.002 | 0.2716667 | 0.7371667 | 93
542 | 1509K34600 | 1LL039697700 | 298 | 423 | 37 | Q235B | ZA4E8100 | 1149.5 | 14060 | 264 | 70 | 0.268 | 935 | 842 | 15.66 | 3.771 | 3.294 | 0.18 | 0.1 | 0.25 | 0.03 | 0.001 | 0 | 0.001 | 0.02 | 0.04 | 0.04 | 0.03 | 0.016 | 0.0049 | 0.2396667 | 0.4773333 | 93
543 | 1508P82400 | 1LL039698000 | 339 | 438 | 30 | Q235B | ZA4E8100 | 1202 | 13663 | 264 | 75 | 0.25 | 927 | 841 | 21.25 | 3.52 | 3.529 | 0.18 | 0.1 | 0.25 | 0.03 | 0.001 | 0 | 0.001 | 0.02 | 0.04 | 0.04 | 0.03 | 0.016 | 0.0049 | 0.2396667 | 0.4773333 | 86
544 | 1509Q52600 | 1LL039929100 | 315 | 443 | 39.5 | Q235B | ZA4E8100 | 1149.5 | 12812 | 264 | 65 | 0.251 | 1030 | 850 | 15.66 | 4.062 | 6.566 | 0.18 | 0.13 | 0.28 | 0.028 | 0.001 | 0 | 0.001 | 0.02 | 0.04 | 0.03 | 0.01 | 0.018 | 0.005 | 0.2386667 | 0.5065 | 180
545 | 1512N72400 | 1LL040396200 | 335 | 455 | 40 | Q235B | ZA4E8100 | 1208 | 13484 | 264 | 80 | 0.231 | 1090 | 820 | 9.2 | 3.3 | 8.696 | 0.18 | 0.14 | 0.26 | 0.026 | 0 | 0 | 0.003 | 0.02 | 0.03 | 0.05 | 0 | 0.025 | 0.0033 | 0.2366667 | 0.4771667 | 270
546 | 1512N74400 | 1LL040396300 | 337 | 456 | 36.5 | Q235B | ZA4E8100 | 1213 | 13565 | 264 | 80 | 0.232 | 1090 | 819 | 9.2 | 3.3 | 8.696 | 0.18 | 0.14 | 0.26 | 0.026 | 0 | 0 | 0.003 | 0.02 | 0.03 | 0.05 | 0 | 0.025 | 0.0033 | 0.2366667 | 0.4771667 | 271
547 | 1512M42400 | 1LL040396900 | 353 | 493 | 27 | Q235B | ZA4E8100 | 1209 | 16067 | 264 | 70 | 0.267 | 1099 | 810 | 9.2 | 3.771 | 7.609 | 0.18 | 0.17 | 0.27 | 0.026 | 0.001 | 0 | 0.002 | 0.02 | 0.03 | 0.04 | 0 | 0.023 | 0.0028 | 0.2363333 | 0.4876667 | 289
548 | 1512M59400 | 1LL040397000 | 341 | 451 | 36 | Q235B | ZA4E8100 | 1207 | 13387 | 264 | 80 | 0.229 | 1095 | 812 | 9.2 | 3.3 | 8.696 | 0.18 | 0.17 | 0.27 | 0.026 | 0.001 | 0 | 0.002 | 0.02 | 0.03 | 0.04 | 0 | 0.023 | 0.0028 | 0.2363333 | 0.4876667 | 283
549 | 1512M63400 | 1LL040397500 | 338 | 458 | 42.5 | Q235B | ZA4E8100 | 1210 | 13723 | 264 | 79.99 | 0.23 | 1090 | 823 | 9.2 | 3.3 | 8.695 | 0.19 | 0.16 | 0.29 | 0.026 | 0 | 0 | 0.002 | 0.02 | 0.03 | 0.04 | 0 | 0.019 | 0.0028 | 0.2496667 | 0.5173333 | 267
550 | 1512M80400 | 1LL040397600 | 338 | 454 | 46.5 | Q235B | ZA4E8100 | 1219 | 13844 | 264 | 80 | 0.231 | 1091 | 818 | 9.2 | 3.3 | 8.696 | 0.19 | 0.16 | 0.29 | 0.026 | 0 | 0 | 0.002 | 0.02 | 0.03 | 0.04 | 0 | 0.019 | 0.0028 | 0.2496667 | 0.5173333 | 273
551 | 1512M81400 | 1LL040398100 | 280 | 439 | 46 | Q235B | ZA4E8100 | 1219 | 13798 | 264 | 79.99 | 0.23 | 1083 | 815 | 9.2 | 3.3 | 8.695 | 0.18 | 0.16 | 0.24 | 0.035 | 0 | 0 | 0.002 | 0.02 | 0.04 | 0.05 | 0 | 0.019 | 0.0026 | 0.234 | 0.4678333 | 268
552 | 1512M94400 | 1LL040398200 | 314 | 442 | 32 | Q235B | ZA4E8100 | 1213 | 15929 | 264 | 70 | 0.265 | 1106 | 809 | 9.2 | 3.771 | 7.609 | 0.18 | 0.16 | 0.24 | 0.035 | 0 | 0 | 0.002 | 0.02 | 0.04 | 0.05 | 0 | 0.019 | 0.0026 | 0.234 | 0.4678333 | 297
553 | 1511P07200 | 1LL040472200 | 343 | 472 | 38 | Q235B | ZA4D6100 | 1196 | 13436 | 260 | 110 | 0.227 | 888 | 844 | 49.1 | 2.364 | 2.24 | 0.12 | 0.21 | 0.97 | 0.04 | 0.011 | 0.001 | 0.004 | 0.02 | 0.04 | 0.05 | 0.01 | 0.007 | 0.0016 | 0.2978667 | 1.140267 | 44
554 | 1515L10500 | 1LL040514800 | 354 | 460 | 35.5 | Q235B | ZF4H6100 | 1197 | 15452 | 264 | 75 | 0.274 | 1099 | 812 | 9.7 | 3.52 | 7.732 | 0.15 | 0.12 | 0.53 | 0.03 | 0 | 0 | 0.004 | 0.02 | 0.05 | 0.04 | 0.01 | 0.018 | 0.0044 | 0.253 | 0.7366667 | 287
555 | 1515L20500 | 1LL040515500 | 335 | 454 | 37.5 | Q235B | ZF4H6100 | 1212 | 13437 | 264 | 74.99 | 0.256 | 1102 | 818 | 9.7 | 3.52 | 7.731 | 0.16 | 0.14 | 0.52 | 0.031 | 0.001 | 0 | 0.003 | 0.02 | 0.03 | 0.03 | 0 | 0.016 | 0.003 | 0.256 | 0.7161667 | 284
556 | 1513N04100 | 1LL040599700 | 298 | 439 | 47 | Q235B | DA4B8300 | 1255 | 13855 | 120 | 70 | 0.184 | 1071 | 847 | 7.4 | 1.714 | 9.459 | 0.16 | 0.15 | 0.36 | 0.032 | 0.001 | 0 | 0.003 | 0.02 | 0.05 | 0.06 | 0.02 | 0.014 | 0.0022 | 0.2406667 | 0.5793333 | 224
557 | 1513M98300 | 1LL040600000 | 293 | 446 | 45 | Q235B | DA4B8300 | 1253 | 14176 | 120 | 70 | 0.173 | 1111 | 879 | 6.1 | 1.714 | 11.475 | 0.16 | 0.15 | 0.36 | 0.032 | 0.001 | 0 | 0.003 | 0.02 | 0.05 | 0.06 | 0.02 | 0.014 | 0.0022 | 0.2406667 | 0.5793333 | 232
558 | 1504L43230 | 1LL040710400 | 261 | 420 | 40.5 | Q235B | ZA4D6100 | 1209 | 12283 | 264 | 75 | 0.206 | 1051 | 831 | 11.55 | 3.52 | 6.494 | 0.16 | 0.16 | 0.37 | 0.033 | 0.001 | 0 | 0.002 | 0.02 | 0.04 | 0.04 | 0.01 | 0.01 | 0.0046 | 0.2356667 | 0.578 | 220
559 | 1512P95800 | 1LL040725500 | 311 | 434 | 38 | Q235B | ZA4E8100 | 1213 | 13216 | 264 | 65 | 0.216 | 1011 | 872 | 13.55 | 4.062 | 4.797 | 0.18 | 0.17 | 0.26 | 0.033 | 0 | 0 | 0.002 | 0.02 | 0.04 | 0.03 | 0.01 | 0.008 | 0.0049 | 0.2353333 | 0.4878333 | 139
560 | 1512P99800 | 1LL040725600 | 313 | 442 | 39 | Q235B | ZA4E8100 | 1211 | 13131 | 264 | 69.99 | 0.2 | 962 | 867 | 13.55 | 3.772 | 5.165 | 0.18 | 0.17 | 0.26 | 0.033 | 0 | 0 | 0.002 | 0.02 | 0.04 | 0.03 | 0.01 | 0.008 | 0.0049 | 0.2353333 | 0.4878333 | 95
561 | 1512Q02800 | 1LL040726400 | 281 | 433 | 43 | Q235B | ZA4E8100 | 1210 | 13279 | 264 | 64.99 | 0.217 | 1011 | 864 | 13.55 | 4.062 | 4.796 | 0.19 | 0.13 | 0.27 | 0.026 | 0 | 0 | 0.001 | 0.03 | 0.03 | 0.05 | 0 | 0.017 | 0.0036 | 0.249 | 0.4968333 | 147
562 | 1512Q05800 | 1LL040726500 | 302 | 426 | 36 | Q235B | ZA4E8100 | 1207 | 13249 | 264 | 65 | 0.217 | 1013 | 876 | 13.55 | 4.062 | 4.797 | 0.19 | 0.13 | 0.27 | 0.026 | 0 | 0 | 0.001 | 0.03 | 0.03 | 0.05 | 0 | 0.017 | 0.0036 | 0.249 | 0.4968333 | 137
563 | 1512Q12800 | 1LL040727000 | 296 | 437 | 40 | Q235B | ZA4E8100 | 1210 | 13319 | 264 | 65 | 0.215 | 1041 | 830 | 11.55 | 4.062 | 5.628 | 0.18 | 0.12 | 0.31 | 0.032 | 0 | 0 | 0.002 | 0.02 | 0.03 | 0.05 | 0 | 0.024 | 0.0062 | 0.245 | 0.5265 | 211
564 | 1512Q18800 | 1LL040727100 | 279 | 427 | 37.5 | Q235B | ZA4E8100 | 1215 | 13253 | 264 | 65 | 0.216 | 1039 | 842 | 11.55 | 4.062 | 5.628 | 0.18 | 0.12 | 0.31 | 0.032 | 0 | 0 | 0.002 | 0.02 | 0.03 | 0.05 | 0 | 0.024 | 0.0062 | 0.245 | 0.5265 | 197
565 | 1512N79800 | 1LL040727600 | 279 | 423 | 44 | Q235B | ZA4E8100 | 1216 | 16076 | 264 | 69.99 | 0.267 | 1111 | 846 | 11.55 | 3.772 | 6.06 | 0.18 | 0.14 | 0.25 | 0.028 | 0.001 | 0 | 0.003 | 0.01 | 0.03 | 0.03 | 0 | 0.012 | 0.0032 | 0.2303333 | 0.4661667 | 265
566 | 1512N94800 | 1LL040727700 | 286 | 428 | 41.5 | Q235B | ZA4E8100 | 1211 | 13682 | 264 | 65 | 0.245 | 1042 | 821 | 11.55 | 4.062 | 5.628 | 0.18 | 0.14 | 0.25 | 0.028 | 0.001 | 0 | 0.003 | 0.01 | 0.03 | 0.03 | 0 | 0.012 | 0.0032 | 0.2303333 | 0.4661667 | 221
567 | 1512N99800 | 1LL040728200 | 289 | 436 | 42 | Q235B | ZA4E8100 | 1149.5 | 13445 | 264 | 64.99 | 0.248 | 1044 | 824 | 11.96 | 4.062 | 5.434 | 0.19 | 0.13 | 0.25 | 0.034 | 0.001 | 0 | 0.002 | 0.02 | 0.04 | 0.04 | 0 | 0.019 | 0.0058 | 0.2436667 | 0.4863333 | 220
568 | 1512P19800 | 1LL040728300 | 304 | 462 | 42 | Q235B | ZA4E8100 | 1206 | 13413 | 264 | 65 | 0.215 | 1040 | 869 | 11.55 | 4.062 | 5.628 | 0.19 | 0.13 | 0.25 | 0.034 | 0.001 | 0 | 0.002 | 0.02 | 0.04 | 0.04 | 0 | 0.019 | 0.0058 | 0.2436667 | 0.4863333 | 171
569 | 1512P77800 | 1LL040728800 | 317 | 460 | 42.5 | Q235B | YY000000 | 1202 | 13536 | 264 | 70 | 0.222 | 1105 | 829 | 9.55 | 3.771 | 7.33 | 0.17 | 0.15 | 0.36 | 0.034 | 0.001 | 0 | 0.003 | 0.02 | 0.02 | 0.05 | 0 | 0.042 | 0.0026 | 0.2426667 | 0.5575 | 276
570 | 1512P84800 | 1LL040728900 | 319 | 462 | 42.5 | Q235B | YY000000 | 1203 | 13426 | 264 | 75 | 0.175 | 1099 | 838 | 9.55 | 3.52 | 7.853 | 0.17 | 0.15 | 0.36 | 0.034 | 0.001 | 0 | 0.003 | 0.02 | 0.02 | 0.05 | 0 | 0.042 | 0.0026 | 0.2426667 | 0.5575 | 261
571 | 1512P44800 | 1LL040729400 | 284 | 433 | 44 | Q235B | ZA4E8100 | 1202 | 13568 | 264 | 69.99 | 0.193 | 1110 | 818 | 9.55 | 3.772 | 7.329 | 0.19 | 0.13 | 0.26 | 0.028 | 0 | 0 | 0.002 | 0.02 | 0.03 | 0.03 | 0.01 | 0.013 | 0.0064 | 0.2446667 | 0.4865 | 292
572 | 1512P73800 | 1LL040729500 | 281 | 427 | 45 | Q235B | ZA4E8100 | 1204 | 13571 | 264 | 69.99 | 0.193 | 1097 | 824 | 9.55 | 3.772 | 7.329 | 0.19 | 0.13 | 0.26 | 0.028 | 0 | 0 | 0.002 | 0.02 | 0.03 | 0.03 | 0.01 | 0.013 | 0.0064 | 0.2446667 | 0.4865 | 273
573 | 1512P90A00 | 1LL040730000 | 265 | 421 | 42 | Q235B | ZA4E8100 | 1212 | 13108 | 264 | 65 | 0.212 | 1022 | 833 | 11.55 | 4.062 | 5.628 | 0.17 | 0.15 | 0.27 | 0.029 | 0 | 0 | 0.003 | 0.02 | 0.02 | 0.06 | 0.01 | 0.021 | 0.0037 | 0.2316667 | 0.4686667 | 189
574 | 1512P91A00 | 1LL040730100 | 283 | 428 | 39 | Q235B | ZA4E8100 | 1216 | 12973 | 264 | 64.99 | 0.212 | 1024 | 869 | 11.35 | 4.062 | 5.726 | 0.17 | 0.15 | 0.27 | 0.029 | 0 | 0 | 0.003 | 0.02 | 0.02 | 0.06 | 0.01 | 0.021 | 0.0037 | 0.2316667 | 0.4686667 | 155
575 | 1603P31100 | 1LL040730600 | 191 | 413 | 30.5 | Q235B | DA4B8300 | 1186 | 18227 | 300 | 180 | 0.135 | 1035 | 1022 | 139.9 | 1.667 | 1.287 | 0.16 | 0.15 | 0.93 | 0.029 | 0.012 | 0.001 | 0.014 | 0.02 | 0.04 | 0.06 | 0.01 | 0.014 | 0.0022 | 0.3332 | 1.138767 | 13
576 | 1512P22200 | 1LL040751100 | 278 | 426 | 34 | Q235B | ZA4E8100 | 1216 | 12901 | 264 | 89.99 | 0.262 | 894 | 839 | 39.2 | 2.934 | 2.296 | 0.18 | 0.13 | 0.25 | 0.03 | 0.001 | 0 | 0.002 | 0.01 | 0.03 | 0.04 | 0 | 0.02 | 0.0052 | 0.2323333 | 0.4663333 | 55
577 | 1512P27200 | 1LL040751200 | 279 | 429 | 34 | Q235B | ZA4E8100 | 1212 | 13110 | 264 | 89.99 | 0.153 | 913 | 859 | 39.2 | 2.934 | 2.296 | 0.18 | 0.13 | 0.25 | 0.03 | 0.001 | 0 | 0.002 | 0.01 | 0.03 | 0.04 | 0 | 0.02 | 0.0052 | 0.2323333 | 0.4663333 | 54
578 | 1512P21300 | 1LL040751300 | 302 | 447 | 31 | Q235B | ZA4E8100 | 1175 | 13142 | 264 | 80 | 0.313 | 903 | 826 | 29.44 | 3.3 | 2.717 | 0.18 | 0.13 | 0.25 | 0.03 | 0.001 | 0 | 0.002 | 0.01 | 0.03 | 0.04 | 0 | 0.02 | 0.0052 | 0.2323333 | 0.4663333 | 77
579 | 1512P28200 | 1LL040752000 | 272 | 423 | 36.5 | Q235B | ZA4E8100 | 1210 | 13025 | 264 | 90 | 0.153 | 915 | 862 | 39.2 | 2.933 | 2.296 | 0.19 | 0.13 | 0.25 | 0.029 | 0.001 | 0 | 0.002 | 0.02 | 0.03 | 0.04 | 0.01 | 0.02 | 0.0038 | 0.245 | 0.477 | 53
580 | 1512P40200 | 1LL040752100 | 296 | 438 | 29 | Q235B | ZA4E8100 | 1183 | 13211 | 264 | 100 | 0.179 | 895 | 837 | 39.2 | 2.64 | 2.551 | 0.19 | 0.13 | 0.25 | 0.029 | 0.001 | 0 | 0.002 | 0.02 | 0.03 | 0.04 | 0.01 | 0.02 | 0.0038 | 0.245 | 0.477 | 58
581 | 1512M72400 | 1LL040776100 | 308 | 425 | 36 | Q235B | ZA4E8100 | 1149.5 | 15550 | 264 | 69.99 | 0.267 | 1111 | 846 | 19.66 | 3.772 | 6.06 | 0.18 | 0.13 | 0.28 | 0.028 | 0.001 | 0 | 0.001 | 0.02 | 0.04 | 0.03 | 0.01 | 0.018 | 0.005 | 0.2386667 | 0.5065 | 265
582 | 1512Q33200 | 1LL040798400 | 274 | 424 | 30 | Q235B | ZA4D6100 | 1179 | 13062 | 264 | 100 | 0.262 | 934 | 853 | 39.2 | 2.64 | 2.551 | 0.16 | 0.18 | 0.37 | 0.027 | 0.003 | 0 | 0.004 | 0.03 | 0.03 | 0.05 | 0 | 0.012 | 0.0029 | 0.2356667 | 0.5685 | 81
583 | 1512Q25300 | 1LL040798500 | 311 | 440 | 32.5 | Q235B | ZA4D6100 | 1195 | 13190 | 264 | 80 | 0.342 | 888 | 822 | 29.44 | 3.3 | 2.717 | 0.16 | 0.18 | 0.37 | 0.027 | 0.003 | 0 | 0.004 | 0.03 | 0.03 | 0.05 | 0 | 0.012 | 0.0029 | 0.2356667 | 0.5685 | 66
584 | 1512Q48200 | 1LL040798600 | 326 | 466 | 27.5 | Q235B | ZA4D6100 | 1179 | 13082 | 264 | 100 | 0.258 | 883 | 838 | 49.1 | 2.64 | 2.037 | 0.16 | 0.18 | 0.37 | 0.027 | 0.003 | 0 | 0.004 | 0.03 | 0.03 | 0.05 | 0 | 0.012 | 0.0029 | 0.2356667 | 0.5685 | 45
585 | 1512Q50200 | 1LL040799300 | 336 | 482 | 30.5 | Q235B | ZA4D6100 | 1187 | 13037 | 264 | 100 | 0.256 | 891 | 846 | 49.1 | 2.64 | 2.037 | 0.17 | 0.17 | 0.37 | 0.021 | 0.001 | 0 | 0.002 | 0.02 | 0.04 | 0.02 | 0 | 0.009 | 0.0049 | 0.2396667 | 0.5866667 | 45
586 | 1512Q55200 | 1LL040799400 | 312 | 454 | 38.5 | Q235B | ZA4D6100 | 1174 | 13957 | 264 | 110 | 0.231 | 875 | 826 | 49.1 | 2.4 | 2.24 | 0.17 | 0.17 | 0.37 | 0.021 | 0.001 | 0 | 0.002 | 0.02 | 0.04 | 0.02 | 0 | 0.009 | 0.0049 | 0.2396667 | 0.5866667 | 49
587 | 1516P96400 | 1LL040799900 | 348 | 457 | 34 | Q235B | ZA4D6100 | 1193 | 12551 | 264 | 65 | 0.245 | 952 | 808 | 19.25 | 4.062 | 3.377 | 0.17 | 0.15 | 0.35 | 0.033 | 0.001 | 0 | 0.002 | 0.02 | 0.03 | 0.07 | 0.01 | 0.018 | 0.007 | 0.2476667 | 0.5591667 | 144
588 | 1516P87100 | 1LL040800000 | 277 | 436 | 32.5 | Q235B | ZA4D6100 | 1200 | 12907 | 264 | 110 | 0.235 | 890 | 851 | 59.1 | 2.4 | 1.861 | 0.17 | 0.15 | 0.35 | 0.033 | 0.001 | 0 | 0.002 | 0.02 | 0.03 | 0.07 | 0.01 | 0.018 | 0.007 | 0.2476667 | 0.5591667 | 39
589 | 1516P90100 | 1LL040800100 | 285 | 441 | 34.5 | Q235B | ZA4D6100 | 1207 | 12895 | 264 | 110 | 0.232 | 888 | 851 | 59.1 | 2.4 | 1.861 | 0.17 | 0.15 | 0.35 | 0.033 | 0.001 | 0 | 0.002 | 0.02 | 0.03 | 0.07 | 0.01 | 0.018 | 0.007 | 0.2476667 | 0.5591667 | 37
590 | 1512Q72600 | 1LL041044100 | 314 | 462 | 37.5 | Q235B | ZA4E8100 | 1149.5 | 0 | 263 | 69.99 | 0.193 | 1110 | 818 | 9.76 | 3.772 | 7.329 | 0.17 | 0.15 | 0.36 | 0.034 | 0.001 | 0 | 0.003 | 0.02 | 0.02 | 0.05 | 0 | 0.042 | 0.0026 | 0.2426667 | 0.5575 | 292
591 | 1513N96100 | 1LL041109600 | 281 | 436 | 30 | Q235B | ZA4E8100 | 1181 | 13062 | 264 | 90 | 0.255 | 895 | 852 | 39.2 | 2.933 | 2.296 | 0.18 | 0.1 | 0.25 | 0.03 | 0.001 | 0 | 0.001 | 0.02 | 0.04 | 0.04 | 0.03 | 0.016 | 0.0049 | 0.2396667 | 0.4773333 | 43
592 | 1514P69100 | 1LL041401200 | 332 | 462 | 36.5 | Q235B | ZA4E8100 | 1240 | 11864 | 120 | 79.99 | 0.181 | 941 | 861 | 27.45 | 1.5 | 2.914 | 0.16 | 0.19 | 0.45 | 0.032 | 0.002 | 0 | 0.002 | 0.02 | 0.02 | 0.04 | 0.01 | 0.013 | 0.0059 | 0.2476667 | 0.639 | 80
593 | 1514Q98400 | 1LL041434800 | 337 | 476 | 33 | Q235B | ED4A8100 | 1189 | 14458 | 264 | 69.99 | 0.269 | 918 | 827 | 21.25 | 3.772 | 3.294 | 0.17 | 0.21 | 0.71 | 0.027 | 0.002 | 0.001 | 0.004 | 0.02 | 0.03 | 0.07 | 0.01 | 0.014 | 0.0022 | 0.3078667 | 0.9212667 | 91
594 | 1513N96200 | 1LL042048000 | 311 | 447 | 28 | Q235B | ZA4E8100 | 1181 | 13062 | 264 | 90 | 0.255 | 895 | 852 | 39.2 | 2.933 | 2.296 | 0.18 | 0.1 | 0.25 | 0.03 | 0.001 | 0 | 0.001 | 0.02 | 0.04 | 0.04 | 0.03 | 0.016 | 0.0049 | 0.2396667 | 0.4773333 | 43
595 | 1516Q21100 | 1LL042172000 | 232 | 422 | 34 | Q235B | DA4B8300 | 1183 | 13170 | 302 | 170 | 0.16 | 925 | 904 | 140 | 1.776 | 1.214 | 0.18 | 0.13 | 0.42 | 0.032 | 0.001 | 0 | 0.003 | 0.02 | 0.03 | 0.07 | 0.01 | 0.025 | 0.0072 | 0.2693333 | 0.6385 | 21
596 | 1516Q24100 | 1LL042172100 | 201 | 407 | 26 | Q235B | DA4B8300 | 1160 | 12804 | 302 | 59.99 | 0.302 | 993 | 816 | 138.6 | 4.401 | 3.013 | 0.18 | 0.13 | 0.42 | 0.032 | 0.001 | 0 | 0.003 | 0.02 | 0.03 | 0.07 | 0.01 | 0.025 | 0.0072 | 0.2693333 | 0.6385 | 177
597 | 1516P97400 | 1LL042266700 | 352 | 468 | 40 | Q235B | ZF4H7100 | 1181 | 13111 | 264 | 80 | 0.235 | 1064 | 797 | 9.2 | 3.3 | 8.696 | 0.15 | 0.11 | 0.62 | 0.031 | 0.001 | 0 | 0.002 | 0.02 | 0.04 | 0.08 | 0.01 | 0.016 | 0.0035 | 0.2753333 | 0.8183333 | 267
598 | 1513M99200 | 1LL042470900 | 308 | 453 | 41 | Q235B | DA4B8300 | 1255 | 13772 | 120 | 59.99 | 0.105 | 1087 | 847 | 6.1 | 2 | 9.834 | 0.16 | 0.15 | 0.36 | 0.032 | 0.001 | 0 | 0.003 | 0.02 | 0.05 | 0.06 | 0.02 | 0.014 | 0.0022 | 0.2406667 | 0.5793333 | 240
599 | 1513M99300 | 1LL042493100 | 330 | 466 | 43 | Q235B | DA4B8300 | 1255 | 13772 | 120 | 59.99 | 0.105 | 1087 | 847 | 6.1 | 2 | 9.834 | 0.16 | 0.15 | 0.36 | 0.032 | 0.001 | 0 | 0.003 | 0.02 | 0.05 | 0.06 | 0.02 | 0.014 | 0.0022 | 0.2406667 | 0.5793333 | 240
600 | 1522N19400 | 1LL042676400 | 327 | 449 | 38.5 | Q235B | ZA4E8100 | 1184 | 13516 | 264 | 75 | 0.248 | 1090 | 824 | 10 | 3.52 | 7.5 | 0.18 | 0.12 | 0.29 | 0.032 | 0.001 | 0 | 0.002 | 0.02 | 0.03 | 0.04 | 0.01 | 0.018 | 0.0069 | 0.2416667 | 0.5066667 | 266
601 | 1519P56400 | 1LL042676500 | 359 | 466 | 33 | Q235B | ZA4E8100 | 1207 | 12862 | 264 | 75 | 0.258 | 1066 | 815 | 9.7 | 3.52 | 7.732 | 0.18 | 0.12 | 0.29 | 0.032 | 0.001 | 0 | 0.002 | 0.02 | 0.03 | 0.04 | 0.01 | 0.018 | 0.0069 | 0.2416667 | 0.5066667 | 251
602 | 1519P63400 | 1LL042677100 | 351 | 461 | 32.5 | Q235B | ZA4E8100 | 1210 | 12933 | 264 | 75 | 0.259 | 1083 | 830 | 9.7 | 3.52 | 7.732 | 0.17 | 0.13 | 0.27 | 0.03 | 0.001 | 0 | 0.003 | 0.02 | 0.04 | 0.03 | 0.01 | 0.012 | 0.006 | 0.227 | 0.4865 | 253
603 | 1519P72400 | 1LL042677200 | 335 | 453 | 27.5 | Q235B | ZA4E8100 | 1210 | 12403 | 264 | 75 | 0.255 | 1059 | 806 | 9.7 | 3.52 | 7.732 | 0.17 | 0.13 | 0.27 | 0.03 | 0.001 | 0 | 0.003 | 0.02 | 0.04 | 0.03 | 0.01 | 0.012 | 0.006 | 0.227 | 0.4865 | 253
604 | 1520K25400 | 1LL042721400 | 343 | 449 | 41 | Q235B | ZA4E8100 | 1207 | 13006 | 264 | 75 | 0.258 | 1087 | 827 | 9.7 | 3.52 | 7.732 | 0.19 | 0.14 | 0.26 | 0.03 | 0 | 0 | 0.002 | 0.02 | 0.03 | 0.05 | 0.01 | 0.016 | 0.0035 | 0.2486667 | 0.4878333 | 260
605 | 1520K29400 | 1LL042721500 | 334 | 457 | 39.5 | Q235B | ZA4E8100 | 1200 | 12787 | 264 | 75 | 0.26 | 1067 | 805 | 9.7 | 3.52 | 7.732 | 0.19 | 0.14 | 0.26 | 0.03 | 0 | 0 | 0.002 | 0.02 | 0.03 | 0.05 | 0.01 | 0.016 | 0.0035 | 0.2486667 | 0.4878333 | 262
606 | 1519P81600 | 1LL042900100 | 337 | 439 | 34 | Q235B | ZA4E8100 | 1218 | 15219 | 264 | 74.99 | 0.23 | 1066 | 823 | 9.35 | 3.52 | 8.02 | 0.17 | 0.13 | 0.25 | 0.029 | 0.001 | 0 | 0.003 | 0.02 | 0.03 | 0.05 | 0.01 | 0.015 | 0.005 | 0.227 | 0.4575 | 243
607 | 1520K05800 | 1LL042900200 | 302 | 435 | 36 | Q235B | ZA4E8100 | 1220 | 13629 | 264 | 70 | 0.128 | 1020 | 875 | 11.35 | 3.771 | 6.167 | 0.17 | 0.13 | 0.25 | 0.029 | 0.001 | 0 | 0.003 | 0.02 | 0.03 | 0.05 | 0.01 | 0.015 | 0.005 | 0.227 | 0.4575 | 145
608 | 1520K11800 | 1LL042900300 | 316 | 440 | 40.5 | Q235B | ZA4E8100 | 1213 | 12395 | 264 | 70 | 0.228 | 1041 | 834 | 11.35 | 3.771 | 6.167 | 0.17 | 0.13 | 0.25 | 0.029 | 0.001 | 0 | 0.003 | 0.02 | 0.03 | 0.05 | 0.01 | 0.015 | 0.005 | 0.227 | 0.4575 | 207
609 | 1520K15600 | 1LL042901100 | 361 | 472 | 31.5 | Q235B | ZA4E8100 | 1206 | 12721 | 264 | 69.99 | 0.264 | 1022 | 820 | 13.35 | 3.772 | 5.243 | 0.18 | 0.14 | 0.26 | 0.034 | 0.001 | 0 | 0.002 | 0.02 | 0.03 | 0.07 | 0.01 | 0.026 | 0.004 | 0.2426667 | 0.4788333 | 202
610 | 1520K19400 | 1LL042901200 | 352 | 466 | 30 | Q235B | ZA4E8100 | 1149.5 | 12949 | 264 | 70 | 0.145 | 928 | 834 | 19.66 | 3.771 | 3.561 | 0.18 | 0.14 | 0.26 | 0.034 | 0.001 | 0 | 0.002 | 0.02 | 0.03 | 0.07 | 0.01 | 0.026 | 0.004 | 0.2426667 | 0.4788333 | 94
611 | 1520K21300 | 1LL042901300 | 343 | 462 | 34.5 | Q235B | ZA4E8100 | 1163 | 13157 | 264 | 70 | 0.306 | 961 | 845 | 24.1 | 3.771 | 2.905 | 0.18 | 0.14 | 0.26 | 0.034 | 0.001 | 0 | 0.002 | 0.02 | 0.03 | 0.07 | 0.01 | 0.026 | 0.004 | 0.2426667 | 0.4788333 | 116
612 | 1520K18400 | 1LL042901400 | 345 | 463 | 33.5 | Q235B | ZA4E8100 | 1203 | 12638 | 264 | 65 | 0.272 | 1020 | 822 | 15.5 | 4.062 | 4.194 | 0.18 | 0.14 | 0.26 | 0.034 | 0.001 | 0 | 0.002 | 0.02 | 0.03 | 0.07 | 0.01 | 0.026 | 0.004 | 0.2426667 | 0.4788333 | 198
613 | 1520K15600 | 1LL042901500 | 359 | 473 | 36 | Q235B | ZA4E8100 | 1206 | 12721 | 264 | 69.99 | 0.264 | 1022 | 820 | 13.35 | 3.772 | 5.243 | 0.18 | 0.14 | 0.26 | 0.034 | 0.001 | 0 | 0.002 | 0.02 | 0.03 | 0.07 | 0.01 | 0.026 | 0.004 | 0.2426667 | 0.4788333 | 202
614 | 1520K20400 | 1LL042901600 | 381 | 476 | 30.5 | Q235B | ZA4E8100 | 1149.5 | 13113 | 264 | 59.99 | 0.302 | 993 | 816 | 19.91 | 4.401 | 3.013 | 0.18 | 0.14 | 0.26 | 0.034 | 0.001 | 0 | 0.002 | 0.02 | 0.03 | 0.07 | 0.01 | 0.026 | 0.004 | 0.2426667 | 0.4788333 | 177
615 | 1520K30400 | 1LL043092400 | 342 | 451 | 29.5 | Q235B | ZF4H6100 | 1149.5 | 12906 | 264 | 59.99 | 0.311 | 947 | 829 | 19.66 | 4.401 | 3.051 | 0.16 | 0.1 | 0.52 | 0.037 | 0.001 | 0 | 0.003 | 0.04 | 0.03 | 0.03 | 0 | 0.013 | 0.0057 | 0.2573333 | 0.7148333 | 118
616 | 1519N08600 | 1LL043393700 | 295 | 473 | 37 | Q235B | ZA4E8100 | 1177 | 14286 | 302 | 70 | 0.201 | 926 | 833 | 15.25 | 4.314 | 4.59 | 0.18 | 0.13 | 0.42 | 0.032 | 0.001 | 0 | 0.003 | 0.02 | 0.03 | 0.07 | 0.01 | 0.025 | 0.0072 | 0.2693333 | 0.6385 | 93
617 | 1521M87100 | 1LL043721200 | 254 | 440 | 42 | Q235B | ZA4E8100 | 1216 | 13543 | 121 | 69.99 | 0.164 | 961 | 851 | 15.1 | 1.729 | 4.635 | 0.16 | 0.15 | 0.36 | 0.032 | 0.001 | 0 | 0.003 | 0.02 | 0.05 | 0.06 | 0.02 | 0.014 | 0.0022 | 0.2406667 | 0.5793333 | 110
618 | 1521M60100 | 1LL043721500 | 305 | 431 | 37 | Q235B | ZA4E8100 | 1217 | 13444 | 121 | 70 | 0.196 | 934 | 832 | 21.25 | 1.729 | 3.294 | 0.16 | 0.15 | 0.36 | 0.032 | 0.001 | 0 | 0.003 | 0.02 | 0.05 | 0.06 | 0.02 | 0.014 | 0.0022 | 0.2406667 | 0.5793333 | 102
619 | 1520M27100 | 1LL043737200 | 306 | 450 | 37 | Q235B | EA4A9100 | 1197 | 12633 | 264 | 99.99 | 0.168 | 909 | 843 | 40.9 | 2.64 | 2.445 | 0.12 | 0.25 | 0.83 | 0.04 | 0.002 | 0.001 | 0.014 | 0.02 | 0.05 | 0.04 | 0.01 | 0.011 | 0.0026 | 0.2732 | 1.0111 | 66
620 | 1520L21100 | 1LL043760500 | 303 | 438 | 40 | Q235B | ZA4E8100 | 1149.5 | 0 | 122.04 | 70 | 0.228 | 1041 | 834 | 10.13 | 3.771 | 6.167 | 0.17 | 0.13 | 0.27 | 0.03 | 0.001 | 0 | 0.003 | 0.02 | 0.04 | 0.03 | 0.01 | 0.012 | 0.006 | 0.227 | 0.4865 | 207
621 | 1427P56300 | 1LL044461100 | 318 | 451 | 34 | Q235B | ZA4E8100 | 1215 | 12184 | 264 | 79.99 | 0.26 | 923 | 842 | 24.5 | 3.3 | 3.265 | 0.18 | 0.09 | 0.28 | 0.035 | 0 | 0 | 0.001 | 0.02 | 0.05 | 0.05 | 0.01 | 0.023 | 0.0125 | 0.2433333 | 0.5161667 | 81
622 | 1427P63300 | 1LL044461400 | 296 | 447 | 36.5 | Q235B | ZA4E8100 | 1204 | 11955 | 264 | 80 | 0.259 | 910 | 843 | 29.44 | 3.3 | 2.717 | 0.18 | 0.09 | 0.28 | 0.035 | 0 | 0 | 0.001 | 0.02 | 0.05 | 0.05 | 0.01 | 0.023 | 0.0125 | 0.2433333 | 0.5161667 | 67
623 | 1516Q29300 | 1LL044462000 | 329 | 452 | 34 | Q235B | DA4B8300 | 1201 | 14173 | 302 | 70 | 0.344 | 895 | 819 | 21.7 | 4.314 | 3.226 | 0.18 | 0.13 | 0.42 | 0.032 | 0.001 | 0 | 0.003 | 0.02 | 0.03 | 0.07 | 0.01 | 0.025 | 0.0072 | 0.2693333 | 0.6385 | 76
624 | 1518M72400 | 1LL044462300 | 328 | 447 | 37 | Q235B | DA4B8300 | 1188 | 14275 | 302 | 69.99 | 0.26 | 894 | 828 | 19.7 | 4.315 | 3.553 | 0.18 | 0.13 | 0.42 | 0.032 | 0.001 | 0 | 0.003 | 0.02 | 0.03 | 0.07 | 0.01 | 0.025 | 0.0072 | 0.2693333 | 0.6385 | 66
625 | 1528L61800 | 1LL044597300 | 284 | 433 | 31.5 | Q235B | ZA4E8100 | 1211 | 14692 | 264 | 75 | 0.227 | 1108 | 855 | 11.55 | 3.52 | 6.494 | 0.18 | 0.12 | 0.41 | 0.038 | 0.001 | 0 | 0.002 | 0.02 | 0.03 | 0.06 | 0.01 | 0.019 | 0.0037 | 0.2656667 | 0.6276667 | 253
626 | 1528L75800 | 1LL044597400 | 303 | 456 | 39.5 | Q235B | ZA4E8100 | 1224 | 16123 | 264 | 75 | 0.235 | 1079 | 859 | 11.55 | 3.52 | 6.494 | 0.18 | 0.12 | 0.41 | 0.038 | 0.001 | 0 | 0.002 | 0.02 | 0.03 | 0.06 | 0.01 | 0.019 | 0.0037 | 0.2656667 | 0.6276667 | 220
627 | 1528L76300 | 1LL044597500 | 311 | 446 | 34 | Q235B | ZA4E8100 | 1185 | 13045 | 264 | 64.99 | 0.312 | 958 | 831 | 19.25 | 4.062 | 3.376 | 0.18 | 0.12 | 0.41 | 0.038 | 0.001 | 0 | 0.002 | 0.02 | 0.03 | 0.06 | 0.01 | 0.019 | 0.0037 | 0.2656667 | 0.6276667 | 127
628 | 1525N80800 | 1LL044598200 | 281 | 430 | 40 | Q235B | ZA4E8100 | 1205 | 16242 | 264 | 70 | 0.216 | 1041 | 818 | 11.55 | 3.771 | 6.061 | 0.18 | 0.15 | 0.26 | 0.035 | 0 | 0 | 0.002 | 0.02 | 0.04 | 0.04 | 0 | 0.016 | 0.0026 | 0.2353333 | 0.487 | 223
629 | 1525N85800 | 1LL044598300 | 298 | 430 | 38 | Q235B | ZA4E8100 | 1214 | 16123 | 264 | 70 | 0.224 | 1031 | 814 | 11.55 | 3.771 | 6.061 | 0.18 | 0.15 | 0.26 | 0.035 | 0 | 0 | 0.002 | 0.02 | 0.04 | 0.04 | 0 | 0.016 | 0.0026 | 0.2353333 | 0.487 | 217
630 | 1526N97400 | 1LL044778700 | 319 | 450 | 39 | Q235B | ZA4E8100 | 1184 | 13023 | 260 | 75 | 0.207 | 964 | 828 | 15.5 | 3.467 | 4.839 | 0.18 | 0.12 | 0.29 | 0.032 | 0.001 | 0 | 0.002 | 0.02 | 0.03 | 0.04 | 0.01 | 0.018 | 0.0069 | 0.2416667 | 0.5066667 | 136
631 | 1525M26200 | 1LL044788100 | 265 | 447 | 26.5 | Q235B | ZA4D6100 | 1187 | 15046 | 264 | 110 | 0.238 | 897 | 858 | 59.1 | 2.4 | 1.861 | 0.16 | 0.18 | 0.36 | 0.034 | 0 | 0 | 0.002 | 0.02 | 0.03 | 0.06 | 0.02 | 0.016 | 0.003 | 0.2393333 | 0.5603333 | 39
632 | 1525M13200 | 1LL044788200 | 302 | 466 | 34.5 | Q235B | ZA4D6100 | 1188 | 15466 | 264 | 69.99 | 0.199 | 896 | 882 | 45.1 | 3.772 | 1.552 | 0.16 | 0.18 | 0.36 | 0.034 | 0 | 0 | 0.002 | 0.02 | 0.03 | 0.06 | 0.02 | 0.016 | 0.003 | 0.2393333 | 0.5603333 | 14
633 | 1525N87200 | 1LL044788700 | 306 | 450 | 35 | Q235B | ZA4E8100 | 1197 | 15452 | 264 | 100 | 0.257 | 921 | 848 | 39.2 | 2.64 | 2.551 | 0.18 | 0.14 | 0.26 | 0.031 | 0.001 | 0 | 0.004 | 0.02 | 0.03 | 0.05 | 0.02 | 0.023 | 0.0013 | 0.2406667 | 0.4785 | 73
634 | 1525N82200 | 1LL044788800 | 304 | 449 | 35.5 | Q235B | ZA4E8100 | 1188 | 15469 | 264 | 100 | 0.259 | 900 | 865 | 39.2 | 2.64 | 2.551 | 0.18 | 0.14 | 0.26 | 0.031 | 0.001 | 0 | 0.004 | 0.02 | 0.03 | 0.05 | 0.02 | 0.023 | 0.0013 | 0.2406667 | 0.4785 | 35
635 | 1525M40200 | 1LL044789300 | 304 | 444 | 27 | Q235B | ZA4E8100 | 1199 | 15773 | 264 | 90 | 0.239 | 908 | 834 | 35.2 | 2.933 | 2.557 | 0.19 | 0.16 | 0.25 | 0.035 | 0.001 | 0 | 0.003 | 0.02 | 0.04 | 0.03 | 0 | 0.021 | 0.0014 | 0.2416667 | 0.4868333 | 74
636 | 1525M49300 | 1LL044789400 | 302 | 435 | 32.5 | Q235B | ZA4E8100 | 1219 | 14657 | 264 | 89.99 | 0.228 | 899 | 836 | 29.2 | 2.934 | 3.082 | 0.19 | 0.16 | 0.25 | 0.035 | 0.001 | 0 | 0.003 | 0.02 | 0.04 | 0.03 | 0 | 0.021 | 0.0014 | 0.2416667 | 0.4868333 | 63
637 | 1525M50400 | 1LL044789500 | 324 | 446 | 34.5 | Q235B | ZA4E8100 | 1215 | 14735 | 264 | 80 | 0.245 | 920 | 823 | 24.5 | 3.3 | 3.265 | 0.19 | 0.16 | 0.25 | 0.035 | 0.001 | 0 | 0.003 | 0.02 | 0.04 | 0.03 | 0 | 0.021 | 0.0014 | 0.2416667 | 0.4868333 | 97
638 | 1525M52500 | 1LL044789600 | 300 | 431 | 40 | Q235B | ZA4E8100 | 1208 | 16379 | 264 | 70 | 0.32 | 979 | 830 | 19.5 | 3.771 | 3.59 | 0.19 | 0.16 | 0.25 | 0.035 | 0.001 | 0 | 0.003 | 0.02 | 0.04 | 0.03 | 0 | 0.021 | 0.0014 | 0.2416667 | 0.4868333 | 149
639 | 1525M78500 | 1LL044790500 | 310 | 444 | 40 | Q235B | ZA4E8100 | 1180 | 15263 | 264 | 70 | 0.283 | 908 | 812 | 15.5 | 3.771 | 4.516 | 0.18 | 0.16 | 0.25 | 0.035 | 0 | 0 | 0.003 | 0.02 | 0.04 | 0.03 | 0 | 0.02 | 0.0012 | 0.2316667 | 0.4768333 | 96
640 | 1525M58400 | 1LL044790600 | 347 | 468 | 31 | Q235B | ZA4E8100 | 1185 | 15395 | 264 | 60 | 0.36 | 918 | 797 | 19.25 | 4.4 | 3.117 | 0.18 | 0.16 | 0.25 | 0.035 | 0 | 0 | 0.003 | 0.02 | 0.04 | 0.03 | 0 | 0.02 | 0.0012 | 0.2316667 | 0.4768333 | 121
641 | 1525M75400 | 1LL044790700 | 320 | 447 | 36 | Q235B | ZA4E8100 | 1184 | 15326 | 264 | 70 | 0.223 | 898 | 792 | 19.5 | 3.771 | 3.59 | 0.18 | 0.16 | 0.25 | 0.035 | 0 | 0 | 0.003 | 0.02 | 0.04 | 0.03 | 0 | 0.02 | 0.0012 | 0.2316667 | 0.4768333 | 106
642 | 1525M88600 | 1LL044791400 | 324 | 443 | 40.5 | Q235B | ZA4E8100 | 1197 | 15351 | 264 | 69.99 | 0.25 | 941 | 815 | 15.5 | 3.772 | 4.515 | 0.18 | 0.14 | 0.26 | 0.037 | 0 | 0 | 0.002 | 0.02 | 0.03 | 0.03 | 0 | 0.009 | 0.0023 | 0.2326667 | 0.4761667 | 126
643 | 1525N10800 | 1LL044791500 | 279 | 428 | 39 | Q235B | ZA4E8100 | 1201 | 18552 | 264 | 69.99 | 0.197 | 1099 | 872 | 11.35 | 3.772 | 6.167 | 0.18 | 0.14 | 0.26 | 0.037 | 0 | 0 | 0.002 | 0.02 | 0.03 | 0.03 | 0 | 0.009 | 0.0023 | 0.2326667 | 0.4761667 | 227
644 | 1525M01200 | 1LL045179500 | 276 | 448 | 32.5 | Q235B | ZF4H6100 | 1202 | 14770 | 264 | 100 | 0.259 | 879 | 857 | 44.1 | 2.64 | 2.268 | 0.16 | 0.09 | 0.52 | 0.04 | 0.001 | 0 | 0.002 | 0.02 | 0.04 | 0.04 | 0.01 | 0.02 | 0.0042 | 0.2606667 | 0.7256667 | 22
645 | 1525M58400 | 1LL045492900 | 302 | 436 | 38 | Q235B | ZA4E8100 | 1185 | 15395 | 264 | 60 | 0.36 | 918 | 797 | 19.25 | 4.4 | 3.117 | 0.18 | 0.16 | 0.25 | 0.035 | 0 | 0 | 0.003 | 0.02 | 0.04 | 0.03 | 0 | 0.02 | 0.0012 | 0.2316667 | 0.4768333 | 121
646 | 1527L38300 | 1LL045742500 | 310 | 480 | 34 | Q235B | EA4A9100 | 1175 | 13081 | 264 | 100 | 0.252 | 905 | 852 | 40.9 | 2.64 | 2.445 | 0.17 | 0.17 | 0.63 | 0.032 | 0.002 | 0 | 0.003 | 0.02 | 0.05 | 0.06 | 0.01 | 0.021 | 0.0036 | 0.2936667 | 0.8593333 | 53
647 | 1527L42300 | 1LL045742600 | 299 | 466 | 35 | Q235B | EA4A9100 | 1181 | 12951 | 264 | 100 | 0.251 | 904 | 846 | 40.9 | 2.64 | 2.445 | 0.17 | 0.17 | 0.63 | 0.032 | 0.002 | 0 | 0.003 | 0.02 | 0.05 | 0.06 | 0.01 | 0.021 | 0.0036 | 0.2936667 | 0.8593333 | 58
648 | 1527L53200 | 1LL045743200 | 321 | 466 | 36.5 | Q235B | EA4A9100 | 1162 | 12735 | 264 | 90 | 0.192 | 914 | 853 | 35.99 | 2.933 | 2.501 | 0.16 | 0.18 | 0.63 | 0.035 | 0 | 0 | 0.002 | 0.02 | 0.05 | 0.03 | 0.01 | 0.01 | 0.0036 | 0.2776667 | 0.8481667 | 61
649 | 1527L45200 | 1LL045743300 | 300 | 461 | 35.5 | Q235B | EA4A9100 | 1160 | 12724 | 264 | 99.99 | 0.153 | 915 | 865 | 40.9 | 2.64 | 2.445 | 0.16 | 0.18 | 0.63 | 0.035 | 0 | 0 | 0.002 | 0.02 | 0.05 | 0.03 | 0.01 | 0.01 | 0.0036 | 0.2776667 | 0.8481667 | 50
650 | 1527L55100 | 1LL045744000 | 303 | 458 | 37.5 | Q235B | EA4A9100 | 1187 | 12767 | 264 | 90 | 0.19 | 915 | 861 | 35.99 | 2.933 | 2.501 | 0.16 | 0.18 | 0.6 | 0.032 | 0 | 0 | 0.003 | 0.02 | 0.04 | 0.06 | 0.01 | 0.017 | 0.0035 | 0.278 | 0.8096667 | 54
651 | 1527L62200 | 1LL045744100 | 309 | 458 | 37.5 | Q235B | EA4A9100 | 1182 | 12741 | 264 | 90 | 0.23 | 894 | 831 | 35.99 | 2.933 | 2.501 | 0.16 | 0.18 | 0.6 | 0.032 | 0 | 0 | 0.003 | 0.02 | 0.04 | 0.06 | 0.01 | 0.017 | 0.0035 | 0.278 | 0.8096667 | 63
652 | 1527L69100 | 1LL045744700 | 332 | 466 | 35.5 | Q235B | EA4A9100 | 1167 | 12380 | 264 | 89.99 | 0.192 | 895 | 860 | 35.99 | 2.934 | 2.5 | 0.16 | 0.25 | 0.63 | 0.03 | 0 | 0 | 0.004 | 0.02 | 0.04 | 0.04 | 0 | 0.015 | 0.003 | 0.277 | 0.8403333 | 35
653 | 1527L70100 | 1LL045744800 | 316 | 460 | 34.5 | Q235B | EA4A9100 | 1169 | 12737 | 264 | 89.99 | 0.193 | 893 | 853 | 35.99 | 2.934 | 2.5 | 0.16 | 0.25 | 0.63 | 0.03 | 0 | 0 | 0.004 | 0.02 | 0.04 | 0.04 | 0 | 0.015 | 0.003 | 0.277 | 0.8403333 | 40
654 | 1528L86800 | 1LL045752900 | 299 | 455 | 43 | Q235B | ZA4E8100 | 1219 | 16137 | 264 | 75 | 0.234 | 1041 | 855 | 11.55 | 3.52 | 6.494 | 0.18 | 0.13 | 0.34 | 0.03 | 0.002 | 0.001 | 0.003 | 0.02 | 0.04 | 0.05 | 0.01 | 0.013 | 0.0016 | 0.2528667 | 0.5676 | 186
655 | 1528L92600 | 1LL045753000 | 295 | 449 | 41.5 | Q235B | ZA4E8100 | 1219 | 14983 | 264 | 69.99 | 0.256 | 1092 | 848 | 11.35 | 3.772 | 6.167 | 0.18 | 0.13 | 0.34 | 0.03 | 0.002 | 0.001 | 0.003 | 0.02 | 0.04 | 0.05 | 0.01 | 0.013 | 0.0016 | 0.2528667 | 0.5676 | 244
656 | 1528L55500 | 1LL045753500 | 287 | 428 | 38.5 | Q235B | ZA4E8100 | 1211 | 14640 | 264 | 60 | 0.327 | 991 | 850 | 15.5 | 4.4 | 3.871 | 0.19 | 0.12 | 0.26 | 0.033 | 0.001 | 0 | 0.001 | 0.02 | 0.04 | 0.04 | 0.01 | 0.018 | 0.0035 | 0.2473333 | 0.4966667 | 141
657 | 1528L42A00 | 1LL045753600 | 274 | 442 | 43 | Q235B | ZA4E8100 | 1216 | 16131 | 264 | 75 | 0.242 | 1115 | 840 | 10.14 | 3.52 | 7.396 | 0.19 | 0.12 | 0.26 | 0.033 | 0.001 | 0 | 0.001 | 0.02 | 0.04 | 0.04 | 0.01 | 0.018 | 0.0035 | 0.2473333 | 0.4966667 | 275
658 | 1528L52600 | 1LL045753700 | 275 | 432 | 41.5 | Q235B | ZA4E8100 | 1214 | 16792 | 264 | 75 | 0.21 | 1051 | 874 | 13.55 | 3.52 | 5.535 | 0.19 | 0.12 | 0.26 | 0.033 | 0.001 | 0 | 0.001 | 0.02 | 0.04 | 0.04 | 0.01 | 0.018 | 0.0035 | 0.2473333 | 0.4966667 | 177
659 | 1528L56300 | 1LL045753800 | 324 | 442 | 36 | Q235B | ZA4E8100 | 1195 | 14367 | 264 | 65 | 0.273 | 981 | 819 | 19.5 | 4.062 | 3.333 | 0.19 | 0.12 | 0.26 | 0.033 | 0.001 | 0 | 0.001 | 0.02 | 0.04 | 0.04 | 0.01 | 0.018 | 0.0035 | 0.2473333 | 0.4966667 | 162
660 | 1527L75100 | 1LL045768400 | 323 | 468 | 34.5 | Q235B | EA4A9100 | 1170 | 12516 | 264 | 90 | 0.192 | 894 | 853 | 35.99 | 2.933 | 2.501 | 0.16 | 0.19 | 0.61 | 0.035 | 0 | 0.001 | 0.002 | 0.01 | 0.04 | 0.15 | 0.02 | 0.016 | 0.0032 | 0.2992 | 0.8252667 | 41
661 | 1525M20100 | 1LL046107500 | 271 | 451 | 33.5 | Q235B | ZA4D6100 | 1188 | 15049 | 264 | 110 | 0.243 | 911 | 865 | 59.1 | 2.4 | 1.861 | 0.16 | 0.18 | 0.36 | 0.034 | 0 | 0 | 0.002 | 0.02 | 0.03 | 0.06 | 0.02 | 0.016 | 0.003 | 0.2393333 | 0.5603333 | 46
662 | 1529L57100 | 1LL046256500 | 331 | 449 | 37 | Q235B | EA4A9100 | 1201 | 15029 | 260 | 100 | 0.187 | 889 | 847 | 35.99 | 2.6 | 2.779 | 0.16 | 0.25 | 0.63 | 0.03 | 0 | 0 | 0.004 | 0.02 | 0.04 | 0.04 | 0 | 0.015 | 0.003 | 0.277 | 0.8403333 | 42
663 | 1602K34200 | 1LL046280500 | 250 | 427 | 43.5 | Q235B | ZA4E8100 | 1221 | 12993 | 120 | 70 | 0.214 | 1009 | 844 | 9.5 | 1.714 | 7.368 | 0.18 | 0.14 | 0.26 | 0.037 | 0 | 0 | 0.002 | 0.02 | 0.03 | 0.03 | 0 | 0.009 | 0.0023 | 0.2326667 | 0.4761667 | 165
664 | 1606M85100 | 1LL046540300 | 296 | 439 | 26 | Q235B | ZA4D6100 | 1199 | 27081 | 264 | 110 | 0.171 | 887 | 828 | 56.2 | 2.4 | 1.957 | 0.16 | 0.18 | 0.36 | 0.036 | 0.002 | 0 | 0.002 | 0.03 | 0.03 | 0.04 | 0.01 | 0.013 | 0.0038 | 0.234 | 0.5586667 | 59
665 | 1605L37100 | 1LL046540400 | 283 | 435 | 35.5 | Q235B | ZA4D6100 | 1192 | 14135 | 264 | 109.99 | 0.209 | 870 | 825 | 59.1 | 2.4 | 1.861 | 0.16 | 0.18 | 0.36 | 0.036 | 0.002 | 0 | 0.002 | 0.03 | 0.03 | 0.04 | 0.01 | 0.013 | 0.0038 | 0.234 | 0.5586667 | 45
666 | 1530Q54200 | 1LL046611200 | 300 | 451 | 35.5 | Q235B | ZA4E8100 | 1197 | 15851 | 264 | 99.99 | 0.164 | 866 | 822 | 39.2 | 2.64 | 2.551 | 0.17 | 0.14 | 0.53 | 0.026 | 0.001 | 0 | 0.002 | 0.02 | 0.04 | 0.07 | 0.01 | 0.022 | 0.0044 | 0.2783333 | 0.7488333 | 44
667 | 1530Q33100 | 1LL047040900 | 284 | 428 | 37.5 | Q235B | ZA4E8100 | 1189 | 13363 | 264 | 89.99 | 0.223 | 886 | 841 | 39.2 | 2.934 | 2.296 | 0.18 | 0.14 | 0.26 | 0.031 | 0.001 | 0 | 0.004 | 0.02 | 0.03 | 0.05 | 0.02 | 0.023 | 0.0013 | 0.2406667 | 0.4785 | 45
668 | 1530Q49200 | 1LL047043300 | 285 | 448 | 31.5 | Q235B | ZA4D6100 | 1186 | 13593 | 264 | 100 | 0.222 | 915 | 845 | 49.7 | 2.64 | 2.012 | 0.16 | 0.19 | 0.61 | 0.035 | 0 | 0.001 | 0.002 | 0.01 | 0.04 | 0.15 | 0.02 | 0.016 | 0.0032 | 0.2992 | 0.8252667 | 70
669 | 1530Q53600 | 1LL047049900 | 319 | 461 | 41 | Q235B | ZA4E8100 | 1214 | 13161 | 264 | 69.99 | 0.243 | 1085 | 811 | 9.6 | 3.772 | 7.291 | 0.17 | 0.14 | 0.53 | 0.026 | 0.001 | 0 | 0.002 | 0.02 | 0.04 | 0.07 | 0.01 | 0.022 | 0.0044 | 0.2783333 | 0.7488333 | 274
670 | 1531L11100 | 1LL047067400 | 343 | 451 | 36 | Q235B | ZA4E8100 | 1149.5 | 0 | 263 | 100 | 0.187 | 889 | 847 | 13.76 | 2.6 | 2.779 | 0.11 | 0.22 | 0.82 | 0.039 | 0.002 | 0.002 | 0.011 | 0.02 | 0.05 | 0.03 | 0.01 | 0.014 | 0.0011 | 0.2597333 | 0.9897 | 42
671 | 1531N63100 | 1LL047128500 | 393 | 470 | 35 | Q235B | EA4A9100 | 1192 | 13619 | 264 | 94.99 | 0.159 | 897 | 847 | 35.99 | 2.779 | 2.639 | 0.09 | 0.16 | 0.8 | 0.033 | 0.011 | 0.001 | 0.004 | 0.02 | 0.05 | 0.07 | 0.01 | 0.01 | 0.0015 | 0.2442 | 0.9496 | 50
672 | 1531P51400 | 1LL047298700 | 322 | 454 | 37.5 | Q235B | ZA4E8100 | 1198 | 13761 | 264 | 75 | 0.221 | 1080 | 830 | 10 | 3.52 | 7.5 | 0.18 | 0.13 | 0.28 | 0.028 | 0.001 | 0 | 0.001 | 0.02 | 0.04 | 0.03 | 0.01 | 0.018 | 0.005 | 0.2386667 | 0.5065 | 250
673 | 1601M35300 | 1LL047616400 | 359 | 466 | 34.5 | Q235B | ZA4E8100 | 1199 | 11793 | 264 | 69.99 | 0.233 | 961 | 802 | 18 | 3.772 | 3.888 | 0.14 | 0.26 | 0.83 | 0.035 | 0.002 | 0.001 | 0.017 | 0.03 | 0.04 | 0.04 | 0.01 | 0.013 | 0.0011 | 0.2932 | 1.021433 | 159
674 | 1613K76100 | 1LL049033700 | 192 | 417 | 34.5 | Q235B | DA4B8300 | 1194 | 12849 | 302 | 170 | 0.17 | 1002 | 979 | 140 | 1.776 | 1.214 | 0.15 | 0.14 | 0.37 | 0.046 | 0 | 0.001 | 0.004 | 0.02 | 0.04 | 0.07 | 0.01 | 0.026 | 0.0098 | 0.2318667 | 0.5689333 | 23
675 | 1613K81100 | 1LL049033800 | 193 | 416 | 32.5 | Q235B | DA4B8300 | 1180 | 12863 | 302 | 170 | 0.16 | 1012 | 989 | 140.1 | 1.776 | 1.213 | 0.15 | 0.14 | 0.37 | 0.046 | 0 | 0.001 | 0.004 | 0.02 | 0.04 | 0.07 | 0.01 | 0.026 | 0.0098 | 0.2318667 | 0.5689333 | 23
676 | 1613K90100 | 1LL049033900 | 198 | 413 | 30.5 | Q235B | DA4B8300 | 1191 | 12839 | 302 | 170 | 0.152 | 1042 | 1010 | 140 | 1.776 | 1.214 | 0.15 | 0.14 | 0.37 | 0.046 | 0 | 0.001 | 0.004 | 0.02 | 0.04 | 0.07 | 0.01 | 0.026 | 0.0098 | 0.2318667 | 0.5689333 | 32
677 | 1605M46400 | 1LL049103700 | 319 | 446 | 35.5 | Q235B | YY000000 | 1210 | 11956 | 264 | 70 | 0.277 | 960 | 828 | 15.25 | 3.771 | 4.59 | 0.18 | 0.12 | 0.25 | 0.034 | 0.001 | 0 | 0.002 | 0.02 | 0.04 | 0.06 | 0 | 0.032 | 0.0034 | 0.2376667 | 0.477 | 132
678 | 1605M45400 | 1LL049103800 | 322 | 449 | 35 | Q235B | YY000000 | 1220 | 12591 | 264 | 70 | 0.27 | 934 | 821 | 18 | 3.771 | 3.889 | 0.18 | 0.12 | 0.25 | 0.034 | 0.001 | 0 | 0.002 | 0.02 | 0.04 | 0.06 | 0 | 0.032 | 0.0034 | 0.2376667 | 0.477 | 113
679 | 1605M35400 | 1LL049103900 | 302 | 443 | 38.5 | Q235B | YY000000 | 1216 | 12372 | 264 | 65 | 0.302 | 952 | 822 | 19.25 | 4.062 | 3.377 | 0.18 | 0.12 | 0.25 | 0.034 | 0.001 | 0 | 0.002 | 0.02 | 0.04 | 0.06 | 0 | 0.032 | 0.0034 | 0.2376667 | 0.477 | 130
680 | 1605M33400 | 1LL049104000 | 309 | 441 | 40 | Q235B | ZA4E8100 | 1205 | 15347 | 264 | 75 | 0.338 | 927 | 843 | 24.4 | 3.52 | 3.074 | 0.18 | 0.12 | 0.25 | 0.034 | 0.001 | 0 | 0.002 | 0.02 | 0.04 | 0.06 | 0 | 0.032 | 0.0034 | 0.2376667 | 0.477 | 84
681 | 1605M46400 | 1LL049104100 | 315 | 446 | 37.5 | Q235B | YY000000 | 1210 | 11956 | 264 | 70 | 0.277 | 960 | 828 | 15.25 | 3.771 | 4.59 | 0.18 | 0.12 | 0.25 | 0.034 | 0.001 | 0 | 0.002 | 0.02 | 0.04 | 0.06 | 0 | 0.032 | 0.0034 | 0.2376667 | 0.477 | 132
682 | 1605M48400 | 1LL049104200 | 304 | 447 | 39 | Q235B | YY000000 | 1218 | 12053 | 264 | 70 | 0.297 | 999 | 839 | 13.55 | 3.771 | 5.166 | 0.18 | 0.12 | 0.25 | 0.034 | 0.001 | 0 | 0.002 | 0.02 | 0.04 | 0.06 | 0 | 0.032 | 0.0034 | 0.2376667 | 0.477 | 160
683 | 1605M33400 | 1LL049104300 | 304 | 437 | 36 | Q235B | ZA4E8100 | 1205 | 15347 | 264 | 75 | 0.338 | 927 | 843 | 24.4 | 3.52 | 3.074 | 0.18 | 0.12 | 0.25 | 0.034 | 0.001 | 0 | 0.002 | 0.02 | 0.04 | 0.06 | 0 | 0.032 | 0.0034 | 0.2376667 | 0.477 | 84
684 | 1605M45400 | 1LL049104400 | 323 | 449 | 36 | Q235B | YY000000 | 1220 | 12591 | 264 | 70 | 0.27 | 934 | 821 | 18 | 3.771 | 3.889 | 0.18 | 0.12 | 0.25 | 0.034 | 0.001 | 0 | 0.002 | 0.02 | 0.04 | 0.06 | 0 | 0.032 | 0.0034 | 0.2376667 | 0.477 | 113
685 | 1605M54400 | 1LL049106500 | 330 | 451 | 35 | Q235B | ZF4H6100 | 1205 | 12897 | 264 | 75 | 0.234 | 935 | 803 | 19.25 | 3.52 | 3.896 | 0.15 | 0.11 | 0.53 | 0.036 | 0 | 0 | 0.002 | 0.02 | 0.06 | 0.05 | 0 | 0.016 | 0.0035 | 0.2536667 | 0.7461667 | 132
686 | 1531L11200 | 1LL049314500 | 290 | 433 | 44.5 | Q235B | ZA4E8100 | 1149.5 | 0 | 263 | 100 | 0.187 | 889 | 847 | 13.76 | 2.6 | 2.779 | 0.11 | 0.22 | 0.82 | 0.039 | 0.002 | 0.002 | 0.011 | 0.02 | 0.05 | 0.03 | 0.01 | 0.014 | 0.0011 | 0.2597333 | 0.9897 | 42
687 | 1605M34400 | 1LL049321800 | 308 | 443 | 34.5 | Q235B | YY000000 | 1217 | 12138 | 264 | 65 | 0.297 | 957 | 828 | 19.25 | 4.062 | 3.377 | 0.18 | 0.12 | 0.25 | 0.034 | 0.001 | 0 | 0.002 | 0.02 | 0.04 | 0.06 | 0 | 0.032 | 0.0034 | 0.2376667 | 0.477 | 129
688 | 1605M30400 | 1LL049615500 | 323 | 460 | 36.5 | Q235B | ZA4E8100 | 1181 | 12523 | 264 | 75 | 0.208 | 1062 | 804 | 9.9 | 3.52 | 7.576 | 0.18 | 0.15 | 0.28 | 0.036 | 0.001 | 0 | 0.002 | 0.02 | 0.05 | 0.03 | 0 | 0.01 | 0.0026 | 0.2373333 | 0.5165 | 258
689 | 1609P10200 | 1LL049760800 | 296 | 447 | 31.5 | Q235B | ZA4E8100 | 1193 | 13123 | 264 | 99.99 | 0.229 | 894 | 842 | 40.4 | 2.64 | 2.475 | 0.18 | 0.13 | 0.26 | 0.04 | 0.001 | 0 | 0.002 | 0.02 | 0.04 | 0.06 | 0.01 | 0.018 | 0.0074 | 0.2413333 | 0.488 | 52
690 | 1609P17200 | 1LL049760900 | 287 | 439 | 34 | Q235B | ZA4E8100 | 1194 | 12845 | 264 | 100 | 0.228 | 895 | 848 | 40.3 | 2.64 | 2.481 | 0.18 | 0.13 | 0.26 | 0.04 | 0.001 | 0 | 0.002 | 0.02 | 0.04 | 0.06 | 0.01 | 0.018 | 0.0074 | 0.2413333 | 0.488 | 47
691 | 1609P05200 | 1LL049761000 | 284 | 410 | 34.5 | Q235B | ZA4E8100 | 1187 | 12925 | 264 | 90 | 0.244 | 896 | 845 | 31.5 | 2.933 | 2.857 | 0.18 | 0.13 | 0.26 | 0.04 | 0.001 | 0 | 0.002 | 0.02 | 0.04 | 0.06 | 0.01 | 0.018 | 0.0074 | 0.2413333 | 0.488 | 51
692 | 1609P19400 | 1LL049761100 | 292 | 438 | 30 | Q235B | ZA4E8100 | 1187 | 13660 | 264 | 70 | 0.317 | 972 | 834 | 19.4 | 3.771 | 3.608 | 0.18 | 0.13 | 0.26 | 0.04 | 0.001 | 0 | 0.002 | 0.02 | 0.04 | 0.06 | 0.01 | 0.018 | 0.0074 | 0.2413333 | 0.488 | 138
693 | 1609P28600 | 1LL049762000 | 278 | 433 | 35 | Q235B | YY000000 | 1201 | 12985 | 264 | 70 | 0.239 | 1072 | 882 | 15.4 | 3.771 | 4.545 | 0.2 | 0.13 | 0.28 | 0.044 | 0.001 | 0 | 0.001 | 0.02 | 0.03 | 0.05 | 0.01 | 0.02 | 0.0132 | 0.262 | 0.5175 | 190
694 | 1609P33A00 | 1LL049762100 | 277 | 440 | 39 | Q235B | ZA4E8100 | 1203 | 13072 | 264 | 69.99 | 0.258 | 1094 | 819 | 10.2 | 3.772 | 6.862 | 0.2 | 0.13 | 0.28 | 0.044 | 0.001 | 0 | 0.001 | 0.02 | 0.03 | 0.05 | 0.01 | 0.02 | 0.0132 | 0.262 | 0.5175 | 275
695 | 1609P21400 | 1LL049762200 | 260 | 427 | 33.5 | Q235B | YY000000 | 1191 | 12985 | 264 | 64.99 | 0.336 | 1005 | 903 | 19.4 | 4.062 | 3.35 | 0.2 | 0.13 | 0.28 | 0.044 | 0.001 | 0 | 0.001 | 0.02 | 0.03 | 0.05 | 0.01 | 0.02 | 0.0132 | 0.262 | 0.5175 | 102
696 | 1610P91200 | 1LL050272700 | 307 | 448 | 40.5 | Q235B | EA4A9100 | 1149.5 | 13160 | 264 | 90 | 0.248 | 885 | 834 | 36.7 | 2.933 | 2.452 | 0.16 | 0.21 | 0.64 | 0.031 | 0.001 | 0 | 0.003 | 0.02 | 0.04 | 0.04 | 0 | 0.017 | 0.0018 | 0.2786667 | 0.849 | 51
697 | 1610Q01200 | 1LL050272800 | 308 | 449 | 37.5 | Q235B | EA4A9100 | 1161 | 13541 | 264 | 90 | 0.245 | 886 | 850 | 36.5 | 2.933 | 2.466 | 0.16 | 0.21 | 0.64 | 0.031 | 0.001 | 0 | 0.003 | 0.02 | 0.04 | 0.04 | 0 | 0.017 | 0.0018 | 0.2786667 | 0.849 | 36
698 | 1610P87400 | 1LL050272900 | 320 | 445 | 38.5 | Q235B | EA4A9100 | 1165 | 13761 | 264 | 69.99 | 0.193 | 974 | 827 | 19.4 | 3.772 | 3.608 | 0.16 | 0.21 | 0.64 | 0.031 | 0.001 | 0 | 0.003 | 0.02 | 0.04 | 0.04 | 0 | 0.017 | 0.0018 | 0.2786667 | 0.849 | 147
699 | 1610Q04100 | 1LL050273700 | 319 | 452 | 39.5 | Q235B | EA4A9100 | 1163 | 13821 | 264 | 90 | 0.2 | 914 | 837 | 36.3 | 2.933 | 2.479 | 0.17 | 0.21 | 0.63 | 0.024 | 0.002 | 0 | 0.003 | 0.02 | 0.04 | 0.06 | 0.01 | 0.013 | 0.0039 | 0.293 | 0.8506667 | 77
700 | 1610Q28400 | 1LL050273800 | 296 | 443 | 36.5 | Q235B | EA4A9100 | 1181 | 13601 | 264 | 70 | 0.195 | 990 | 849 | 19.4 | 3.771 | 3.608 | 0.17 | 0.21 | 0.63 | 0.024 | 0.002 | 0 | 0.003 | 0.02 | 0.04 | 0.06 | 0.01 | 0.013 | 0.0039 | 0.293 | 0.8506667 | 141
701 | 1609R48200 | 1LL050499500 | 322 | 452 | 35 | Q235B | ZA4E8100 | 1149.5 | 12635 | 264 | 70 | 0.239 | 1072 | 882 | 19.66 | 3.771 | 4.545 | 0.16 | 0.1 | 0.53 | 0.043 | 0.002 | 0 | 0.002 | 0.02 | 0.03 | 0.05 | 0.01 | 0.021 | 0.0068 | 0.2636667 | 0.7265 | 190
702 | 1611N42200 | 1LL050555100 | 317 | 441 | 33 | Q235B | ZA4E8100 | 1200 | 12204 | 264 | 89.99 | 0.219 | 912 | 824 | 30.3 | 2.934 | 2.97 | 0.16 | 0.14 | 0.57 | 0.031 | 0.002 | 0.001 | 0.002 | 0.02 | 0.03 | 0.03 | 0 | 0.013 | 0.0143 | 0.2645333 | 0.7662667 | 88
703 | 1611N62300 | 1LL050555400 | 330 | 456 | 33.5 | Q235B | ZA4E8100 | 1183 | 12503 | 264 | 70 | 0.296 | 985 | 818 | 19.4 | 3.771 | 3.608 | 0.16 | 0.14 | 0.57 | 0.031 | 0.002 | 0.001 | 0.002 | 0.02 | 0.03 | 0.03 | 0 | 0.013 | 0.0143 | 0.2645333 | 0.7662667 | 167
704 | 1613K68300 | 1LL051047800 | 341 | 482 | 35.5 | Q235B | EF4R5200 | 1198 | 14817 | 302 | 79.99 | 0.268 | 929 | 851 | 30 | 3.775 | 2.666 | 0.16 | 0.22 | 1.07 | 0.038 | 0.002 | 0.002 | 0.003 | 0.02 | 0.04 | 0.05 | 0.01 | 0.018 | 0.0056 | 0.3547333 | 1.2807 | 78
705 | 1616L35200 | 1LL051794600 | 283 | 439 | 33 | Q235B | ZA4D6100 | 1183 | 12751 | 264 | 100 | 0.158 | 917 | 849 | 49.6 | 2.64 | 2.016 | 0.16 | 0.17 | 0.36 | 0.022 | 0.001 | 0 | 0.002 | 0.02 | 0.03 | 0.05 | 0.01 | 0.016 | 0.0053 | 0.2353333 | 0.5588333 | 68
706 | 1616L43200 | 1LL051794700 | 240 | 442 | 36 | Q235B | ZA4D6100 | 1183 | 12673 | 264 | 100 | 0.265 | 907 | 851 | 44.5 | 2.64 | 2.247 | 0.16 | 0.17 | 0.36 | 0.022 | 0.001 | 0 | 0.002 | 0.02 | 0.03 | 0.05 | 0.01 | 0.016 | 0.0053 | 0.2353333 | 0.5588333 | 56
707 | 1616L57400 | 1LL051795200 | 296 | 430 | 42 | Q235B | ZA4E8100 | 1206 | 14514 | 264 | 60 | 0.223 | 1000 | 811 | 16.2 | 4.4 | 3.704 | 0.17 | 0.15 | 0.28 | 0.024 | 0.001 | 0 | 0.002 | 0.01 | 0.03 | 0.03 | 0.01 | 0.018 | 0.0025 | 0.2273333 | 0.4871667 | 189
708 | 1616L54600 | 1LL051795300 | 301 | 441 | 43.5 | Q235B | ZA4E8100 | 1214 | 13168 | 264 | 79.99 | 0.255 | 1084 | 843 | 9.7 | 3.3 | 8.246 | 0.17 | 0.15 | 0.28 | 0.024 | 0.001 | 0 | 0.002 | 0.01 | 0.03 | 0.03 | 0.01 | 0.018 | 0.0025 | 0.2273333 | 0.4871667 | 241
709 | 1616L63200 | 1LL051795400 | 280 | 432 | 35 | Q235B | ZA4E8100 | 1190 | 12850 | 264 | 100 | 0.272 | 917 | 876 | 39.8 | 2.64 | 2.513 | 0.17 | 0.15 | 0.28 | 0.024 | 0.001 | 0 | 0.002 | 0.01 | 0.03 | 0.03 | 0.01 | 0.018 | 0.0025 | 0.2273333 | 0.4871667 | 41
710 | 1616L60200 | 1LL051795500 | 300 | 436 | 36.5 | Q235B | ZA4E8100 | 1188 | 12347 | 264 | 80 | 0.216 | 840 | 807 | 30.3 | 3.3 | 2.64 | 0.17 | 0.15 | 0.28 | 0.024 | 0.001 | 0 | 0.002 | 0.01 | 0.03 | 0.03 | 0.01 | 0.018 | 0.0025 | 0.2273333 | 0.4871667 | 33
711 | 1616L59400 | 1LL051795600 | 317 | 444 | 37.5 | Q235B | ZA4E8100 | 1200 | 12792 | 264 | 60 | 0.28 | 949 | 830 | 20.2 | 4.4 | 2.97 | 0.17 | 0.15 | 0.28 | 0.024 | 0.001 | 0 | 0.002 | 0.01 | 0.03 | 0.03 | 0.01 | 0.018 | 0.0025 | 0.2273333 | 0.4871667 | 119
712 | 1616L68A00 | 1LL052165800 | 345 | 457 | 33.5 | Q235B | ZF4H6100 | 1202 | 12854 | 264 | 69.99 | 0.274 | 1010 | 806 | 10.2 | 3.772 | 6.862 | 0.16 | 0.1 | 0.53 | 0.034 | 0.002 | 0 | 0.002 | 0.02 | 0.04 | 0.04 | 0.01 | 0.014 | 0.0087 | 0.2623333 | 0.736 | 204
713 | 1616L11200 | 1LL052167400 | 277 | 447 | 40 | Q235B | ZA4D6100 | 1170 | 12915 | 264 | 100 | 0.27 | 904 | 854 | 45.6 | 2.64 | 2.193 | 0.16 | 0.17 | 0.37 | 0.026 | 0.001 | 0 | 0.004 | 0.02 | 0.03 | 0.05 | 0.01 | 0.016 | 0.0033 | 0.237 | 0.5688333 | 50
714 | 1616L13200 | 1LL052167500 | 274 | 439 | 33 | Q235B | ZA4D6100 | 1182 | 12864 | 264 | 100 | 0.243 | 905 | 867 | 49.6 | 2.64 | 2.016 | 0.16 | 0.17 | 0.37 | 0.026 | 0.001 | 0 | 0.004 | 0.02 | 0.03 | 0.05 | 0.01 | 0.016 | 0.0033 | 0.237 | 0.5688333 | 38
715 | 1616L34200 | 1LL052168000 | 279 | 440 | 37 | Q235B | ZA4D6100 | 1189 | 12392 | 264 | 110 | 0.21 | 889 | 856 | 59.6 | 2.4 | 1.846 | 0.15 | 0.17 | 0.38 | 0.027 | 0.001 | 0.001 | 0.002 | 0.02 | 0.03 | 0.04 | 0.01 | 0.019 | 0.0014 | 0.2268667 | 0.5684333 | 33
716 | 1616L23200 | 1LL052168100 | 290 | 448 | 35 | Q235B | ZA4D6100 | 1183 | 12655 | 264 | 100 | 0.238 | 896 | 848 | 49.6 | 2.64 | 2.016 | 0.15 | 0.17 | 0.38 | 0.027 | 0.001 | 0.001 | 0.002 | 0.02 | 0.03 | 0.04 | 0.01 | 0.019 | 0.0014 | 0.2268667 | 0.5684333 | 48
717 | 1616L29200 | 1LL052168200 | 288 | 446 | 33.5 | Q235B | ZA4D6100 | 1177 | 12720 | 264 | 100 | 0.216 | 912 | 863 | 49.6 | 2.64 | 2.016 | 0.15 | 0.17 | 0.38 | 0.027 | 0.001 | 0.001 | 0.002 | 0.02 | 0.03 | 0.04 | 0.01 | 0.019 | 0.0014 | 0.2268667 | 0.5684333 | 49
718 | 1617M79600 | 1LL052736300 | 298 | 437 | 42.5 | Q235B | ZF4H6100 | 1198 | 11648 | 264 | 75 | 0.264 | 997 | 809 | 10.2 | 3.52 | 7.353 | 0.16 | 0.1 | 0.52 | 0.037 | 0.002 | 0 | 0.002 | 0.02 | 0.04 | 0.03 | 0 | 0.015 | 0.0072 | 0.2566667 | 0.7248333 | 188
719 | 1617M79600 | 1LL052736400 | 302 | 443 | 38 | Q235B | ZF4H6100 | 1198 | 11648 | 264 | 75 | 0.264 | 997 | 809 | 10.2 | 3.52 | 7.353 | 0.16 | 0.1 | 0.52 | 0.037 | 0.002 | 0 | 0.002 | 0.02 | 0.04 | 0.03 | 0 | 0.015 | 0.0072 | 0.2566667 | 0.7248333 | 188
720 | 1528L75300 | 1LL053243400 | 279 | 438 | 42 | Q235B | ZA4E8100 | 1224 | 16123 | 264 | 75 | 0.235 | 1079 | 859 | 11.55 | 3.52 | 6.494 | 0.18 | 0.12 | 0.41 | 0.038 | 0.001 | 0 | 0.002 | 0.02 | 0.03 | 0.06 | 0.01 | 0.019 | 0.0037 | 0.2656667 | 0.6276667 | 220
721 | 1609R48400 | 1LL053245000 | 326 | 456 | 36 | Q235B | ZA4E8100 | 1149.5 | 12635 | 264 | 70 | 0.239 | 1072 | 882 | 19.66 | 3.771 | 4.545 | 0.16 | 0.1 | 0.53 | 0.043 | 0.002 | 0 | 0.002 | 0.02 | 0.03 | 0.05 | 0.01 | 0.021 | 0.0068 | 0.2636667 | 0.7265 | 190
722 | 1531L11300 | 1LL053258400 | 311 | 436 | 40 | Q235B | ZA4E8100 | 1149.5 | 0 | 263 | 100 | 0.187 | 889 | 847 | 13.76 | 2.6 | 2.779 | 0.11 | 0.22 | 0.82 | 0.039 | 0.002 | 0.002 | 0.011 | 0.02 | 0.05 | 0.03 | 0.01 | 0.014 | 0.0011 | 0.2597333 | 0.9897 | 42
723 | 1618M35200 | 1LL053474100 | 347 | 498 | 37.5 | Q235B | ZA4D6100 | 1206 | 15066 | 264 | 110 | 0.253 | 873 | 835 | 49.6 | 2.4 | 2.218 | 0.16 | 0.25 | 0.85 | 0.033 | 0.017 | 0.001 | 0.014 | 0.06 | 0.04 | 0.05 | 0.01 | 0.019 | 0.0026 | 0.3205333 | 1.0616 | 38
724 | 1618P16100 | 1LL053605800 | 317 | 489 | 34 | Q235B | ZA4D6100 | 1205 | 14908 | 264 | 120 | 0.169 | 895 | 854 | 59.7 | 2.2 | 2.01 | 0.16 | 0.25 | 0.85 | 0.033 | 0.017 | 0.001 | 0.014 | 0.06 | 0.04 | 0.05 | 0.01 | 0.019 | 0.0026 | 0.3205333 | 1.0616 | 41
725 | 1618Q96400 | 1LL053756200 | 336 | 459 | 29.5 | Q235B | ZA4E8100 | 1213 | 13028 | 264 | 70 | 0.313 | 937 | 854 | 24.4 | 3.771 | 2.869 | 0.17 | 0.12 | 0.41 | 0.021 | 0.001 | 0 | 0.002 | 0.02 | 0.03 | 0.08 | 0.01 | 0.038 | 0.0044 | 0.2596667 | 0.6186667 | 83
726 | 1618R04400 | 1LL053756300 | 301 | 447 | 33 | Q235B | ZA4E8100 | 1209 | 13176 | 264 | 69.99 | 0.31 | 936 | 843 | 24.4 | 3.772 | 2.868 | 0.17 | 0.12 | 0.41 | 0.021 | 0.001 | 0 | 0.002 | 0.02 | 0.03 | 0.08 | 0.01 | 0.038 | 0.0044 | 0.2596667 | 0.6186667 | 93
727 | 1618Q43200 | 1LL053765700 | 298 | 425 | 29.5 | Q235B | ZA4E8100 | 1184 | 15458 | 302 | 110 | 0.255 | 872 | 810 | 39.6 | 2.745 | 2.778 | 0.15 | 0.14 | 0.37 | 0.037 | 0 | 0 | 0.003 | 0.02 | 0.04 | 0.04 | 0 | 0.021 | 0.0063 | 0.2236667 | 0.5666667 | 62
728 | 1618R80400 | 1LL053782600 | 316 | 444 | 36 | Q235B | ZF4H6100 | 1190 | 14895 | 264 | 70 | 0.222 | 1000 | 856 | 19.4 | 3.771 | 3.608 | 0.16 | 0.1 | 0.53 | 0.036 | 0.001 | 0 | 0.002 | 0.02 | 0.03 | 0.05 | 0 | 0.018 | 0.0043 | 0.2616667 | 0.7258333 | 144
729 | 1619K09200 | 1LL053977800 | 303 | 446 | 34 | Q235B | ZA4E8100 | 1213 | 13450 | 264 | 90 | 0.247 | 896 | 836 | 31.5 | 2.933 | 2.857 | 0.15 | 0.11 | 0.5 | 0.043 | 0 | 0 | 0.002 | 0.02 | 0.04 | 0.05 | 0.01 | 0.017 | 0.007 | 0.2493333 | 0.6968333 | 60
730 | 1619K10200 | 1LL053978100 | 298 | 451 | 37.5 | Q235B | ZA4E8100 | 1197 | 13341 | 264 | 100 | 0.255 | 887 | 837 | 39.6 | 2.64 | 2.525 | 0.15 | 0.11 | 0.5 | 0.043 | 0 | 0 | 0.002 | 0.02 | 0.04 | 0.05 | 0.01 | 0.017 | 0.007 | 0.2493333 | 0.6968333 | 50
731 | 1619K12200 | 1LL053978500 | 327 | 453 | 36.5 | Q235B | ZA4E8100 | 1204 | 13346 | 264 | 99.99 | 0.256 | 896 | 848 | 39.5 | 2.64 | 2.531 | 0.16 | 0.11 | 0.54 | 0.04 | 0.001 | 0.001 | 0.002 | 0.02 | 0.04 | 0.06 | 0.01 | 0.018 | 0.0057 | 0.2682 | 0.7474333 | 48
732 | 1619K11200 | 1LL053978800 | 310 | 444 | 34.5 | Q235B | ZA4E8100 | 1208 | 13466 | 264 | 90 | 0.245 | 898 | 835 | 31.5 | 2.933 | 2.857 | 0.16 | 0.11 | 0.54 | 0.04 | 0.001 | 0.001 | 0.002 | 0.02 | 0.04 | 0.06 | 0.01 | 0.018 | 0.0057 | 0.2682 | 0.7474333 | 63
733 | 1619Q92200 | 1LL054043800 | 337 | 487 | 35.5 | Q235B | ZA4D6100 | 1167 | 11606 | 260 | 100 | 0.218 | 874 | 830 | 49.5 | 2.6 | 2.02 | 0.16 | 0.25 | 0.85 | 0.033 | 0.017 | 0.001 | 0.014 | 0.06 | 0.04 | 0.05 | 0.01 | 0.019 | 0.0026 | 0.3205333 | 1.0616 | 44
734 | 1620K47300 | 1LL054194300 | 300 | 442 | 35.5 | Q235B | ZA4E8100 | 1184 | 12072 | 264 | 85 | 0.25 | 914 | 854 | 29.4 | 3.106 | 2.891 | 0.15 | 0.11 | 0.53 | 0.037 | 0.002 | 0 | 0.002 | 0.02 | 0.04 | 0.07 | 0.01 | 0.019 | 0.0071 | 0.2583333 | 0.7278333 | 60
735 | 1622P72400 | 1LL054969600 | 321 | 468 | 31.5 | Q235B | ZA4E8100 | 1218 | 11918 | 264 | 70 | 0.233 | 974 | 838 | 19.4 | 3.771 | 3.608 | 0.17 | 0.14 | 0.29 | 0.035 | 0.003 | 0 | 0.002 | 0.02 | 0.04 | 0.03 | 0 | 0.014 | 0.0024 | 0.2283333 | 0.5061667 | 136
736 | 1622P81200 | 1LL054969700 | 323 | 467 | 37 | Q235B | ZA4E8100 | 1194 | 11432 | 264 | 90 | 0.232 | 917 | 848 | 39.6 | 2.933 | 2.273 | 0.17 | 0.14 | 0.29 | 0.035 | 0.003 | 0 | 0.002 | 0.02 | 0.04 | 0.03 | 0 | 0.014 | 0.0024 | 0.2283333 | 0.5061667 | 69
737 | 1622P71400 | 1LL054969800 | 326 | 460 | 34 | Q235B | ZA4E8100 | 1201 | 14879 | 264 | 65 | 0.259 | 935 | 820 | 19.7 | 4.062 | 3.299 | 0.17 | 0.14 | 0.29 | 0.035 | 0.003 | 0 | 0.002 | 0.02 | 0.04 | 0.03 | 0 | 0.014 | 0.0024 | 0.2283333 | 0.5061667 | 115
738 | 1622P96200 | 1LL054970500 | 313 | 456 | 32.5 | Q235B | ZA4E8100 | 1204 | 11491 | 264 | 90 | 0.249 | 926 | 855 | 39.6 | 2.933 | 2.273 | 0.17 | 0.19 | 0.31 | 0.041 | 0.002 | 0 | 0.002 | 0.02 | 0.03 | 0.04 | 0 | 0.024 | 0.0023 | 0.233 | 0.5183333 | 71
739 | 1622P85300 | 1LL054970600 | 330 | 471 | 31.5 | Q235B | ZA4E8100 | 1201 | 11568 | 264 | 79.99 | 0.255 | 932 | 842 | 29.4 | 3.3 | 2.721 | 0.17 | 0.19 | 0.31 | 0.041 | 0.002 | 0 | 0.002 | 0.02 | 0.03 | 0.04 | 0 | 0.024 | 0.0023 | 0.233 | 0.5183333 | 90
740 | 1622P94200 | 1LL054970700 | 325 | 463 | 35 | Q235B | ZA4E8100 | 1193 | 11335 | 264 | 79.99 | 0.256 | 906 | 856 | 29.7 | 3.3 | 2.693 | 0.17 | 0.19 | 0.31 | 0.041 | 0.002 | 0 | 0.002 | 0.02 | 0.03 | 0.04 | 0 | 0.024 | 0.0023 | 0.233 | 0.5183333 | 50
741 | 1622P84600 | 1LL054970800 | 328 | 453 | 30.5 | Q235B | ZA4E8100 | 1197 | 11459 | 264 | 70 | 0.287 | 927 | 836 | 24.7 | 3.771 | 2.834 | 0.17 | 0.19 | 0.31 | 0.041 | 0.002 | 0 | 0.002 | 0.02 | 0.03 | 0.04 | 0 | 0.024 | 0.0023 | 0.233 | 0.5183333 | 91
742 | 1622Q02400 | 1LL054972400 | 313 | 449 | 32.5 | Q235B | ZA4E8100 | 1208 | 11637 | 264 | 70 | 0.243 | 937 | 839 | 19.7 | 3.771 | 3.553 | 0.17 | 0.14 | 0.27 | 0.034 | 0.001 | 0 | 0.002 | 0.02 | 0.04 | 0.02 | 0.01 | 0.01 | 0.002 | 0.225 | 0.4863333 | 98
743 | 1622Q13400 | 1LL054972500 | 298 | 439 | 32 | Q235B | ZA4E8100 | 1187 | 11564 | 264 | 70 | 0.244 | 953 | 852 | 19.7 | 3.771 | 3.553 | 0.17 | 0.14 | 0.27 | 0.034 | 0.001 | 0 | 0.002 | 0.02 | 0.04 | 0.02 | 0.01 | 0.01 | 0.002 | 0.225 | 0.4863333 | 101
744 | 1622Q17600 | 1LL054978500 | 315 | 436 | 33 | Q235B | ZA4E8100 | 1193 | 11702 | 264 | 69.99 | 0.239 | 961 | 835 | 19.7 | 3.772 | 3.553 | 0.17 | 0.14 | 0.24 | 0.033 | 0.001 | 0 | 0.002 | 0.02 | 0.04 | 0.03 | 0.01 | 0.016 | 0.0036 | 0.222 | 0.4568333 | 126
745 | 1622Q46600 | 1LL054978600 | 284 | 419 | 35.5 | Q235B | ZA4E8100 | 1199 | 11634 | 264 | 69.99 | 0.242 | 962 | 865 | 15.7 | 3.772 | 4.458 | 0.17 | 0.14 | 0.24 | 0.033 | 0.001 | 0 | 0.002 | 0.02 | 0.04 | 0.03 | 0.01 | 0.016 | 0.0036 | 0.222 | 0.4568333 | 97
746 | 1622Q49600 | 1LL054978700 | 333 | 450 | 34 | Q235B | ZA4E8100 | 1205 | 11621 | 264 | 69.99 | 0.241 | 1008 | 841 | 15.7 | 3.772 | 4.458 | 0.17 | 0.14 | 0.24 | 0.033 | 0.001 | 0 | 0.002 | 0.02 | 0.04 | 0.03 | 0.01 | 0.016 | 0.0036 | 0.222 | 0.4568333 | 167
747 | 1622Q17600 | 1LL054978800 | 298 | 436 | 33 | Q235B | ZA4E8100 | 1193 | 11702 | 264 | 69.99 | 0.239 | 961 | 835 | 19.7 | 3.772 | 3.553 | 0.17 | 0.14 | 0.24 | 0.033 | 0.001 | 0 | 0.002 | 0.02 | 0.04 | 0.03 | 0.01 | 0.016 | 0.0036 | 0.222 | 0.4568333 | 126
748 | 1622Q50600 | 1LL054979700 | 307 | 440 | 32 | Q235B | ZA4E8100 | 1204 | 11528 | 264 | 69.99 | 0.241 | 1012 | 849 | 15.7 | 3.772 | 4.458 | 0.17 | 0.14 | 0.26 | 0.034 | 0.001 | 0 | 0.003 | 0.02 | 0.05 | 0.05 | 0.01 | 0.026 | 0.0018 | 0.23 | 0.4878333 | 163
749 | 1622Q54600 | 1LL054979800 | 309 | 439 | 36 | Q235B | ZA4E8100 | 1208 | 11480 | 264 | 70 | 0.24 | 1008 | 847 | 15.7 | 3.771 | 4.459 | 0.17 | 0.14 | 0.26 | 0.034 | 0.001 | 0 | 0.003 | 0.02 | 0.05 | 0.05 | 0.01 | 0.026 | 0.0018 | 0.23 | 0.4878333 | 161
750 | 1622Q66800 | 1LL054980600 | 312 | 452 | 36 | Q235B | ZA4E8100 | 1195 | 11545 | 264 | 70 | 0.237 | 1042 | 844 | 13.5 | 3.771 | 5.185 | 0.17 | 0.13 | 0.29 | 0.028 | 0.001 | 0 | 0.003 | 0.02 | 0.05 | 0.05 | 0.04 | 0.031 | 0.0014 | 0.241 | 0.5195 | 198
751 | 1622Q58600 | 1LL054980700 | 315 | 445 | 34.5 | Q235B | ZA4E8100 | 1215 | 11259 | 264 | 70 | 0.239 | 1009 | 847 | 15.4 | 3.771 | 4.545 | 0.17 | 0.13 | 0.29 | 0.028 | 0.001 | 0 | 0.003 | 0.02 | 0.05 | 0.05 | 0.04 | 0.031 | 0.0014 | 0.241 | 0.5195 | 162
752 | 1622Q64800 | 1LL054980800 | 330 | 463 | 36.5 | Q235B | ZA4E8100 | 1193 | 11289 | 264 | 70 | 0.223 | 941 | 809 | 15.7 | 3.771 | 4.459 | 0.17 | 0.13 | 0.29 | 0.028 | 0.001 | 0 | 0.003 | 0.02 | 0.05 | 0.05 | 0.04 | 0.031 | 0.0014 | 0.241 | 0.5195 | 132
753 | 1622Q89200 | 1LL054981800 | 285 | 442 | 31 | Q235B | ZA4D6100 | 1183 | 11395 | 264 | 100 | 0.248 | 890 | 848 | 44.5 | 2.64 | 2.247 | 0.15 | 0.18 | 0.36 | 0.038 | 0.001 | 0 | 0.003 | 0.02 | 0.04 | 0.03 | 0.01 | 0.014 | 0.0048 | 0.222 | 0.5581667 | 42
754 | 1622Q97200 | 1LL054981900 | 302 | 445 | 27.5 | Q235B | ZA4D6100 | 1176 | 11104 | 264 | 99.99 | 0.268 | 883 | 840 | 49.6 | 2.64 | 2.016 | 0.15 | 0.18 | 0.36 | 0.038 | 0.001 | 0 | 0.003 | 0.02 | 0.04 | 0.03 | 0.01 | 0.014 | 0.0048 | 0.222 | 0.5581667 | 43
755 | 1622R11200 | 1LL054982800 | 288 | 450 | 37.5 | Q235B | ZA4D6100 | 1162 | 11078 | 264 | 110 | 0.239 | 877 | 834 | 59.6 | 2.4 | 1.846 | 0.16 | 0.18 | 0.36 | 0.038 | 0.001 | 0 | 0.002 | 0.02 | 0.05 | 0.04 | 0.01 | 0.01 | 0.0033 | 0.2346667 | 0.5786667 | 43
756 | 1622R02200 | 1LL054982900 | 268 | 427 | 36 | Q235B | ZA4D6100 | 1193 | 11434 | 264 | 100 | 0.198 | 895 | 845 | 50.2 | 2.64 | 1.992 | 0.16 | 0.18 | 0.36 | 0.038 | 0.001 | 0 | 0.002 | 0.02 | 0.05 | 0.04 | 0.01 | 0.01 | 0.0033 | 0.2346667 | 0.5786667 | 50
757 | 1622Q75600 | 1LL054983600 | 297 | 437 | 36 | Q235B | ZA4E8100 | 1200 | 11517 | 264 | 70 | 0.238 | 1033 | 838 | 13.5 | 3.771 | 5.185 | 0.17 | 0.12 | 0.25 | 0.045 | 0.001 | 0 | 0.002 | 0.02 | 0.04 | 0.04 | 0.01 | 0.013 | 0.0046 | 0.2256667 | 0.4666667 | 195
758 | 1622Q81300 | 1LL054983700 | 344 | 455 | 30.5 | Q235B | ZA4E8100 | 1193 | 11473 | 264 | 70 | 0.276 | 967 | 822 | 19.4 | 3.771 | 3.608 | 0.17 | 0.12 | 0.25 | 0.045 | 0.001 | 0 | 0.002 | 0.02 | 0.04 | 0.04 | 0.01 | 0.013 | 0.0046 | 0.2256667 | 0.4666667 | 145
759 | 1622Q74800 | 1LL054983800 | 335 | 463 | 31 | Q235B | ZA4E8100 | 1200 | 11588 | 264 | 69.99 | 0.24 | 1033 | 820 | 13.7 | 3.772 | 5.109 | 0.17 | 0.12 | 0.25 | 0.045 | 0.001 | 0 | 0.002 | 0.02 | 0.04 | 0.04 | 0.01 | 0.013 | 0.0046 | 0.2256667 | 0.4666667 | 213
760 | 1622Q84300 | 1LL054983900 | 293 | 437 | 37.5 | Q235B | ZA4E8100 | 1207 | 11483 | 264 | 89.99 | 0.224 | 914 | 851 | 34.1 | 2.934 | 2.639 | 0.17 | 0.12 | 0.25 | 0.045 | 0.001 | 0 | 0.002 | 0.02 | 0.04 | 0.04 | 0.01 | 0.013 | 0.0046 | 0.2256667 | 0.4666667 | 63
761 | 1622Q83400 | 1LL054984000 | 327 | 458 | 35.5 | Q235B | ZA4E8100 | 1188 | 11424 | 264 | 80 | 0.247 | 944 | 849 | 27.7 | 3.3 | 2.888 | 0.17 | 0.12 | 0.25 | 0.045 | 0.001 | 0 | 0.002 | 0.02 | 0.04 | 0.04 | 0.01 | 0.013 | 0.0046 | 0.2256667 | 0.4666667 | 95
762 | 1622Q81300 | 1LL054984100 | 370 | 457 | 30.5 | Q235B | ZA4E8100 | 1193 | 11473 | 264 | 70 | 0.276 | 967 | 822 | 19.4 | 3.771 | 3.608 | 0.17 | 0.12 | 0.25 | 0.045 | 0.001 | 0 | 0.002 | 0.02 | 0.04 | 0.04 | 0.01 | 0.013 | 0.0046 | 0.2256667 | 0.4666667 | 145
763 | 1623L08200 | 1LL054985600 | 273 | 441 | 31.5 | Q235B | ZF4H6100 | 1178 | 13196 | 264 | 100 | 0.241 | 895 | 848 | 54.6 | 2.64 | 1.832 | 0.16 | 0.1 | 0.52 | 0.037 | 0.002 | 0 | 0.001 | 0.02 | 0.04 | 0.03 | 0 | 0.022 | 0.0057 | 0.2566667 | 0.7248333 | 47
764 | 1624N82100 | 1LL055090400 | 304 | 435 | 38.5 | Q235B | ZA4E8100 | 1238 | 11087 | 120 | 70 | 0.192 | 909 | 833 | 24.6 | 1.714 | 2.846 | 0.16 | 0.1 | 0.53 | 0.037 | 0.001 | 0 | 0.001 | 0.02 | 0.04 | 0.05 | 0 | 0.018 | 0.0058 | 0.2623333 | 0.7358333 | 76
765 | 1624P05200 | 1LL055090700 | 313 | 444 | 36.5 | Q235B | ZA4E8100 | 1222 | 12230 | 120 | 59.99 | 0.235 | 983 | 831 | 11.7 | 2 | 5.127 | 0.16 | 0.1 | 0.53 | 0.037 | 0.001 | 0 | 0.001 | 0.02 | 0.04 | 0.05 | 0 | 0.018 | 0.0058 | 0.2623333 | 0.7358333 | 152
766 | 1624P03100 | 1LL055091300 | 310 | 427 | 35 | Q235B | ZA4E8100 | 1238 | 11468 | 120 | 59.99 | 0.236 | 917 | 824 | 19.4 | 2 | 3.092 | 0.16 | 0.1 | 0.53 | 0.037 | 0.001 | 0 | 0.001 | 0.02 | 0.04 | 0.05 | 0 | 0.018 | 0.0058 | 0.2623333 | 0.7358333 | 93
767 | 1624N99200 | 1LL055091600 | 292 | 436 | 36 | Q235B | ZA4E8100 | 1243 | 12209 | 120 | 60 | 0.249 | 1044 | 841 | 9.7 | 2 | 6.186 | 0.16 | 0.1 | 0.53 | 0.037 | 0.001 | 0 | 0.001 | 0.02 | 0.04 | 0.05 | 0 | 0.018 | 0.0058 | 0.2623333 | 0.7358333 | 203
768 | 1624P02200 | 1LL055092500 | 323 | 451 | 42 | Q235B | ZA4E8100 | 1224 | 12185 | 120 | 60 | 0.249 | 1010 | 825 | 9.7 | 2 | 6.186 | 0.16 | 0.1 | 0.53 | 0.037 | 0.001 | 0 | 0.001 | 0.02 | 0.04 | 0.05 | 0 | 0.018 | 0.0058 | 0.2623333 | 0.7358333 | 185
769 | 1622R24800 | 1LL055147500 | 330 | 441 | 31.5 | Q235B | ZA4E8100 | 1195 | 11381 | 264 | 69.99 | 0.235 | 986 | 852 | 15.7 | 3.772 | 4.458 | 0.18 | 0.16 | 0.3 | 0.025 | 0.002 | 0 | 0.003 | 0.02 | 0.04 | 0.05 | 0.01 | 0.021 | 0.0009 | 0.246 | 0.5285 | 134
770 | 1622R33800 | 1LL055147600 | 321 | 445 | 34.5 | Q235B | ZA4E8100 | 1188 | 11697 | 264 | 69.99 | 0.23 | 984 | 887 | 15.7 | 3.772 | 4.458 | 0.18 | 0.16 | 0.3 | 0.025 | 0.002 | 0 | 0.003 | 0.02 | 0.04 | 0.05 | 0.01 | 0.021 | 0.0009 | 0.246 | 0.5285 | 97
771 | 1622R15300 | 1LL055147700 | 318 | 435 | 30.5 | Q235B | ZA4E8100 | 1169 | 11239 | 264 | 79.99 | 0.277 | 893 | 847 | 31.5 | 3.3 | 2.539 | 0.18 | 0.16 | 0.3 | 0.025 | 0.002 | 0 | 0.003 | 0.02 | 0.04 | 0.05 | 0.01 | 0.021 | 0.0009 | 0.246 | 0.5285 | 46
772 | 1622R22600 | 1LL055147800 | 326 | 443 | 33 | Q235B | ZA4E8100 | 1195 | 11315 | 264 | 70 | 0.234 | 953 | 846 | 19.7 | 3.771 | 3.553 | 0.18 | 0.16 | 0.3 | 0.025 | 0.002 | 0 | 0.003 | 0.02 | 0.04 | 0.05 | 0.01 | 0.021 | 0.0009 | 0.246 | 0.5285 | 107
773 | 1622R37800 | 1LL055148700 | 351 | 462 | 31.5 | Q235B | ZA4E8100 | 1199 | 11855 | 264 | 65 | 0.262 | 961 | 796 | 15.7 | 4.062 | 4.14 | 0.18 | 0.16 | 0.3 | 0.025 | 0.002 | 0 | 0.003 | 0.02 | 0.04 | 0.05 | 0.01 | 0.021 | 0.0008 | 0.246 | 0.5285 | 165
774 | 1622R43800 | 1LL055148800 | 351 | 473 | 31 | Q235B | ZA4E8100 | 1190 | 11855 | 264 | 65 | 0.265 | 966 | 811 | 15.7 | 4.062 | 4.14 | 0.18 | 0.16 | 0.3 | 0.025 | 0.002 | 0 | 0.003 | 0.02 | 0.04 | 0.05 | 0.01 | 0.021 | 0.0008 | 0.246 | 0.5285 | 155
775 | 1622R49800 | 1LL055149300 | 349 | 469 | 36.5 | Q235B | ZA4E8100 | 1208 | 12172 | 264 | 65 | 0.264 | 963 | 796 | 15.7 | 4.062 | 4.14 | 0.18 | 0.16 | 0.25 | 0.036 | 0.001 | 0 | 0.002 | 0.02 | 0.04 | 0.03 | 0.01 | 0.012 | 0.0035 | 0.2336667 | 0.4775 | 167
776 | 1622R55A00 | 1LL055149400 | 294 | 448 | 42 | Q235B | ZA4E8100 | 1185 | 11541 | 264 | 79.99 | 0.196 | 1076 | 828 | 11.7 | 3.3 | 6.837 | 0.18 | 0.16 | 0.25 | 0.036 | 0.001 | 0 | 0.002 | 0.02 | 0.04 | 0.03 | 0.01 | 0.012 | 0.0035 | 0.2336667 | 0.4775 | 248
777 | 1622R62A00 | 1LL055149500 | 291 | 447 | 38 | Q235B | ZA4E8100 | 1191 | 11628 | 264 | 80 | 0.2 | 1094 | 830 | 11.7 | 3.3 | 6.838 | 0.18 | 0.16 | 0.25 | 0.036 | 0.001 | 0 | 0.002 | 0.02 | 0.04 | 0.03 | 0.01 | 0.012 | 0.0035 | 0.2336667 | 0.4775 | 264
778 | 1623K16600 | 1LL055218200 | 335 | 450 | 33 | Q235B | ZA4E8100 | 1217 | 15683 | 264 | 65 | 0.222 | 1026 | 842 | 15.7 | 4.062 | 4.14 | 0.17 | 0.14 | 0.33 | 0.022 | 0.002 | 0 | 0.002 | 0.02 | 0.04 | 0.05 | 0 | 0.015 | 0.0017 | 0.239 | 0.5471667 | 184
779 | 1623K20600 | 1LL055218300 | 309 | 439 | 39 | Q235B | ZA4E8100 | 1192 | 15802 | 264 | 59.99 | 0.255 | 1024 | 841 | 15.7 | 4.401 | 3.821 | 0.17 | 0.14 | 0.33 | 0.022 | 0.002 | 0 | 0.002 | 0.02 | 0.04 | 0.05 | 0 | 0.015 | 0.0017 | 0.239 | 0.5471667 | 183
780 | 1624N89800 | 1LL055218400 | 309 | 440 | 42 | Q235B | ZA4E8100 | 1223 | 12755 | 264 | 75 | 0.237 | 1096 | 832 | 9.55 | 3.52 | 7.853 | 0.17 | 0.14 | 0.33 | 0.022 | 0.002 | 0 | 0.002 | 0.02 | 0.04 | 0.05 | 0 | 0.015 | 0.0017 | 0.239 | 0.5471667 | 264
781 | 1623K34600 | 1LL055219100 | 321 | 430 | 34.5 | Q235B | ZA4E8100 | 1162 | 11517 | 264 | 69.99 | 0.206 | 965 | 856 | 19.7 | 3.772 | 3.553 | 0.17 | 0.12 | 0.29 | 0.048 | 0.001 | 0 | 0.002 | 0.02 | 0.06 | 0.04 | 0.01 | 0.015 | 0.0079 | 0.2336667 | 0.5266667 | 109
782 | 1623K36600 | 1LL055219200 | 317 | 434 | 39 | Q235B | ZA4E8100 | 1177 | 11420 | 264 | 70 | 0.206 | 968 | 852 | 19.7 | 3.771 | 3.553 | 0.17 | 0.12 | 0.29 | 0.048 | 0.001 | 0 | 0.002 | 0.02 | 0.06 | 0.04 | 0.01 | 0.015 | 0.0079 | 0.2336667 | 0.5266667 | 116
783 | 1623K42600 | 1LL055219700 | 320 | 436 | 31.5 | Q235B | ZA4E8100 | 1209 | 15638 | 264 | 65 | 0.255 | 991 | 852 | 19.7 | 4.062 | 3.299 | 0.17 | 0.13 | 0.28 | 0.03 | 0.001 | 0 | 0.003 | 0.02 | 0.08 | 0.03 | 0 | 0.013 | 0.002 | 0.2293333 | 0.5358333 | 139
784 | 1623K51600 | 1LL055219800 | 300 | 433 | 36.5 | Q235B | ZA4E8100 | 1169 | 11539 | 264 | 69.99 | 0.205 | 959 | 859 | 19.7 | 3.772 | 3.553 | 0.17 | 0.13 | 0.28 | 0.03 | 0.001 | 0 | 0.003 | 0.02 | 0.08 | 0.03 | 0 | 0.013 | 0.002 | 0.2293333 | 0.5358333 | 100
785 | 1623K57600 | 1LL055219900 | 306 | 441 | 32.5 | Q235B | ZA4E8100 | 1205 | 15611 | 264 | 59.99 | 0.29 | 998 | 838 | 19.7 | 4.401 | 3.045 | 0.17 | 0.13 | 0.28 | 0.03 | 0.001 | 0 | 0.003 | 0.02 | 0.08 | 0.03 | 0 | 0.013 | 0.002 | 0.2293333 | 0.5358333 | 160
786 | 1623K67400 | 1LL055220600 | 290 | 433 | 36 | Q235B | ZA4E8100 | 1196 | 14178 | 264 | 59.99 | 0.356 | 934 | 845 | 21.7 | 4.401 | 2.765 | 0.17 | 0.13 | 0.29 | 0.04 | 0.002 | 0 | 0.002 | 0.02 | 0.09 | 0.04 | 0.01 | 0.012 | 0.0067 | 0.2356667 | 0.557 | 89
787 | 1623K69400 | 1LL055220700 | 308 | 443 | 32 | Q235B | ZA4E8100 | 1183 | 14235 | 264 | 60 | 0.361 | 936 | 849 | 21.7 | 4.4 | 2.765 | 0.17 | 0.13 | 0.29 | 0.04 | 0.002 | 0 | 0.002 | 0.02 | 0.09 | 0.04 | 0.01 | 0.012 | 0.0067 | 0.2356667 | 0.557 | 87
788 | 1623K76400 | 1LL055221200 | 312 | 440 | 35 | Q235B | ZA4E8100 | 1175 | 13144 | 264 | 80 | 0.176 | 933 | 839 | 24.7 | 3.3 | 3.239 | 0.17 | 0.12 | 0.26 | 0.033 | 0.001 | 0 | 0.002 | 0.02 | 0.05 | 0.06 | 0.01 | 0.027 | 0.0061 | 0.232 | 0.4876667 | 94
789 | 1623K87400 | 1LL055221300 | 273 | 431 | 37.5 | Q235B | ZA4E8100 | 1184 | 13768 | 264 | 70 | 0.32 | 937 | 848 | 24.7 | 3.771 | 2.834 | 0.17 | 0.12 | 0.26 | 0.033 | 0.001 | 0 | 0.002 | 0.02 | 0.05 | 0.06 | 0.01 | 0.027 | 0.0061 | 0.232 | 0.4876667 | 89
790 | 1622R69300 | 1LL055221800 | 300 | 447 | 34.5 | Q235B | ZA4E8100 | 1207 | 12428 | 264 | 80 | 0.261 | 896 | 850 | 29.7 | 3.3 | 2.694 | 0.18 | 0.14 | 0.28 | 0.033 | 0.001 | 0 | 0.002 | 0.02 | 0.04 | 0.04 | 0.01 | 0.017 | 0.0047 | 0.2406667 | 0.5073333 | 46
791 | 1622R70300 | 1LL055221900 | 300 | 445 | 33 | Q235B | ZA4E8100 | 1199 | 12259 | 264 | 79.99 | 0.262 | 900 | 852 | 29.7 | 3.3 | 2.693 | 0.18 | 0.14 | 0.28 | 0.033 | 0.001 | 0 | 0.002 | 0.02 | 0.04 | 0.04 | 0.01 | 0.017 | 0.0047 | 0.2406667 | 0.5073333 | 48
792 | 1623L03200 | 1LL055222400 | 319 | 444 | 34 | Q235B | ZA4E8100 | 1175 | 13271 | 264 | 90 | 0.297 | 896 | 856 | 39.5 | 2.933 | 2.278 | 0.18 | 0.14 | 0.27 | 0.036 | 0.001 | 0 | 0.002 | 0.02 | 0.04 | 0.04 | 0.01 | 0.01 | 0.0068 | 0.239 | 0.4973333 | 40
793 | 1623K94300 | 1LL055222500 | 305 | 452 | 33.5 | Q235B | ZA4E8100 | 1177 | 13905 | 264 | 80 | 0.292 | 895 | 844 | 29.7 | 3.3 | 2.694 | 0.18 | 0.14 | 0.27 | 0.036 | 0.001 | 0 | 0.002 | 0.02 | 0.04 | 0.04 | 0.01 | 0.01 | 0.0068 | 0.239 | 0.4973333 | 51
794 | 1623L00200 | 1LL055222600 | 325 | 455 | 28.5 | Q235B | ZA4E8100 | 1167 | 12777 | 264 | 80 | 0.288 | 895 | 821 | 29.7 | 3.3 | 2.694 | 0.18 | 0.14 | 0.27 | 0.036 | 0.001 | 0 | 0.002 | 0.02 | 0.04 | 0.04 | 0.01 | 0.01 | 0.0068 | 0.239 | 0.4973333 | 74
795 | 1623M31100 | 1LL055279700 | 278 | 427 | 36.5 | Q235B | ZA4D7100 | 1209 | 18236 | 264 | 119.99 | 0.215 | 894 | 849 | 78.9 | 2.2 | 1.521 | 0.13 | 0.12 | 0.95 | 0.019 | 0.004 | 0.002 | 0.003 | 0.02 | 0.04 | 0.06 | 0 | 0.038 | 0.0052 | 0.3047333 | 1.1272 | 45
796 | 1624N98200 | 1LL055283600 | 341 | 475 | 34 | Q235B | ZA4E8100 | 1220 | 12108 | 140 | 60 | 0.229 | 1002 | 857 | 13.55 | 2.333 | 4.428 | 0.15 | 0.14 | 0.37 | 0.046 | 0 | 0.001 | 0.004 | 0.02 | 0.04 | 0.07 | 0.01 | 0.026 | 0.0098 | 0.2318667 | 0.5689333 | 145
797 | 1624N84200 | 1LL055324000 | 317 | 438 | 38 | Q235B | ZA4E8100 | 1225 | 12203 | 140 | 65 | 0.209 | 919 | 830 | 19.5 | 2.154 | 3.333 | 0.15 | 0.14 | 0.37 | 0.037 | 0 | 0 | 0.003 | 0.02 | 0.04 | 0.04 | 0 | 0.021 | 0.0063 | 0.2236667 | 0.5666667 | 89
798 | 1624N86200 | 1LL055325200 | 306 | 427 | 41.5 | Q235B | ZA4E8100 | 1224 | 12324 | 140 | 64.99 | 0.232 | 929 | 832 | 15.5 | 2.154 | 4.193 | 0.15 | 0.14 | 0.37 | 0.037 | 0 | 0 | 0.003 | 0.02 | 0.04 | 0.04 | 0 | 0.021 | 0.0063 | 0.2236667 | 0.5666667 | 97
799 | 1624N85200 | 1LL055325800 | 350 | 460 | 34.5 | Q235B | ZA4E8100 | 1222 | 12240 | 140 | 65 | 0.209 | 933 | 825 | 13.55 | 2.154 | 4.797 | 0.15 | 0.14 | 0.37 | 0.046 | 0 | 0.001 | 0.004 | 0.02 | 0.04 | 0.07 | 0.01 | 0.026 | 0.0098 | 0.2318667 | 0.5689333 | 108
800 | 1624N96200 | 1LL055326400 | 300 | 428 | 41 | Q235B | ZA4E8100 | 1231 | 12021 | 140 | 65 | 0.275 | 960 | 854 | 19.5 | 2.154 | 3.333 | 0.15 | 0.14 | 0.37 | 0.037 | 0 | 0 | 0.003 | 0.02 | 0.04 | 0.04 | 0 | 0.021 | 0.0063 | 0.2236667 | 0.5666667 | 106
1 | 0C19N16G00 | 0LL002252300 | 327 | 451 | 36 | Q235B | ZA4E8100 | 1209 | 17289 | 260 | 75 | 0.215 | 1101 | 835 | 10.14 | 3.467 | 7.396 | 0.18 | 0.13 | 0.27 | 0.039 | 0 | 0 | 0.001 | 0.02 | 0.04 | 0.06 | 0 | 0.018 | 0.0055 | 0.241 | 0.4973333 | 266
2 | 0C15Q95400 | 0LL003147900 | 314 | 454 | 31 | Q235B | ZF4H6100 | 1170 | 15312 | 264 | 80 | 0.183 | 885 | 784 | 29.6 | 3.3 | 2.703 | 0.16 | 0.12 | 0.52 | 0.034 | 0.001 | 0 | 0.002 | 0.01 | 0.03 | 0.05 | 0 | 0.023 | 0.0023 | 0.2593333 | 0.7165 | 101
3 | 0C15R20400 | 0LL003149000 | 286 | 443 | 33.5 | Q235B | ZA4D6100 | 1194 | 12661 | 264 | 90 | 0.228 | 894 | 852 | 39.7 | 2.933 | 2.267 | 0.16 | 0.18 | 0.35 | 0.038 | 0 | 0 | 0.002 | 0.01 | 0.02 | 0.06 | 0.01 | 0.019 | 0.0065 | 0.2343333 | 0.5396667 | 42
4 | 0C15R19400 | 0LL003149100 | 307 | 435 | 38 | Q235B | ZA4D6100 | 1196 | 12045 | 264 | 79.99 | 0.202 | 935 | 849 | 29.7 | 3.3 | 2.693 | 0.16 | 0.18 | 0.35 | 0.038 | 0 | 0 | 0.002 | 0.01 | 0.02 | 0.06 | 0.01 | 0.019 | 0.0065 | 0.2343333 | 0.5396667 | 86
5 | 0C15R14400 | 0LL003149200 | 317 | 444 | 38.5 | Q235B | ZA4D6100 | 1194 | 12873 | 264 | 69.99 | 0.247 | 923 | 844 | 19.7 | 3.772 | 3.553 | 0.16 | 0.18 | 0.35 | 0.038 | 0 | 0 | 0.002 | 0.01 | 0.02 | 0.06 | 0.01 | 0.019 | 0.0065 | 0.2343333 | 0.5396667 | 79
6 | 0C15R24200 | 0LL003149300 | 307 | 463 | 37 | Q235B | ZA4D6100 | 1198 | 12400 | 264 | 100 | 0.177 | 907 | 847 | 54.6 | 2.64 | 1.832 | 0.16 | 0.18 | 0.35 | 0.038 | 0 | 0 | 0.002 | 0.01 | 0.02 | 0.06 | 0.01 | 0.019 | 0.0065 | 0.2343333 | 0.5396667 | 60
7 | 0C16K26400 | 0LL003150400 | 334 | 453 | 34 | Q235B | ZA4E8100 | 1183 | 12238 | 264 | 70 | 0.242 | 944 | 818 | 19.7 | 3.771 | 3.553 | 0.18 | 0.14 | 0.29 | 0.036 | 0 | 0 | 0.002 | 0.02 | 0.03 | 0.04 | 0.01 | 0.022 | 0.0071 | 0.2416667 | 0.5073333 | 126
8 | 0C16K29600 | 0LL003150500 | 334 | 451 | 36.5 | Q235B | ZA4E8100 | 1189 | 12284 | 264 | 69.99 | 0.238 | 959 | 829 | 19.4 | 3.772 | 3.608 | 0.18 | 0.14 | 0.29 | 0.036 | 0 | 0 | 0.002 | 0.02 | 0.03 | 0.04 | 0.01 | 0.022 | 0.0071 | 0.2416667 | 0.5073333 | 130
9 | 0C16K45600 | 0LL003151000 | 321 | 437 | 35.5 | Q235B | ZA4E8100 | 1171 | 11883 | 264 | 70 | 0.241 | 987 | 834 | 15.7 | 3.771 | 4.459 | 0.18 | 0.14 | 0.25 | 0.023 | 0.001 | 0 | 0.001 | 0.02 | 0.03 | 0.05 | 0.01 | 0.012 | 0.0044 | 0.237 | 0.4678333 | 153
10 | 0C16K32600 | 0LL003151100 | 333 | 452 | 32 | Q235B | ZA4E8100 | 1183 | 11969 | 264 | 70 | 0.237 | 951 | 825 | 19.4 | 3.771 | 3.608 | 0.18 | 0.14 | 0.25 | 0.023 | 0.001 | 0 | 0.001 | 0.02 | 0.03 | 0.05 | 0.01 | 0.012 | 0.0044 | 0.237 | 0.4678333 | 126
11 | 0C16K37600 | 0LL003151200 | 337 | 457 | 33.5 | Q235B | ZA4E8100 | 1179 | 12013 | 264 | 70 | 0.236 | 973 | 837 | 19.4 | 3.771 | 3.608 | 0.18 | 0.14 | 0.25 | 0.023 | 0.001 | 0 | 0.001 | 0.02 | 0.03 | 0.05 | 0.01 | 0.012 | 0.0044 | 0.237 | 0.4678333 | 136
12 | 0C16K46600 | 0LL003151900 | 334 | 441 | 34.5 | Q235B | ZA4E8100 | 1172 | 11855 | 264 | 69.99 | 0.242 | 1001 | 848 | 15.7 | 3.772 | 4.458 | 0.18 | 0.14 | 0.25 | 0.032 | 0 | 0 | 0.001 | 0.02 | 0.03 | 0.04 | 0.01 | 0.016 | 0.0078 | 0.235 | 0.4673333 | 153
13 | 0C16K54800 | 0LL003152000 | 259 | 440 | 38.5 | Q235B | ZA4E8100 | 1164 | 12092 | 264 | 69.99 | 0.24 | 1001 | 828 | 13.7 | 3.772 | 5.109 | 0.18 | 0.14 | 0.25 | 0.032 | 0 | 0 | 0.001 | 0.02 | 0.03 | 0.04 | 0.01 | 0.016 | 0.0078 | 0.235 | 0.4673333 | 173
14 | 0C16K61800 | 0LL003152500 | 325 | 447 | 38.5 | Q235B | ZA4E8100 | 1172 | 16770 | 264 | 69.99 | 0.211 | 1041 | 865 | 11.5 | 3.772 | 6.086 | 0.18 | 0.18 | 0.25 | 0.034 | 0.001 | 0 | 0.002 | 0.02 | 0.03 | 0.03 | 0.01 | 0.01 | 0.004 | 0.233 | 0.4681667 | 176
15 | 0C16K70800 | 0LL003152600 | 313 | 449 | 39 | Q235B | ZA4E8100 | 1152 | 12018 | 264 | 75 | 0.223 | 1015 | 827 | 11.5 | 3.52 | 6.522 | 0.18 | 0.18 | 0.25 | 0.034 | 0.001 | 0 | 0.002 | 0.02 | 0.03 | 0.03 | 0.01 | 0.01 | 0.004 | 0.233 | 0.4681667 | 188
16 | 0C05P75100 | 0LL00329400 | 299 | 455 | 33 | Q235B | ZA4D6100 | 1170 | 14009 | 264 | 110 | 0.239 | 896 | 851 | 59.1 | 2.4 | 1.861 | 0.17 | 0.17 | 0.38 | 0.027 | 0.001 | 0 | 0.002 | 0.02 | 0.02 | 0.03 | 0 | 0.019 | 0.0039 | 0.242 | 0.5771667 | 45
17 | 0C05P66200 | 0LL00329500 | 291 | 439 | 34 | Q235B | ZA4D6100 | 1169 | 13950 | 264 | 110 | 0.241 | 896 | 838 | 49.1 | 2.4 | 2.24 | 0.17 | 0.17 | 0.38 | 0.027 | 0.001 | 0 | 0.002 | 0.02 | 0.02 | 0.03 | 0 | 0.019 | 0.0039 | 0.242 | 0.5771667 | 58
18 | 0C05P59200 | 0LL00329600 | 271 | 434 | 36.5 | Q235B | ZA4D6100 | 1167 | 14099 | 264 | 100 | 0.264 | 883 | 842 | 44.1 | 2.64 | 2.268 | 0.17 | 0.17 | 0.38 | 0.027 | 0.001 | 0 | 0.002 | 0.02 | 0.02 | 0.03 | 0 | 0.019 | 0.0039 | 0.242 | 0.5771667 | 41
19 | 0C05P90200 | 0LL00330300 | 295 | 430 | 34.5 | Q235B | ZA4D6100 | 1176 | 14677 | 264 | 100 | 0.237 | 896 | 860 | 39.2 | 2.64 | 2.551 | 0.17 | 0.19 | 0.36 | 0.029 | 0 | 0 | 0.002 | 0.04 | 0.02 | 0.04 | 0.01 | 0.022 | 0.0046 | 0.244 | 0.559 | 36
20 | 0C05P92200 | 0LL00330400 | 291 | 424 | 30.5 | Q235B | ZA4D6100 | 1184 | 14903 | 264 | 100 | 0.268 | 895 | 859 | 39.2 | 2.64 | 2.551 | 0.17 | 0.19 | 0.36 | 0.029 | 0 | 0 | 0.002 | 0.04 | 0.02 | 0.04 | 0.01 | 0.022 | 0.0046 | 0.244 | 0.559 | 36
21 | 0C05P77100 | 0LL00330500 | 302 | 459 | 32.5 | Q235B | ZA4D6100 | 1172 | 14125 | 264 | 110 | 0.24 | 896 | 857 | 59.1 | 2.4 | 1.861 | 0.17 | 0.19 | 0.36 | 0.029 | 0 | 0 | 0.002 | 0.04 | 0.02 | 0.04 | 0.01 | 0.022 | 0.0046 | 0.244 | 0.559 | 39
22 | 0C05P95200 | 0LL00331200 | 280 | 422 | 31 | Q235B | ZA4E8100 | 1231 | 15294 | 264 | 99.99 | 0.263 | 927 | 880 | 39.2 | 2.64 | 2.551 | 0.18 | 0.13 | 0.26 | 0.029 | 0 | 0 | 0.002 | 0.02 | 0.04 | 0.08 | 0.01 | 0.016 | 0.0044 | 0.2453333 | 0.489 | 47
23 | 0C05Q05200 | 0LL00331300 | 303 | 433 | 32.5 | Q235B | ZA4E8100 | 1210 | 15117 | 264 | 100 | 0.27 | 895 | 842 | 39.2 | 2.64 | 2.551 | 0.18 | 0.13 | 0.26 | 0.029 | 0 | 0 | 0.002 | 0.02 | 0.04 | 0.08 | 0.01 | 0.016 | 0.0044 | 0.2453333 | 0.489 | 53
24 | 0C05Q13400 | 0LL00331900 | 276 | 432 | 35.5 | Q235B | ZA4E8100 | 1186 | 14998 | 264 | 99.99 | 0.259 | 895 | 854 | 39.3 | 2.64 | 2.544 | 0.19 | 0.14 | 0.26 | 0.026 | 0 | 0 | 0.001 | 0.02 | 0.03 | 0.04 | 0.01 | 0.017 | 0.0096 | 0.2466667 | 0.4873333 | 41
25 | 0C05Q19400 | 0LL00332000 | 291 | 422 | 32 | Q235B | ZA4E8100 | 1168 | 14031 | 264 | 100 | 0.254 | 880 | 842 | 39.3 | 2.64 | 2.545 | 0.19 | 0.14 | 0.26 | 0.026 | 0 | 0 | 0.001 | 0.02 | 0.03 | 0.04 | 0.01 | 0.017 | 0.0096 | 0.2466667 | 0.4873333 | 38
26 | 0C05P56800 | 0LL00332700 | 336 | 455 | 40 | Q235B | ZF4H6100 | 1195 | 16236 | 264 | 80 | 0.246 | 1073 | 809 | 9.5 | 3.3 | 8.421 | 0.16 | 0.11 | 0.57 | 0.031 | 0.002 | 0 | 0.003 | 0.02 | 0.03 | 0.03 | 0.01 | 0.019 | 0.0062 | 0.2663333 | 0.7658333 | 264
27 | 0C16K57400 | 0LL003702400 | 258 | 434 | 43 | Q235B | ZA4E8100 | 1162 | 12145 | 264 | 75 | 0.22 | 1015 | 823 | 11.5 | 3.52 | 6.522 | 0.18 | 0.14 | 0.25 | 0.032 | 0 | 0 | 0.001 | 0.02 | 0.03 | 0.04 | 0.01 | 0.016 | 0.0078 | 0.235 | 0.4673333 | 192
28 | 0C18M42600 | 0LL004218900 | 315 | 446 | 36.5 | Q235B | ZA4E8100 | 1161 | 13312 | 264 | 79.99 | 0.196 | 969 | 867 | 19.25 | 3.3 | 4.155 | 0.15 | 0.14 | 0.62 | 0.013 | 0.002 | 0 | 0.003 | 0.02 | 0.02 | 0.04 | 0.01 | 0.014 | 0.0055 | 0.266 | 0.7973333 | 102
29 | 0C19R10C00 | 0LL004481100 | 360 | 469 | 38 | Q235B | ZA4D6100 | 1200 | 14613 | 264 | 80 | 0.244 | 1085 | 805 | 9.4 | 3.3 | 8.511 | 0.16 | 0.19 | 0.35 | 0.03 | 0 | 0 | 0.002 | 0.01 | 0.02 | 0.04 | 0 | 0.018 | 0.0027 | 0.2283333 | 0.5383333 | 280
30 | 0C21P29400 | 0LL004904300 | 317 | 438 | 36 | Q235B | ZA4E8100 | 1153 | 13278 | 264 | 70 | 0.316 | 939 | 829 | 19.25 | 3.771 | 3.636 | 0.17 | 0.13 | 0.54 | 0.018 | 0.001 | 0 | 0.004 | 0.02 | 0.03 | 0.06 | 0.01 | 0.018 | 0.002 | 0.2773333 | 0.748 | 110
31 | 0C22P68200 | 0LL005392500 | 290 | 453 | 37 | Q235B | ZA4D7100 | 1149.5 | 13244 | 264 | 100 | 0.273 | 896 | 843 | 49.85 | 2.64 | 2.006 | 0.16 | 0.13 | 0.6 | 0.023 | 0.001 | 0 | 0.002 | 0.01 | 0.03 | 0.07 | 0.01 | 0.031 | 0.0043 | 0.2786667 | 0.7985 | 53
32 | 0C22P76200 | 0LL005392600 | 286 | 451 | 32.5 | Q235B | ZA4D7100 | 1193 | 15743 | 264 | 120 | 0.199 | 877 | 852 | 78.9 | 2.2 | 1.521 | 0.16 | 0.13 | 0.6 | 0.023 | 0.001 | 0 | 0.002 | 0.01 | 0.03 | 0.07 | 0.01 | 0.031 | 0.0043 | 0.2786667 | 0.7985 | 25
33 | 0C22P84100 | 0LL005393300 | 253 | 434 | 37.5 | Q235B | ZA4D6100 | 1176 | 13440 | 264 | 110 | 0.253 | 895 | 865 | 59.1 | 2.4 | 1.861 | 0.17 | 0.17 | 0.37 | 0.037 | 0 | 0 | 0.002 | 0.01 | 0.02 | 0.06 | 0.02 | 0.019 | 0.007 | 0.2496667 | 0.57 | 30
34 | 0C22P90200 | 0LL005393400 | 319 | 469 | 32 | Q235B | ZA4D6100 | 1182 | 13428 | 264 | 100 | 0.275 | 897 | 855 | 49.1 | 2.64 | 2.037 | 0.17 | 0.17 | 0.37 | 0.037 | 0 | 0 | 0.002 | 0.01 | 0.02 | 0.06 | 0.02 | 0.019 | 0.007 | 0.2496667 | 0.57 | 42
35 | 0C22P92200 | 0LL005393500 | 294 | 454 | 33.5 | Q235B | ZA4D6100 | 1190 | 13291 | 264 | 100 | 0.276 | 898 | 852 | 49.1 | 2.64 | 2.037 | 0.17 | 0.17 | 0.37 | 0.037 | 0 | 0 | 0.002 | 0.01 | 0.02 | 0.06 | 0.02 | 0.019 | 0.007 | 0.2496667 | 0.57 | 46
36 | 0C22P99200 | 0LL005396000 | 301 | 438 | 35.5 | Q235B | ZA4D6100 | 1186 | 13332 | 264 | 99.99 | 0.277 | 937 | 854 | 39.2 | 2.64 | 2.551 | 0.16 | 0.17 | 0.36 | 0.029 | 0 | 0 | 0.003 | 0.01 | 0.03 | 0.06 | 0.01 | 0.014 | 0.0036 | 0.2366667 | 0.5593333 | 83
37 | 0C22Q11200 | 0LL005396100 | 320 | 447 | 31.5 | Q235B | ZA4D6100 | 1195 | 13223 | 264 | 100 | 0.279 | 898 | 857 | 39.2 | 2.64 | 2.551 | 0.16 | 0.17 | 0.36 | 0.029 | 0 | 0 | 0.003 | 0.01 | 0.03 | 0.06 | 0.01 | 0.014 | 0.0036 | 0.2366667 | 0.5593333 | 41
38 | 0C22P97200 | 0LL005396200 | 286 | 452 | 28.5 | Q235B | ZA4D6100 | 1183 | 13347 | 264 | 100 | 0.277 | 896 | 848 | 49.1 | 2.64 | 2.037 | 0.16 | 0.17 | 0.36 | 0.029 | 0 | 0 | 0.003 | 0.01 | 0.03 | 0.06 | 0.01 | 0.014 | 0.0036 | 0.2366667 | 0.5593333 | 48
39 | 0C23K02800 | 0LL005397100 | 297 | 428 | 40.5 | Q235B | ZA4E8100 | 1212 | 12986 | 264 | 69.99 | 0.212 | 985 | 844 | 15.25 | 3.772 | 4.59 | 0.18 | 0.14 | 0.27 | 0.031 | 0.001 | 0 | 0.003 | 0.02 | 0.03 | 0.03 | 0.01 | 0.009 | 0.0024 | 0.2363333 | 0.4868333 | 141
40 | 0C23K01400 | 0LL005397200 | 320 | 431 | 38.5 | Q235B | ZA4E8100 | 1211 | 12901 | 264 | 70 | 0.271 | 926 | 827 | 19.25 | 3.771 | 3.636 | 0.18 | 0.14 | 0.27 | 0.031 | 0.001 | 0 | 0.003 | 0.02 | 0.03 | 0.03 | 0.01 | 0.009 | 0.0024 | 0.2363333 | 0.4868333 | 99
41 | 0C23K03A00 | 0LL005397300 | 311 | 426 | 39 | Q235B | ZA4E8100 | 1207 | 13237 | 264 | 70 | 0.222 | 1067 | 836 | 11.55 | 3.771 | 6.061 | 0.18 | 0.14 | 0.27 | 0.031 | 0.001 | 0 | 0.003 | 0.02 | 0.03 | 0.03 | 0.01 | 0.009 | 0.0024 | 0.2363333 | 0.4868333 | 231
42 | 0C22Q31200 | 0LL005397400 | 318 | 447 | 31 | Q235B | ZA4E8100 | 1210 | 12553 | 264 | 95 | 0.225 | 886 | 827 | 39.2 | 2.779 | 2.423 | 0.18 | 0.14 | 0.27 | 0.031 | 0.001 | 0 | 0.003 | 0.02 | 0.03 | 0.03 | 0.01 | 0.009 | 0.0024 | 0.2363333 | 0.4868333 | 59
43 | 0C23K10800 | 0LL005400600 | 306 | 427 | 40 | Q235B | ZA4E8100 | 1201 | 13210 | 264 | 69.99 | 0.248 | 1073 | 845 | 11.55 | 3.772 | 6.06 | 0.18 | 0.13 | 0.25 | 0.033 | 0 | 0 | 0.003 | 0.02 | 0.03 | 0.05 | 0.01 | 0.022 | 0.0047 | 0.237 | 0.4675 | 228
44 | 0C23K13800 | 0LL005400700 | 304 | 438 | 39 | Q235B | ZA4E8100 | 1207 | 13230 | 264 | 69.99 | 0.245 | 1073 | 843 | 11.55 | 3.772 | 6.06 | 0.18 | 0.13 | 0.25 | 0.033 | 0 | 0 | 0.003 | 0.02 | 0.03 | 0.05 | 0.01 | 0.022 | 0.0047 | 0.237 | 0.4675 | 230
45 | 0C23K20800 | 0LL005401200 | 303 | 434 | 36.5 | Q235B | ZA4E8100 | 1207 | 13241 | 264 | 75 | 0.224 | 1091 | 840 | 9.55 | 3.52 | 7.853 | 0.18 | 0.13 | 0.26 | 0.039 | 0 | 0 | 0.001 | 0.09 | 0.03 | 0.04 | 0.01 | 0.013 | 0.0078 | 0.2413333 | 0.477 | 251
46 | 0C23K28800 | 0LL005401300 | 309 | 432 | 40 | Q235B | ZA4E8100 | 1207 | 12690 | 264 | 75 | 0.224 | 1089 | 845 | 9.55 | 3.52 | 7.853 | 0.18 | 0.13 | 0.26 | 0.039 | 0 | 0 | 0.001 | 0.09 | 0.03 | 0.04 | 0.01 | 0.013 | 0.0078 | 0.2413333 | 0.477 | 244
47 | 0C23K38A00 | 0LL005401800 | 312 | 439 | 44.5 | Q235B | ZA4E8100 | 1214 | 12657 | 264 | 75 | 0.26 | 1113 | 842 | 9.4 | 3.52 | 7.979 | 0.18 | 0.12 | 0.25 | 0.032 | 0 | 0 | 0.002 | 0.02 | 0.03 | 0.05 | 0.01 | 0.017 | 0.0038 | 0.237 | 0.4671667 | 271
48 | 0C23K44A00 | 0LL005401900 | 335 | 445 | 40 | Q235B | ZA4E8100 | 1223 | 12778 | 264 | 75 | 0.265 | 1128 | 847 | 9.4 | 3.52 | 7.979 | 0.18 | 0.12 | 0.25 | 0.032 | 0 | 0 | 0.002 | 0.02 | 0.03 | 0.05 | 0.01 | 0.017 | 0.0038 | 0.237 | 0.4671667 | 281
49 | 0C23K32800 | 0LL005402000 | 313 | 447 | 46.5 | Q235B | ZA4E8100 | 1201 | 12695 | 264 | 75 | 0.224 | 1092 | 845 | 9.55 | 3.52 | 7.853 | 0.18 | 0.12 | 0.25 | 0.032 | 0 | 0 | 0.002 | 0.02 | 0.03 | 0.05 | 0.01 | 0.017 | 0.0038 | 0.237 | 0.4671667 | 247
50 | 0C23M71400 | 0LL005442600 | 384 | 520 | 33.5 | Q235B | EF4R5200 | 1186 | 17116 | 302 | 90 | 0.27 | 936 | 857 | 29.44 | 3.356 | 3.057 | 0.17 | 0.23 | 1.12 | 0.032 | 0.002 | 0.001 | 0.004 | 0.02 | 0.03 | 0.06 | 0.01 | 0.013 | 0.0032 | 0.3742 | 1.331433 | 79
51 | 0C23M76400 | 0LL005442700 | 354 | 510 | 32 | Q235B | EF4R5200 | 1190 | 17226 | 302 | 90 | 0.269 | 936 | 865 | 29.44 | 3.356 | 3.057 | 0.17 | 0.23 | 1.12 | 0.032 | 0.002 | 0.001 | 0.004 | 0.02 | 0.03 | 0.06 | 0.01 | 0.013 | 0.0032 | 0.3742 | 1.331433 | 71
52 | 0C24P60300 | 0LL005556600 | 355 | 479 | 34 | Q235B | BF4F6100 | 1212 | 14529 | 264 | 99.99 | 0.202 | 898 | 835 | 35.2 | 2.64 | 2.841 | 0.15 | 0.19 | 0.97 | 0.03 | 0.011 | 0.001 | 0.011 | 0.02 | 0.03 | 0.05 | 0.01 | 0.022 | 0.0023 | 0.3272 | 1.1596 | 63
53 | 0C24Q21300 | 0LL005560000 | 321 | 442 | 33.5 | Q235B | EF4F6400 | 1165 | 12738 | 264 | 94.99 | 0.197 | 933 | 851 | 29.44 | 2.779 | 3.227 | 0.12 | 0.18 | 0.81 | 0.047 | 0.002 | 0 | 0.004 | 0.01 | 0.03 | 0.04 | 0.01 | 0.017 | 0.0026 | 0.2676667 | 0.9686667 | 82
54 | 0C22Q13200 | 0LL005683000 | 302 | 440 | 36 | Q235B | ZA4D6100 | 1190 | 13221 | 264 | 110 | 0.163 | 894 | 863 | 59.1 | 2.4 | 1.861 | 0.16 | 0.18 | 0.36 | 0.034 | 0.001 | 0 | 0.002 | 0.01 | 0.03 | 0.06 | 0.01 | 0.017 | 0.0069 | 0.2366667 | 0.5596667 | 31
55 | 0C22Q17100 | 0LL005683100 | 300 | 451 | 34.5 | Q235B | ZA4D6100 | 1186 | 13197 | 264 | 109.99 | 0.217 | 897 | 853 | 48.9 | 2.4 | 2.249 | 0.16 | 0.18 | 0.36 | 0.034 | 0.001 | 0 | 0.002 | 0.01 | 0.03 | 0.06 | 0.01 | 0.017 | 0.0069 | 0.2366667 | 0.5596667 | 44
56 | 0C22Q18100 | 0LL005683200 | 333 | 468 | 37 | Q235B | ZA4D6100 | 1186 | 13086 | 264 | 99.99 | 0.218 | 887 | 837 | 45.1 | 2.64 | 2.217 | 0.16 | 0.18 | 0.36 | 0.034 | 0.001 | 0 | 0.002 | 0.01 | 0.03 | 0.06 | 0.01 | 0.017 | 0.0069 | 0.2366667 | 0.5596667 | 50
57 | 0C22Q28400 | 0LL005684500 | 311 | 432 | 37 | Q235B | ZA4D6100 | 1223 | 13040 | 264 | 65 | 0.309 | 966 | 846 | 19.5 | 4.062 | 3.333 | 0.16 | 0.17 | 0.38 | 0.034 | 0.002 | 0 | 0.004 | 0.02 | 0.03 | 0.03 | 0.01 | 0.013 | 0.0047 | 0.2346667 | 0.5778333 | 120
58 | 0C23M41200 | 0LL005707400 | 296 | 446 | 37 | Q235B | ZA4D6100 | 1177 | 13357 | 264 | 100 | 0.225 | 898 | 839 | 44.1 | 2.64 | 2.268 | 0.16 | 0.13 | 0.6 | 0.023 | 0.001 | 0 | 0.002 | 0.01 | 0.03 | 0.07 | 0.01 | 0.031 | 0.0043 | 0.2786667 | 0.7985 | 59
59 | 0C23M58600 | 0LL005709500 | 310 | 433 | 41 | Q235B | ZA4E8100 | 1216 | 16215 | 264 | 70 | 0.253 | 1036 | 846 | 13.55 | 3.771 | 5.166 | 0.11 | 0.22 | 0.54 | 0.026 | 0.001 | 0 | 0.004 | 0.02 | 0.03 | 0.07 | 0.01 | 0.017 | 0.0027 | 0.2193333 | 0.6915 | 190
60 | 0C23M54400 | 0LL005710700 | 328 | 427 | 33 | Q235B | ZA4E8100 | 1175 | 12498 | 264 | 80 | 0.237 | 936 | 846 | 19.5 | 3.3 | 4.103 | 0.11 | 0.22 | 0.54 | 0.026 | 0.001 | 0 | 0.004 | 0.02 | 0.03 | 0.07 | 0.01 | 0.017 | 0.0027 | 0.2193333 | 0.6915 | 90
61 | 0C24Q19400 | 0LL005812500 | 353 | 460 | 37.5 | Q235B | EF4G6100 | 1176 | 12673 | 264 | 80 | 0.268 | 977 | 839 | 19.5 | 3.3 | 4.103 | 0.11 | 0.15 | 0.82 | 0.034 | 0.002 | 0 | 0.003 | 0.02 | 0.04 | 0.05 | 0.01 | 0.021 | 0.0021 | 0.2626667 | 0.9781667 | 138
62 | 0C25K50200 | 0LL005848500 | 358 | 473 | 41 | Q235B | DA4B8300 | 1187 | 16300 | 264 | 80 | 0.228 | 1042 | 817 | 9.35 | 3.3 | 8.556 | 0.15 | 0.15 | 0.37 | 0.032 | 0.001 | 0 | 0.002 | 0.01 | 0.02 | 0.03 | 0.01 | 0.021 | 0.0036 | 0.2216667 | 0.5471667 | 225
63 | 0C25K52200 | 0LL005848600 | 311 | 442 | 35 | Q235B | DA4B8300 | 1196 | 15755 | 264 | 70 | 0.266 | 952 | 858 | 17.25 | 3.771 | 4.058 | 0.15 | 0.15 | 0.37 | 0.032 | 0.001 | 0 | 0.002 | 0.01 | 0.02 | 0.03 | 0.01 | 0.021 | 0.0036 | 0.2216667 | 0.5471667 | 94
64 | 0C25K53400 | 0LL005848800 | 317 | 445 | 41 | Q235B | DA4B8300 | 1168 | 14181 | 264 | 70 | 0.242 | 927 | 837 | 20 | 3.771 | 3.5 | 0.15 | 0.15 | 0.37 | 0.032 | 0.001 | 0 | 0.002 | 0.01 | 0.02 | 0.03 | 0.01 | 0.021 | 0.0036 | 0.2216667 | 0.5471667 | 90
65 | 0C25K58200 | 0LL005872100 | 263 | 429 | 28 | Q235B | ZA4D6100 | 1184 | 13244 | 264 | 99.99 | 0.241 | 906 | 871 | 39.2 | 2.64 | 2.551 | 0.16 | 0.19 | 0.4 | 0.037 | 0.001 | 0 | 0.002 | 0.02 | 0.03 | 0.05 | 0.02 | 0.015 | 0.0015 | 0.244 | 0.6001667 | 35
66 | 0C25K66100 | 0LL005872200 | 301 | 438 | 36.5 | Q235B | ZA4D6100 | 1177 | 13900 | 264 | 109.99 | 0.245 | 889 | 844 | 59.1 | 2.4 | 1.861 | 0.16 | 0.19 | 0.4 | 0.037 | 0.001 | 0 | 0.002 | 0.02 | 0.03 | 0.05 | 0.02 | 0.015 | 0.0015 | 0.244 | 0.6001667 | 45
67 | 0C24M47400 | 0LL005912300 | 325 | 456 | 35 | Q235B | ZA4E8100 | 1157 | 11570 | 264 | 79.99 | 0.24 | 894 | 827 | 24.7 | 3.3 | 3.238 | 0.16 | 0.12 | 0.53 | 0.018 | 0.002 | 0 | 0.002 | 0.02 | 0.02 | 0.06 | 0.01 | 0.017 | 0.0037 | 0.265 | 0.7176667 | 67
68 | 0C25N23200 | 0LL006228000 | 293 | 437 | 31 | Q235B | ZA4D7100 | 1179 | 13332 | 264 | 120 | 0.189 | 885 | 838 | 78.9 | 2.2 | 1.521 | 0.16 | 0.12 | 0.62 | 0.027 | 0 | 0 | 0.001 | 0.01 | 0.03 | 0.03 | 0.01 | 0.013 | 0.0025 | 0.274 | 0.8161667 | 47
69 | 0C26N57200 | 0LL006484600 | 309 | 468 | 29 | Q235B | ZA4D6100 | 1174 | 13582 | 264 | 100 | 0.232 | 896 | 859 | 49.1 | 2.64 | 2.037 | 0.16 | 0.2 | 0.37 | 0.026 | 0.001 | 0 | 0.003 | 0.01 | 0.04 | 0.04 | 0.01 | 0.032 | 0.0029 | 0.235 | 0.5793333 | 37
70 | 0C26N58200 | 0LL006484700 | 300 | 460 | 37 | Q235B | ZA4D6100 | 1172 | 13570 | 264 | 100 | 0.23 | 896 | 856 | 49.1 | 2.64 | 2.037 | 0.16 | 0.2 | 0.37 | 0.026 | 0.001 | 0 | 0.003 | 0.01 | 0.04 | 0.04 | 0.01 | 0.032 | 0.0029 | 0.235 | 0.5793333 | 40
71 | 0C26M68200 | 0LL006485200 | 304 | 447 | 26 | Q235B | ZA4D6100 | 1168 | 13322 | 264 | 100 | 0.23 | 915 | 853 | 49.1 | 2.64 | 2.037 | 0.15 | 0.2 | 0.37 | 0.045 | 0.001 | 0 | 0.005 | 0.02 | 0.03 | 0.04 | 0.01 | 0.02 | 0.0047 | 0.225 | 0.5593333 | 62
72 | 0C26M77200 | 0LL006485300 | 300 | 463 | 36 | Q235B | ZA4D6100 | 1163 | 13176 | 264 | 100 | 0.235 | 915 | 854 | 49.1 | 2.64 | 2.037 | 0.15 | 0.2 | 0.37 | 0.045 | 0.001 | 0 | 0.005 | 0.02 | 0.03 | 0.04 | 0.01 | 0.02 | 0.0047 | 0.225 | 0.5593333 | 61
73 | 0C26M87200 | 0LL006485900 | 294 | 439 | 36.5 | Q235B | ZA4D6100 | 1173 | 13033 | 264 | 110 | 0.211 | 895 | 855 | 59.1 | 2.4 | 1.861 | 0.16 | 0.18 | 0.36 | 0.039 | 0 | 0 | 0.004 | 0.02 | 0.04 | 0.03 | 0.01 | 0.014 | 0.0019 | 0.232 | 0.5681667 | 40
74 | 0C26M83200 | 0LL006486000 | 292 | 441 | 33.5 | Q235B | ZA4D6100 | 1163 | 13185 | 264 | 100 | 0.233 | 915 | 856 | 49.1 | 2.64 | 2.037 | 0.16 | 0.18 | 0.36 | 0.039 | 0 | 0 | 0.004 | 0.02 | 0.04 | 0.03 | 0.01 | 0.014 | 0.0019 | 0.232 | 0.5681667 | 59
75 | 0C26N60200 | 0LL006486700 | 318 | 470 | 31 | Q235B | ZA4E8100 | 1150 | 13224 | 264 | 90 | 0.252 | 907 | 826 | 39.2 | 2.933 | 2.296 | 0.18 | 0.13 | 0.25 | 0.028 | 0 | 0 | 0.002 | 0.01 | 0.03 | 0.05 | 0.01 | 0.033 | 0.0018 | 0.2363333 | 0.4675 | 81
76 | 0C26N61300 | 0LL006486800 | 330 | 463 | 33 | Q235B | ZA4E8100 | 1170 | 14192 | 264 | 90 | 0.249 | 917 | 843 | 29.2 | 2.933 | 3.082 | 0.18 | 0.13 | 0.25 | 0.028 | 0 | 0 | 0.002 | 0.01 | 0.03 | 0.05 | 0.01 | 0.033 | 0.0018 | 0.2363333 | 0.4675 | 74
77 | 0C26N65300 | 0LL006486900 | 319 | 462 | 34 | Q235B | ZA4E8100 | 1172 | 14092 | 264 | 90 | 0.254 | 916 | 852 | 29.2 | 2.933 | 3.082 | 0.18 | 0.13 | 0.25 | 0.028 | 0 | 0 | 0.002 | 0.01 | 0.03 | 0.05 | 0.01 | 0.033 | 0.0018 | 0.2363333 | 0.4675 | 64
78 | 0C26N68300 | 0LL006487600 | 291 | 441 | 34 | Q235B | ZA4E8100 | 1166 | 13739 | 264 | 90 | 0.252 | 903 | 845 | 29.2 | 2.933 | 3.082 | 0.17 | 0.13 | 0.26 | 0.026 | 0 | 0 | 0.003 | 0.02 | 0.03 | 0.03 | 0.01 | 0.023 | 0.0045 | 0.2246667 | 0.4665 | 58
79 | 0C26N72300 | 0LL006487700 | 285 | 437 | 34.5 | Q235B | ZA4E8100 | 1169 | 13742 | 264 | 90 | 0.251 | 917 | 846 | 29.2 | 2.933 | 3.082 | 0.17 | 0.13 | 0.26 | 0.026 | 0 | 0 | 0.003 | 0.02 | 0.03 | 0.03 | 0.01 | 0.023 | 0.0045 | 0.2246667 | 0.4665 | 71
80 | 0C27M29300 | 0LL006863800 | 315 | 448 | 37.5 | Q235B | ZA4E8100 | 1188 | 13867 | 264 | 99.99 | 0.233 | 921 | 855 | 29.2 | 2.64 | 3.424 | 0.15 | 0.24 | 0.63 | 0.035 | 0.001 | 0 | 0.002 | 0.01 | 0.03 | 0.05 | 0.01 | 0.016 | 0.0013 | 0.2696667 | 0.8211667 | 66
81 | 0C27M17300 | 0LL006866400 | 324 | 451 | 33 | Q235B | ZA4E8100 | 1177 | 40286 | 300 | 89.99 | 0.265 | 887 | 849 | 29.5 | 3.334 | 3.051 | 0.19 | 0.16 | 0.27 | 0.023 | 0 | 0 | 0.004 | 0.02 | 0.03 | 0.08 | 0.03 | 0.025 | 0.0013 | 0.2603333 | 0.5013333 | 38
82 | 0C27M54200 | 0LL006895300 | 320 | 462 | 38 | Q235B | ZA4D6100 | 1172 | 13272 | 264 | 110 | 0.217 | 867 | 815 | 49.1 | 2.4 | 2.24 | 0.16 | 0.12 | 0.62 | 0.027 | 0 | 0 | 0.001 | 0.01 | 0.03 | 0.03 | 0.01 | 0.013 | 0.0025 | 0.274 | 0.8161667 | 52
83 | 0C27M57400 | 0LL006895900 | 319 | 445 | 33 | Q235B | ZA4E8100 | 1173 | 13589 | 264 | 80 | 0.274 | 931 | 850 | 24.25 | 3.3 | 3.299 | 0.16 | 0.15 | 0.62 | 0.035 | 0.001 | 0 | 0.004 | 0.02 | 0.03 | 0.05 | 0.01 | 0.018 | 0.002 | 0.2786667 | 0.8181667 | 81
84 | 0C27M74200 | 0LL006901800 | 325 | 449 | 32.5 | Q235B | ZA4E8100 | 1196 | 14128 | 264 | 80 | 0.275 | 918 | 841 | 29.2 | 3.3 | 2.74 | 0.15 | 0.15 | 0.37 | 0.032 | 0.001 | 0 | 0.002 | 0.01 | 0.02 | 0.03 | 0.01 | 0.021 | 0.0036 | 0.2216667 | 0.5471667 | 77
85 | 0C27M86400 | 0LL006903300 | 342 | 463 | 34.5 | Q235B | ZA4E8100 | 1163 | 11659 | 264 | 79.99 | 0.279 | 911 | 821 | 24.4 | 3.3 | 3.278 | 0.16 | 0.11 | 0.52 | 0.028 | 0.001 | 0 | 0.001 | 0.02 | 0.03 | 0.04 | 0.01 | 0.017 | 0.004 | 0.26 | 0.7163333 | 90
86 | 0C28M78200 | 0LL007015700 | 327 | 470 | 33.5 | Q235B | ZA4E8100 | 1186 | 12819 | 264 | 109.99 | 0.24 | 890 | 844 | 39.5 | 2.4 | 2.785 | 0.17 | 0.13 | 0.97 | 0.029 | 0.012 | 0.001 | 0.013 | 0.02 | 0.07 | 0.04 | 0.01 | 0.015 | 0.0083 | 0.3478667 | 1.2171 | 46
87 | 0C28M80200 | 0LL007024800 | 327 | 483 | 33.5 | Q235B | ZA4E8100 | 1179 | 13065 | 264 | 100 | 0.261 | 897 | 848 | 39.5 | 2.64 | 2.532 | 0.17 | 0.25 | 0.83 | 0.03 | 0.014 | 0 | 0.014 | 0.02 | 0.03 | 0.03 | 0.01 | 0.01 | 0.003 | 0.3196667 | 1.0405 | 49
88 | 0C28M83200 | 0LL007025100 | 376 | 498 | 33.5 | Q235B | ZA4E8100 | 1160 | 11216 | 264 | 100 | 0.211 | 897 | 835 | 27.2 | 2.64 | 3.676 | 0.16 | 0.23 | 0.71 | 0.031 | 0.014 | 0 | 0.011 | 0.02 | 0.03 | 0.04 | 0.02 | 0.01 | 0.002 | 0.2936667 | 0.911 | 62
89 | 0C28M40300 | 0LL007056600 | 345 | 464 | 36 | Q235B | ZA4E8100 | 1172 | 15265 | 264 | 70 | 0.278 | 935 | 827 | 19.4 | 3.771 | 3.608 | 0.15 | 0.15 | 0.37 | 0.032 | 0.001 | 0 | 0.002 | 0.01 | 0.02 | 0.03 | 0.01 | 0.021 | 0.0036 | 0.2216667 | 0.5471667 | 108
90 | 0C30N68200 | 0LL007057200 | 336 | 457 | 42 | Q235B | ZA4E8100 | 1149.5 | 9474 | 110 | 69.99 | 0.155 | 1012 | 903 | 15.68 | 1.572 | 4.464 | 0.1 | 0.2 | 1.09 | 0.028 | 0.014 | 0.001 | 0.013 | 0.02 | 0.03 | 0.03 | 0.01 | 0.013 | 0.003 | 0.2932 | 1.228933 | 109
91 | 0C30N47200 | 0LL007062800 | 349 | 483 | 37 | Q235B | ZA4E8100 | 1210 | 9296 | 162 | 69.99 | 0.241 | 980 | 871 | 21.25 | 2.315 | 3.294 | 0.15 | 0.19 | 0.97 | 0.03 | 0.011 | 0.001 | 0.011 | 0.02 | 0.03 | 0.05 | 0.01 | 0.022 | 0.0023 | 0.3272 | 1.1596 | 109
92 | 0C30N33400 | 0LL007564000 | 336 | 447 | 37.5 | Q235B | ZA4E8100 | 1178 | 11911 | 260 | 69.99 | 0.238 | 977 | 858 | 19.25 | 3.715 | 3.636 | 0.14 | 0.13 | 0.66 | 0.026 | 0.002 | 0 | 0.003 | 0.02 | 0.04 | 0.02 | 0 | 0.012 | 0.0063 | 0.258 | 0.8453333 | 119
93 | 0C30M93400 | 0LL007571300 | 345 | 458 | 44 | Q235B | ZA4E8100 | 1181 | 11470 | 264 | 69.99 | 0.269 | 986 | 834 | 15.25 | 3.772 | 4.59 | 0.1 | 0.2 | 1.09 | 0.028 | 0.014 | 0.001 | 0.013 | 0.02 | 0.03 | 0.03 | 0.01 | 0.013 | 0.003 | 0.2932 | 1.228933 | 152
94 | 0C07P48500 | 0LL00817400 | 321 | 446 | 33.5 | Q235B | ZA4E8100 | 1207 | 13251 | 264 | 75 | 0.287 | 989 | 840 | 15.7 | 3.52 | 4.777 | 0.18 | 0.13 | 0.29 | 0.032 | 0.002 | 0 | 0.002 | 0.02 | 0.02 | 0.03 | 0.01 | 0.014 | 0.0051 | 0.239 | 0.4965 | 149
95 | 0C07P44600 | 0LL00817500 | 296 | 430 | 32 | Q235B | ZA4E8100 | 1205 | 13998 | 264 | 75 | 0.244 | 964 | 855 | 13.55 | 3.52 | 5.535 | 0.18 | 0.13 | 0.29 | 0.032 | 0.002 | 0 | 0.002 | 0.02 | 0.02 | 0.03 | 0.01 | 0.014 | 0.0051 | 0.239 | 0.4965 | 109
96 | 0C07P49400 | 0LL00817600 | 318 | 449 | 38.5 | Q235B | ZA4E8100 | 1212 | 13230 | 264 | 69.99 | 0.246 | 948 | 827 | 17.7 | 3.772 | 3.954 | 0.18 | 0.13 | 0.29 | 0.032 | 0.002 | 0 | 0.002 | 0.02 | 0.02 | 0.03 | 0.01 | 0.014 | 0.0051 | 0.239 | 0.4965 | 121
97 | 0C07P57400 | 0LL00818300 | 326 | 440 | 36 | Q235B | ZA4E8100 | 1195 | 13130 | 264 | 69.99 | 0.288 | 935 | 840 | 19.7 | 3.772 | 3.553 | 0.18 | 0.13 | 0.27 | 0.039 | 0 | 0 | 0.001 | 0.02 | 0.04 | 0.06 | 0 | 0.018 | 0.0055 | 0.241 | 0.4973333 | 95
98 | 0C07P54800 | 0LL00818400 | 305 | 442 | 35 | Q235B | ZA4E8100 | 1216 | 13202 | 264 | 70 | 0.279 | 1091 | 832 | 9.7 | 3.771 | 7.216 | 0.18 | 0.13 | 0.27 | 0.039 | 0 | 0 | 0.001 | 0.02 | 0.04 | 0.06 | 0 | 0.018 | 0.0055 | 0.241 | 0.4973333 | 259
99 | 0C07P64300 | 0LL00818500 | 328 | 456 | 29.5 | Q235B | ZA4E8100 | 1171 | 13114 | 264 | 80 | 0.269 | 936 | 856 | 24.7 | 3.3 | 3.239 | 0.18 | 0.13 | 0.27 | 0.039 | 0 | 0 | 0.001 | 0.02 | 0.04 | 0.06 | 0 | 0.018 | 0.0055 | 0.241 | 0.4973333 | 80
100 | 0C07P63200 | 0LL00818600 | 302 | 449 | 28 | Q235B | ZA4E8100 | 1183 | 14145 | 264 | 69.99 | 0.276 | 937 | 842 | 23.7 | 3.772 | 2.953 | 0.18 | 0.13 | 0.27 | 0.039 | 0 | 0 | 0.001 | 0.02 | 0.04 | 0.06 | 0 | 0.018 | 0.0055 | 0.241 | 0.4973333 | 95
101 | 0107M28400 | 0LL00973700 | 363 | 478 | 34 | Q235B | ZA4E8100 | 1201 | 14323 | 264 | 85 | 0.225 | 1110 | 831 | 9.7 | 3.106 | 8.763 | 0.18 | 0.16 | 0.27 | 0.025 | 0 | 0 | 0.002 | 0.02 | 0.03 | 0.06 | 0.02 | 0.015 | 0.0077 | 0.2443333 | 0.4896667 | 279
102 | 0107M33400 | 0LL00973800 | 357 | 464 | 29 | Q235B | ZA4E8100 | 1205 | 14355 | 264 | 85 | 0.225 | 1092 | 816 | 9.7 | 3.106 | 8.763 | 0.18 | 0.16 | 0.27 | 0.025 | 0 | 0 | 0.002 | 0.02 | 0.03 | 0.06 | 0.02 | 0.015 | 0.0077 | 0.2443333 | 0.4896667 | 276
103 | 0107M42400 | 0LL00973900 | 348 | 463 | 35 | Q235B | ZA4E8100 | 1187 | 13807 | 264 | 85 | 0.228 | 1086 | 820 | 9.7 | 3.106 | 8.763 | 0.18 | 0.16 | 0.27 | 0.025 | 0 | 0 | 0.002 | 0.02 | 0.03 | 0.06 | 0.02 | 0.015 | 0.0077 | 0.2443333 | 0.4896667 | 266
104 | 0107M45400 | 0LL00974600 | 351 | 465 | 33 | Q235B | ZA4E8100 | 1211 | 13660 | 264 | 85 | 0.229 | 1113 | 822 | 9.7 | 3.106 | 8.763 | 0.19 | 0.12 | 0.26 | 0.016 | 0 | 0 | 0.002 | 0.02 | 0.03 | 0.09 | 0.02 | 0.016 | 0.0042 | 0.2586667 | 0.4898333 | 291
105 | 0107M55400 | 0LL00974800 | 355 | 463 | 28 | Q235B | ZA4E8100 | 1192 | 13759 | 264 | 85 | 0.229 | 1071 | 816 | 9.7 | 3.106 | 8.763 | 0.19 | 0.12 | 0.26 | 0.016 | 0 | 0 | 0.002 | 0.02 | 0.03 | 0.09 | 0.02 | 0.016 | 0.0042 | 0.2586667 | 0.4898333 | 255
106 | 0107M56400 | 0LL00975500 | 340 | 458 | 27 | Q235B | ZA4E8100 | 1207 | 13774 | 264 | 85 | 0.226 | 1096 | 821 | 9.7 | 3.106 | 8.763 | 0.19 | 0.13 | 0.27 | 0.014 | 0 | 0 | 0.001 | 0.02 | 0.03 | 0.06 | 0.01 | 0.021 | 0.0054 | 0.2523333 | 0.498 | 275
107 | 0107M70400 | 0LL00975700 | 346 | 458 | 33 | Q235B | ZA4E8100 | 1204 | 13666 | 264 | 85 | 0.228 | 1089 | 817 | 9.7 | 3.106 | 8.763 | 0.19 | 0.13 | 0.27 | 0.014 | 0 | 0 | 0.001 | 0.02 | 0.03 | 0.06 | 0.01 | 0.021 | 0.0054 | 0.2523333 | 0.498 | 272
108 | 0107M76400 | 0LL00976400 | 360 | 472 | 33 | Q235B | ZA4E8100 | 1197 | 13958 | 264 | 85 | 0.223 | 1080 | 816 | 9.7 | 3.106 | 8.763 | 0.19 | 0.14 | 0.26 | 0.025 | 0 | 0 | 0.001 | 0.02 | 0.03 | 0.04 | 0.01 | 0.013 | 0.0072 | 0.2466667 | 0.4873333 | 264
109 | 0107M84400 | 0LL00976500 | 334 | 448 | 36 | Q235B | ZA4E8100 | 1200 | 13817 | 264 | 85 | 0.226 | 1069 | 811 | 9.7 | 3.106 | 8.763 | 0.19 | 0.14 | 0.26 | 0.025 | 0 | 0 | 0.001 | 0.02 | 0.03 | 0.04 | 0.01 | 0.013 | 0.0072 | 0.2466667 | 0.4873333 | 258
110 | 0107M88400 | 0LL00976600 | 343 | 447 | 32 | Q235B | ZA4E8100 | 1206 | 13745 | 264 | 85 | 0.225 | 1086 | 814 | 9.7 | 3.106 | 8.763 | 0.19 | 0.14 | 0.26 | 0.025 | 0 | 0 | 0.001 | 0.02 | 0.03 | 0.04 | 0.01 | 0.013 | 0.0072 | 0.2466667 | 0.4873333 | 272
111 | 0107M90400 | 0LL00977300 | 337 | 457 | 32 | Q235B | ZA4E8100 | 1217 | 13798 | 264 | 85 | 0.227 | 1084 | 810 | 9.7 | 3.106 | 8.763 | 0.18 | 0.12 | 0.26 | 0.013 | 0.001 | 0 | 0.001 | 0.02 | 0.03 | 0.06 | 0.01 | 0.019 | 0.0051 | 0.2406667 | 0.4776667 | 274
112 | 0107M95400 | 0LL00977400 | 357 | 465 | 27 | Q235B | ZA4E8100 | 1217 | 13811 | 264 | 85 | 0.228 | 1098 | 821 | 9.7 | 3.106 | 8.763 | 0.18 | 0.12 | 0.26 | 0.013 | 0.001 | 0 | 0.001 | 0.02 | 0.03 | 0.06 | 0.01 | 0.019 | 0.0051 | 0.2406667 | 0.4776667 | 277
113 | 0112N76400 | 0LL00978400 | 361 | 476 | 30 | Q235B | ZA4E8100 | 1219 | 12316 | 264 | 79.99 | 0.244 | 1066 | 814 | 9.7 | 3.3 | 8.246 | 0.18 | 0.12 | 0.27 | 0.025 | 0 | 0 | 0.001 | 0.01 | 0.02 | 0.05 | 0 | 0.014 | 0.007 | 0.237 | 0.4765 | 252
114 | 0112N92400 | 0LL00979200 | 328 | 452 | 33 | Q235B | ZA4E8100 | 1208 | 12497 | 264 | 80 | 0.243 | 1110 | 830 | 9.7 | 3.3 | 8.247 | 0.18 | 0.11 | 0.25 | 0.023 | 0 | 0 | 0.001 | 0.02 | 0.03 | 0.05 | 0.01 | 0.015 | 0.0078 | 0.237 | 0.4668333 | 280
115 | 0112P02400 | 0LL00979300 | 330 | 453 | 34 | Q235B | ZA4E8100 | 1211 | 12379 | 264 | 80 | 0.243 | 1070 | 816 | 9.7 | 3.3 | 8.247 | 0.18 | 0.11 | 0.25 | 0.023 | 0 | 0 | 0.001 | 0.02 | 0.03 | 0.05 | 0.01 | 0.015 | 0.0078 | 0.237 | 0.4668333 | 254
116 | 0112P08400 | 0LL00979400 | 320 | 451 | 35 | Q235B | ZA4E8100 | 1211 | 12342 | 264 | 80 | 0.243 | 1082 | 822 | 9.7 | 3.3 | 8.247 | 0.18 | 0.11 | 0.25 | 0.023 | 0 | 0 | 0.001 | 0.02 | 0.03 | 0.05 | 0.01 | 0.015 | 0.0078 | 0.237 | 0.4668333 | 260
117 | 0107L58800 | 0LL00980300 | 346 | 468 | 30 | Q235B | ZA4E8100 | 1221 | 13448 | 264 | 79.99 | 0.235 | 1085 | 823 | 9.55 | 3.3 | 8.376 | 0.19 | 0.12 | 0.27 | 0.02 | 0 | 0 | 0.001 | 0.02 | 0.03 | 0.07 | 0.01 | 0.018 | 0.005 | 0.2543333 | 0.4981667 | 262
118 | 0107L63800 | 0LL00980400 | 358 | 475 | 29 | Q235B | ZA4E8100 | 1219 | 13383 | 264 | 70 | 0.248 | 1003 | 822 | 11.55 | 3.771 | 6.061 | 0.19 | 0.12 | 0.27 | 0.02 | 0 | 0 | 0.001 | 0.02 | 0.03 | 0.07 | 0.01 | 0.018 | 0.005 | 0.2543333 | 0.4981667 | 181
119 | 0107L66600 | 0LL00980500 | 321 | 447 | 33 | Q235B | ZA4E8100 | 1229 | 13768 | 264 | 69.99 | 0.249 | 1031 | 846 | 13.55 | 3.772 | 5.165 | 0.19 | 0.12 | 0.27 | 0.02 | 0 | 0 | 0.001 | 0.02 | 0.03 | 0.07 | 0.01 | 0.018 | 0.005 | 0.2543333 | 0.4981667 | 185
120 | 0107L70400 | 0LL00981300 | 331 | 449 | 27 | Q235B | ZA4E8100 | 1215 | 13454 | 264 | 70 | 0.266 | 945 | 814 | 24.5 | 3.771 | 2.857 | 0.18 | 0.13 | 0.26 | 0.014 | 0 | 0 | 0.001 | 0.02 | 0.04 | 0.06 | 0.01 | 0.018 | 0.0048 | 0.2413333 | 0.488 | 131
121 | 0107L72400 | 0LL00981400 | 316 | 432 | 34 | Q235B | ZA4E8100 | 1222 | 13517 | 264 | 74.99 | 0.252 | 953 | 827 | 24.5 | 3.52 | 3.061 | 0.18 | 0.13 | 0.26 | 0.014 | 0 | 0 | 0.001 | 0.02 | 0.04 | 0.06 | 0.01 | 0.018 | 0.0048 | 0.2413333 | 0.488 | 126
122 | 0107L67400 | 0LL00981500 | 308 | 436 | 35 | Q235B | ZA4E8100 | 1213 | 13419 | 264 | 70 | 0.236 | 953 | 833 | 19.5 | 3.771 | 3.59 | 0.18 | 0.13 | 0.26 | 0.014 | 0 | 0 | 0.001 | 0.02 | 0.04 | 0.06 | 0.01 | 0.018 | 0.0048 | 0.2413333 | 0.488 | 120
123 | 0107L75100 | 0LL00981600 | 208 | 398 | 32.5 | Q235B | ZA4E8100 | 1224 | 12878 | 264 | 130 | 0.208 | 922 | 883 | 96.9 | 2.031 | 1.342 | 0.18 | 0.13 | 0.26 | 0.014 | 0 | 0 | 0.001 | 0.02 | 0.04 | 0.06 | 0.01 | 0.018 | 0.0048 | 0.2413333 | 0.488 | 39
124 | 0107L74200 | 0LL00981700 | 286 | 427 | 38 | Q235B | ZA4E8100 | 1221 | 13524 | 264 | 90 | 0.208 | 914 | 845 | 37.19 | 2.933 | 2.42 | 0.18 | 0.13 | 0.26 | 0.014 | 0 | 0 | 0.001 | 0.02 | 0.04 | 0.06 | 0.01 | 0.018 | 0.0048 | 0.2413333 | 0.488 | 69
125 | 0107L80600 | 0LL00982900 | 307 | 435 | 32 | Q235B | ZA4E8100 | 1226 | 13671 | 264 | 69.99 | 0.251 | 1031 | 850 | 15.5 | 3.772 | 4.515 | 0.17 | 0.16 | 0.24 | 0.023 | 0.003 | 0 | 0.002 | 0.02 | 0.03 | 0.05 | 0.01 | 0.016 | 0.0032 | 0.2253333 | 0.4485 | 181
126 | 0107L78800 | 0LL00983000 | 331 | 445 | 33 | Q235B | ZA4E8100 | 1215 | 13415 | 264 | 70 | 0.254 | 1034 | 837 | 13.55 | 3.771 | 5.166 | 0.17 | 0.16 | 0.24 | 0.023 | 0.003 | 0 | 0.002 | 0.02 | 0.03 | 0.05 | 0.01 | 0.016 | 0.0032 | 0.2253333 | 0.4485 | 197
127 | 0107L82400 | 0LL00983100 | 309 | 443 | 31 | Q235B | ZA4E8100 | 1216 | 13687 | 264 | 70 | 0.236 | 972 | 834 | 19.5 | 3.771 | 3.59 | 0.17 | 0.16 | 0.24 | 0.023 | 0.003 | 0 | 0.002 | 0.02 | 0.03 | 0.05 | 0.01 | 0.016 | 0.0032 | 0.2253333 | 0.4485 | 138
128 | 0107M03400 | 0LL00983800 | 289 | 436 | 40 | Q235B | ZA4E8100 | 1207 | 14054 | 264 | 79.99 | 0.219 | 1109 | 816 | 9.7 | 3.3 | 8.246 | 0.19 | 0.16 | 0.26 | 0.028 | 0 | 0 | 0.003 | 0.02 | 0.03 | 0.05 | 0.01 | 0.016 | 0.0048 | 0.2486667 | 0.4885 | 293
129 | 0107M29400 | 0LL00983900 | 352 | 460 | 31 | Q235B | ZA4E8100 | 1215 | 14077 | 264 | 85 | 0.225 | 1100 | 823 | 9.7 | 3.106 | 8.763 | 0.19 | 0.16 | 0.26 | 0.028 | 0 | 0 | 0.003 | 0.02 | 0.03 | 0.05 | 0.01 | 0.016 | 0.0048 | 0.2486667 | 0.4885 | 277
130 | 0107L85400 | 0LL00984100 | 322 | 445 | 32 | Q235B | ZA4E8100 | 1218 | 13483 | 264 | 70 | 0.235 | 954 | 820 | 19.5 | 3.771 | 3.59 | 0.19 | 0.16 | 0.26 | 0.028 | 0 | 0 | 0.003 | 0.02 | 0.03 | 0.05 | 0.01 | 0.016 | 0.0048 | 0.2486667 | 0.4885 | 134
131 | 0108L72100 | 0LL01236400 | 276 | 425 | 33 | Q235B | EF4F6400 | 1197 | 74691 | 302 | 120 | 0.228 | 836 | 854 | 73.7 | 2.517 | 1.628 | 0.12 | 0.17 | 0.84 | 0.028 | 0.001 | 0.002 | 0.002 | 0.02 | 0.05 | 0.04 | 0.01 | 0.013 | 0.003 | 0.2750667 | 1.018533 | -18
132 | 0108L78100 | 0LL01236600 | 273 | 427 | 31.5 | Q235B | EF4F6400 | 1155 | 74966 | 302 | 110 | 0.216 | 838 | 837 | 73.7 | 2.745 | 1.493 | 0.12 | 0.17 | 0.84 | 0.028 | 0.001 | 0.002 | 0.002 | 0.02 | 0.05 | 0.04 | 0.01 | 0.013 | 0.003 | 0.2750667 | 1.018533 | 1
133 | 0108L85100 | 0LL01239100 | 265 | 418 | 40.5 | Q235B | EF4F6400 | 1165 | 74803 | 302 | 110 | 0.214 | 894 | 859 | 78.9 | 2.745 | 1.394 | 0.12 | 0.14 | 0.84 | 0.029 | 0 | 0.002 | 0.003 | 0.02 | 0.04 | 0.04 | 0.01 | 0.015 | 0.0027 | 0.2744 | 1.007533 | 35
134 | 0108L83100 | 0LL01239200 | 253 | 411 | 37 | Q235B | EF4F6400 | 1158 | 75008 | 302 | 110 | 0.221 | 837 | 858 | 73.7 | 2.745 | 1.493 | 0.12 | 0.14 | 0.84 | 0.029 | 0 | 0.002 | 0.003 | 0.02 | 0.04 | 0.04 | 0.01 | 0.015 | 0.0027 | 0.2744 | 1.007533 | -21
135 | 0108L79100 | 0LL01239300 | 262 | 422 | 36.5 | Q235B | EF4F6400 | 1154 | 75003 | 302 | 110 | 0.224 | 837 | 847 | 70.9 | 2.745 | 1.551 | 0.12 | 0.14 | 0.84 | 0.029 | 0 | 0.002 | 0.003 | 0.02 | 0.04 | 0.04 | 0.01 | 0.015 | 0.0027 | 0.2744 | 1.007533 | -10
136 | 0108L82100 | 0LL01239400 | 271 | 423 | 37 | Q235B | EF4F6400 | 1158 | 74878 | 302 | 110 | 0.229 | 837 | 853 | 70.9 | 2.745 | 1.551 | 0.12 | 0.14 | 0.84 | 0.029 | 0 | 0.002 | 0.003 | 0.02 | 0.04 | 0.04 | 0.01 | 0.015 | 0.0027 | 0.2744 | 1.007533 | -16
137 | 0108L92100 | 0LL01240600 | 274 | 422 | 38.5 | Q235B | EF4F6400 | 1162 | 74394 | 302 | 110 | 0.235 | 896 | 860 | 78.9 | 2.745 | 1.394 | 0.12 | 0.17 | 0.81 | 0.026 | 0.001 | 0.001 | 0.002 | 0.02 | 0.05 | 0.05 | 0.01 | 0.016 | 0.0034 | 0.2718667 | 0.9889333 | 36
138 | 0108L86100 | 0LL01240700 | 293 | 432 | 39 | Q235B | EF4F6400 | 1168 | 74567 | 302 | 110 | 0.216 | 896 | 859 | 70.9 | 2.745 | 1.551 | 0.12 | 0.17 | 0.81 | 0.026 | 0.001 | 0.001 | 0.002 | 0.02 | 0.05 | 0.05 | 0.01 | 0.016 | 0.0034 | 0.2718667 | 0.9889333 | 37
139 | 0108L89100 | 0LL01240800 | 280 | 422 | 38 | Q235B | EF4F6400 | 1165 | 74429 | 302 | 110 | 0.225 | 896 | 868 | 70.9 | 2.745 | 1.551 | 0.12 | 0.17 | 0.81 | 0.026 | 0.001 | 0.001 | 0.002 | 0.02 | 0.05 | 0.05 | 0.01 | 0.016 | 0.0034 | 0.2718667 | 0.9889333 | 28
140 | 0108L93100 | 0LL01241800 | 263 | 420 | 37 | Q235B | EF4F6400 | 1166 | 74501 | 302 | 109.99 | 0.233 | 895 | 858 | 70.9 | 2.746 | 1.551 | 0.13 | 0.17 | 0.81 | 0.027 | 0 | 0.001 | 0.002 | 0.03 | 0.05 | 0.06 | 0.01 | 0.016 | 0.0033 | 0.2845333 | 0.9994333 | 37
141 | 0108L96100 | 0LL01241900 | 256 | 424 | 34 | Q235B | EF4F6400 | 1163 | 74280 | 302 | 110 | 0.231 | 897 | 871 | 70.9 | 2.745 | 1.551 | 0.13 | 0.17 | 0.81 | 0.027 | 0 | 0.001 | 0.002 | 0.03 | 0.05 | 0.06 | 0.01 | 0.016 | 0.0033 | 0.2845333 | 0.9994333 | 26
142 | 0C08M86300 | 0LL01249400 | 317 | 438 | 39.5 | Q235B | ZA4E8100 | 1183 | 14200 | 264 | 70 | 0.305 | 948 | 867 | 19.3 | 3.771 | 3.627 | 0.15 | 0.12 | 0.62 | 0.025 | 0.002 | 0 | 0.002 | 0.02 | 0.02 | 0.05 | 0.01 | 0.019 | 0.004 | 0.268 | 0.7971667 | 81
143 | 0C08M78200 | 0LL01256300 | 270 | 418 | 34 | Q235B | ZA4E8100 | 1161 | 13606 | 264 | 100 | 0.229 | 917 | 878 | 39.6 | 2.64 | 2.525 | 0.19 | 0.14 | 0.26 | 0.026 | 0 | 0 | 0.001 | 0.02 | 0.03 | 0.04 | 0.01 | 0.017 | 0.0096 | 0.2466667 | 0.4873333 | 39
144 | 0C16K16200 | 0LL01339300 | 270 | 427 | 36 | Q235B | ZA4D7100 | 1192 | 12352 | 264 | 120 | 0.197 | 895 | 864 | 79.8 | 2.2 | 1.504 | 0.16 | 0.15 | 0.62 | 0.035 | 0.001 | 0 | 0.004 | 0.02 | 0.03 | 0.05 | 0.01 | 0.018 | 0.002 | 0.2786667 | 0.8181667 | 31
145 | 0C16K22200 | 0LL01339400 | 274 | 425 | 36 | Q235B | ZA4D7100 | 1204 | 12449 | 264 | 119.99 | 0.196 | 894 | 856 | 79.9 | 2.2 | 1.502 | 0.16 | 0.15 | 0.62 | 0.035 | 0.001 | 0 | 0.004 | 0.02 | 0.03 | 0.05 | 0.01 | 0.018 | 0.002 | 0.2786667 | 0.8181667 | 38
146 | 0C10N27500 | 0LL01389500 | 307 | 456 | 48 | Q235B | ZA4E8100 | 1194 | 14831 | 260 | 70 | 0.26 | 999 | 868 | 11.5 | 3.714 | 6.087 | 0.17 | 0.12 | 0.53 | 0.029 | 0 | 0 | 0.001 | 0.01 | 0.02 | 0.05 | 0.02 | 0.018 | 0.0061 | 0.2743333 | 0.7278333 | 131
147 | 0109P15200 | 0LL01496400 | 288 | 421 | 41 | Q235B | ZA4E8100 | 1149.5 | 12169 | 302 | 110 | 0.237 | 905 | 870 | 39.7 | 2.745 | 2.806 | 0.15 | 0.16 | 0.27 | 0.041 | 0 | 0 | 0.005 | 0.02 | 0.03 | 0.07 | 0.02 | 0.018 | 0.0063 | 0.2163333 | 0.4601667 | 35
148 | 0108M32200 | 0LL01496500 | 232 | 411 | 36 | Q235B | ZA4E8100 | 1204 | 14469 | 302 | 100 | 0.273 | 870 | 845 | 39.2 | 3.02 | 2.551 | 0.15 | 0.16 | 0.27 | 0.041 | 0 | 0 | 0.005 | 0.02 | 0.03 | 0.07 | 0.02 | 0.018 | 0.0063 | 0.2163333 | 0.4601667 | 25
149 | 0C10M15500 | 0LL01674100 | 333 | 459 | 37 | Q235B | EF4G6100 | 1204 | 14674 | 222 | 69.99 | 0.303 | 1038 | 838 | 11.5 | 3.172 | 6.086 | 0.13 | 0.11 | 0.82 | 0.027 | 0.002 | 0.001 | 0.002 | 0.02 | 0.04 | 0.04 | 0 | 0.015 | 0.0036 | 0.2788667 | 0.9957667 | 200
150 | 0C10P74500 | 0LL01675500 | 294 | 438 | 40.5 | Q235B | ZA4D6100 | 1220 | 14711 | 222 | 70 | 0.298 | 1093 | 871 | 11.5 | 3.171 | 6.087 | 0.16 | 0.19 | 0.37 | 0.029 | 0 | 0 | 0.003 | 0.02 | 0.03 | 0.07 | 0.01 | 0.023 | 0.0033 | 0.241 | 0.5705 | 222
151 | 0C09P14800 | 0LL01676500 | 321 | 453 | 44 | Q235B | ZF4H6100 | 1224 | 14569 | 222 | 90 | 0.108 | 1107 | 833 | 9.5 | 2.467 | 9.474 | 0.15 | 0.13 | 0.53 | 0.029 | 0.001 | 0 | 0.002 | 0.02 | 0.03 | 0.05 | 0 | 0.021 | 0.0071 | 0.2516667 | 0.7168333 | 274
152 | 0109L63100 | 0LL01807900 | 296 | 448 | 38.5 | Q235B | DA4B8200 | 1149.5 | 71560 | 302 | 120 | 0.228 | 836 | 854 | 49.65 | 2.517 | 1.628 | 0.15 | 0.23 | 0.64 | 0.039 | 0.001 | 0.001 | 0.003 | 0.02 | 0.03 | 0.05 | 0.01 | 0.018 | 0.0022 | 0.2722 | 0.8309333 | -18
153 | 0109N29100 | 0LL01862600 | 260 | 416 | 39.5 | Q235B | EF4F6400 | 1215 | 16415 | 302 | 120 | 0.204 | 905 | 860 | 73.89 | 2.517 | 1.624 | 0.12 | 0.15 | 0.82 | 0.037 | 0.001 | 0.001 | 0.002 | 0.02 | 0.04 | 0.04 | 0.01 | 0.013 | 0.0027 | 0.2708667 | 0.9877667 | 45
154 | 0112N77400 | 0LL02053700 | 331 | 451 | 34 | Q235B | ZA4E8100 | 1214 | 12225 | 264 | 79.99 | 0.244 | 1053 | 812 | 9.7 | 3.3 | 8.246 | 0.19 | 0.12 | 0.26 | 0.021 | 0 | 0 | 0.001 | 0.02 | 0.03 | 0.06 | 0.01 | 0.021 | 0.006 | 0.2506667 | 0.4876667 | 241
155 | 0112N81400 | 0LL02053800 | 343 | 465 | 31 | Q235B | ZA4E8100 | 1206 | 12160 | 264 | 80 | 0.244 | 1052 | 813 | 9.7 | 3.3 | 8.247 | 0.19 | 0.12 | 0.26 | 0.021 | 0 | 0 | 0.001 | 0.02 | 0.03 | 0.06 | 0.01 | 0.021 | 0.006 | 0.2506667 | 0.4876667 | 239
156 | 0112N87400 | 0LL02053900 | 335 | 461 | 35 | Q235B | ZA4E8100 | 1216 | 12259 | 264 | 80 | 0.243 | 1108 | 828 | 9.7 | 3.3 | 8.247 | 0.19 | 0.12 | 0.26 | 0.021 | 0 | 0 | 0.001 | 0.02 | 0.03 | 0.06 | 0.01 | 0.021 | 0.006 | 0.2506667 | 0.4876667 | 280
157 | 0112N23100 | 0LL02327500 | 283 | 431 | 27.5 | Q235B | DA4B8200 | 1173 | 12748 | 264 | 102.99 | 0.253 | 913 | 858 | 42.9 | 2.563 | 2.401 | 0.17 | 0.16 | 0.36 | 0.028 | 0 | 0 | 0.001 | 0.02 | 0.04 | 0.05 | 0.01 | 0.013 | 0.0052 | 0.246 | 0.5785 | 55
158 | 0112N31100 | 0LL02327600 | 275 | 427 | 42 | Q235B | DA4B8200 | 1183 | 12755 | 264 | 95 | 0.229 | 913 | 857 | 42.9 | 2.779 | 2.214 | 0.17 | 0.16 | 0.36 | 0.028 | 0 | 0 | 0.001 | 0.02 | 0.04 | 0.05 | 0.01 | 0.013 | 0.0052 | 0.246 | 0.5785 | 56
159 | 0112N35100 | 0LL02327700 | 290 | 435 | 34.5 | Q235B | DA4B8200 | 1169 | 12436 | 264 | 105 | 0.257 | 896 | 855 | 42.9 | 2.514 | 2.448 | 0.17 | 0.16 | 0.36 | 0.028 | 0 | 0 | 0.001 | 0.02 | 0.04 | 0.05 | 0.01 | 0.013 | 0.0052 | 0.246 | 0.5785 | 41
160 | 0111P49100 | 0LL02402300 | 275 | 424 | 33.5 | Q235B | EF4F6400 | 1179 | 14024 | 264 | 140 | 0.224 | 895 | 867 | 99.8 | 1.886 | 1.403 | 0.11 | 0.15 | 0.83 | 0.028 | 0.002 | 0.002 | 0.002 | 0.02 | 0.03 | 0.08 | 0.04 | 0.014 | 0.0038 | 0.2760667 | 0.9818667 | 28
161 | 0208L16300 | 0LL02412400 | 365 | 489 | 32 | Q235B | EF4G8100 | 1229 | 14826 | 264 | 69.99 | 0.243 | 1090 | 806 | 9.1 | 3.772 | 7.691 | 0.16 | 0.11 | 0.54 | 0.029 | 0.001 | 0.001 | 0.002 | 0.02 | 0.05 | 0.04 | 0.01 | 0.014 | 0.0051 | 0.2648667 | 0.7564333 | 284
162 | 0208L25200 | 0LL02412500 | 337 | 461 | 32 | Q235B | EF4G8100 | 1236 | 15704 | 264 | 69.99 | 0.255 | 1003 | 837 | 14.9 | 3.772 | 4.697 | 0.16 | 0.11 | 0.54 | 0.029 | 0.001 | 0.001 | 0.002 | 0.02 | 0.05 | 0.04 | 0.01 | 0.014 | 0.0051 | 0.2648667 | 0.7564333 | 166
163 | 0112K67200 | 0LL02500100 | 341 | 457 | 34 | Q235B | EF4G8100 | 1208 | 16984 | 264 | 70 | 0.203 | 1069 | 844 | 14.9 | 3.771 | 4.698 | 0.16 | 0.14 | 0.53 | 0.028 | 0.001 | 0.001 | 0.001 | 0.01 | 0.02 | 0.02 | 0 | 0.011 | 0.004 | 0.2545333 | 0.7157667 | 225
164 | 0112K71200 | 0LL02500200 | 330 | 454 | 33.5 | Q235B | EF4G8100 | 1207 | 17590 | 264 | 70 | 0.203 | 1054 | 844 | 14.9 | 3.771 | 4.698 | 0.16 | 0.14 | 0.53 | 0.028 | 0.001 | 0.001 | 0.001 | 0.01 | 0.02 | 0.02 | 0 | 0.011 | 0.004 | 0.2545333 | 0.7157667 | 210
165 | 0112N36100 | 0LL02537400 | 285 | 445 | 37 | Q235B | DA4B8200 | 1168 | 12514 | 264 | 105 | 0.256 | 897 | 860 | 42.9 | 2.514 | 2.448 | 0.18 | 0.22 | 0.37 | 0.035 | 0 | 0.001 | 0.002 | 0.02 | 0.04 | 0.05 | 0.01 | 0.015 | 0.008 | 0.2578667 | 0.6006 | 37
166 | 0112N40100 | 0LL02537500 | 290 | 453 | 35.5 | Q235B | DA4B8200 | 1164 | 12325 | 264 | 105 | 0.253 | 909 | 858 | 42.9 | 2.514 | 2.448 | 0.18 | 0.22 | 0.37 | 0.035 | 0 | 0.001 | 0.002 | 0.02 | 0.04 | 0.05 | 0.01 | 0.015 | 0.008 | 0.2578667 | 0.6006 | 51
167 | 0112N44100 | 0LL02537600 | 281 | 439 | 34.5 | Q235B | DA4B8200 | 1166 | 12286 | 264 | 104.99 | 0.252 | 905 | 858 | 42.9 | 2.515 | 2.447 | 0.18 | 0.22 | 0.37 | 0.035 | 0 | 0.001 | 0.002 | 0.02 | 0.04 | 0.05 | 0.01 | 0.015 | 0.008 | 0.2578667 | 0.6006 | 47
168 | 0112N59400 | 0LL02538300 | 265 | 425 | 40 | Q235B | DA4B8200 | 1219 | 12513 | 264 | 80 | 0.243 | 1095 | 825 | 9.7 | 3.3 | 8.247 | 0.18 | 0.2 | 0.37 | 0.027 | 0 | 0 | 0.002 | 0.02 | 0.04 | 0.06 | 0.01 | 0.012 | 0.0062 | 0.2596667 | 0.6003333 | 270
169 | 0112N57200 | 0LL02538400 | 338 | 462 | 27 | Q235B | DA4B8200 | 1197 | 12753 | 264 | 75 | 0.26 | 932 | 833 | 24.1 | 3.52 | 3.112 | 0.18 | 0.2 | 0.37 | 0.027 | 0 | 0 | 0.002 | 0.02 | 0.04 | 0.06 | 0.01 | 0.012 | 0.0062 | 0.2596667 | 0.6003333 | 99
170 | 0112N48100 | 0LL02538500 | 309 | 453 | 39 | Q235B | DA4B8200 | 1183 | 12159 | 264 | 99.99 | 0.219 | 908 | 841 | 48.9 | 2.64 | 2.045 | 0.18 | 0.2 | 0.37 | 0.027 | 0 | 0 | 0.002 | 0.02 | 0.04 | 0.06 | 0.01 | 0.012 | 0.0062 | 0.2596667 | 0.6003333 | 67
171 | 0112N51100 | 0LL02538600 | 293 | 461 | 34 | Q235B | DA4B8200 | 1191 | 12057 | 264 | 100 | 0.218 | 915 | 853 | 48.9 | 2.64 | 2.045 | 0.18 | 0.2 | 0.37 | 0.027 | 0 | 0 | 0.002 | 0.02 | 0.04 | 0.06 | 0.01 | 0.012 | 0.0062 | 0.2596667 | 0.6003333 | 62
172 | 0112N52100 | 0LL02538700 | 277 | 443 | 38 | Q235B | DA4B8200 | 1198 | 12039 | 264 | 94.99 | 0.234 | 907 | 857 | 42.9 | 2.779 | 2.214 | 0.18 | 0.2 | 0.37 | 0.027 | 0 | 0 | 0.002 | 0.02 | 0.04 | 0.06 | 0.01 | 0.012 | 0.0062 | 0.2596667 | 0.6003333 | 50
173 | 0112P10400 | 0LL02619400 | 296 | 407 | 37 | Q235B | ZF4H6100 | 1212 | 12423 | 264 | 80 | 0.243 | 1091 | 829 | 9.7 | 3.3 | 8.247 | 0.15 | 0.1 | 0.52 | 0.027 | 0 | 0.001 | 0.001 | 0.02 | 0.04 | 0.05 | 0.01 | 0.015 | 0.0071 | 0.2528667 | 0.7166 | 262
174 | 0113N03200 | 0LL02766600 | 352 | 459 | 31 | Q235B | ZA4E8100 | 1149.5 | 12644 | 264 | 80 | 0.243 | 1095 | 825 | 10.15 | 3.3 | 8.247 | 0.18 | 0.12 | 0.26 | 0.013 | 0.001 | 0 | 0.001 | 0.02 | 0.03 | 0.06 | 0.01 | 0.019 | 0.0051 | 0.2406667 | 0.4776667 | 270
175 | 0113N03300 | 0LL02967300 | 324 | 443 | 36.5 | Q235B | ZA4E8100 | 1149.5 | 12644 | 264 | 80 | 0.243 | 1095 | 825 | 10.15 | 3.3 | 8.247 | 0.18 | 0.12 | 0.26 | 0.013 | 0.001 | 0 | 0.001 | 0.02 | 0.03 | 0.06 | 0.01 | 0.019 | 0.0051 | 0.2406667 | 0.4776667 | 270
176 | 0116L10200 | 0LL03096900 | 314 | 454 | 34 | Q235B | EF4F6400 | 1180 | 14102 | 264 | 95 | 0.189 | 892 | 831 | 31 | 2.779 | 3.065 | 0.13 | 0.15 | 0.84 | 0.03 | 0 | 0.002 | 0.003 | 0.02 | 0.03 | 0.03 | 0.01 | 0.013 | 0.0028 | 0.2817333 | 1.007367 | 61
177 | 0116L12200 | 0LL03097000 | 337 | 466 | 37 | Q235B | EF4F6400 | 1154 | 13788 | 264 | 100 | 0.15 | 890 | 829 | 31 | 2.64 | 3.226 | 0.13 | 0.15 | 0.84 | 0.03 | 0 | 0.002 | 0.003 | 0.02 | 0.03 | 0.03 | 0.01 | 0.013 | 0.0028 | 0.2817333 | 1.007367 | 61
178 | 0116L14200 | 0LL03097100 | 324 | 458 | 34.5 | Q235B | EF4F6400 | 1165 | 13820 | 264 | 95 | 0.192 | 914 | 851 | 31 | 2.779 | 3.065 | 0.13 | 0.15 | 0.84 | 0.03 | 0 | 0.002 | 0.003 | 0.02 | 0.03 | 0.03 | 0.01 | 0.013 | 0.0028 | 0.2817333 | 1.007367 | 63
179 | 0116L18200 | 0LL03099800 | 321 | 457 | 32 | Q235B | EF4F6400 | 1183 | 13802 | 264 | 94.99 | 0.193 | 914 | 848 | 31 | 2.779 | 3.064 | 0.12 | 0.17 | 0.86 | 0.035 | 0.001 | 0.002 | 0.002 | 0.02 | 0.04 | 0.03 | 0 | 0.014 | 0.0031 | 0.2737333 | 1.027367 | 66
180 | 0120N32100 | 0LL03115200 | 299 | 464 | 33 | Q235B | DA4B8200 | 1166 | 13490 | 264 | 100 | 0.218 | 895 | 844 | 48.9 | 2.64 | 2.045 | 0.17 | 0.17 | 0.38 | 0.032 | 0 | 0 | 0.002 | 0.02 | 0.03 | 0.04 | 0.01 | 0.013 | 0.0042 | 0.2466667 | 0.5883333 | 51
181 | 0120N53100 | 0LL03115300 | 315 | 469 | 34.5 | Q235B | DA4B8200 | 1190 | 13706 | 264 | 100 | 0.217 | 897 | 858 | 48.9 | 2.64 | 2.045 | 0.17 | 0.17 | 0.38 | 0.032 | 0 | 0 | 0.002 | 0.02 | 0.03 | 0.04 | 0.01 | 0.013 | 0.0042 | 0.2466667 | 0.5883333 | 39
182 | 0120N60100 | 0LL03115400 | 294 | 462 | 37 | Q235B | DA4B8200 | 1186 | 14638 | 264 | 100 | 0.219 | 898 | 860 | 48.9 | 2.64 | 2.045 | 0.17 | 0.17 | 0.38 | 0.032 | 0 | 0 | 0.002 | 0.02 | 0.03 | 0.04 | 0.01 | 0.013 | 0.0042 | 0.2466667 | 0.5883333 | 38
183 | 0115N26300 | 0LL03396400 | 297 | 443 | 36.5 | Q235B | ZA4E8100 | 1140 | 14459 | 302 | 90 | 0.247 | 885 | 837 | 35.2 | 3.356 | 2.557 | 0.13 | 0.17 | 0.81 | 0.027 | 0 | 0.001 | 0.002 | 0.03 | 0.05 | 0.06 | 0.01 | 0.016 | 0.0033 | 0.2845333 | 0.9994333 | 48
184 | 0120N30400 | 0LL04354100 | 322 | 454 | 33 | Q235B | ZF4H6100 | 1225 | 15344 | 264 | 79.99 | 0.253 | 1064 | 836 | 9.7 | 3.3 | 8.246 | 0.16 | 0.14 | 0.53 | 0.024 | 0.001 | 0 | 0.002 | 0.01 | 0.03 | 0.04 | 0 | 0.017 | 0.0038 | 0.259 | 0.7266667 | 228
185 | 0120N62400 | 0LL04354700 | 316 | 447 | 31.5 | Q235B | ZA4E8100 | 1223 | 15373 | 264 | 80 | 0.251 | 1124 | 843 | 9.7 | 3.3 | 8.247 | 0.17 | 0.12 | 0.28 | 0.02 | 0 | 0 | 0.001 | 0.01 | 0.02 | 0.03 | 0.01 | 0.017 | 0.0053 | 0.2266667 | 0.4761667 | 281
186 | 0120N72400 | 0LL04354800 | 267 | 428 | 39.5 | Q235B | ZA4E8100 | 1224 | 15789 | 264 | 79.99 | 0.252 | 1119 | 823 | 9.7 | 3.3 | 8.246 | 0.17 | 0.12 | 0.28 | 0.02 | 0 | 0 | 0.001 | 0.01 | 0.02 | 0.03 | 0.01 | 0.017 | 0.0053 | 0.2266667 | 0.4761667 | 296
187 | 0120N62400 | 0LL04354900 | 312 | 445 | 36.5 | Q235B | ZA4E8100 | 1223 | 15373 | 264 | 80 | 0.251 | 1124 | 843 | 9.7 | 3.3 | 8.247 | 0.17 | 0.12 | 0.28 | 0.02 | 0 | 0 | 0.001 | 0.01 | 0.02 | 0.03 | 0.01 | 0.017 | 0.0053 | 0.2266667 | 0.4761667 | 281
188 | 0120N61200 | 0LL04355000 | 312 | 456 | 36 | Q235B | ZA4E8100 | 1170 | 13614 | 264 | 90 | 0.216 | 931 | 847 | 35.45 | 2.933 | 2.539 | 0.17 | 0.12 | 0.28 | 0.02 | 0 | 0 | 0.001 | 0.01 | 0.02 | 0.03 | 0.01 | 0.017 | 0.0053 | 0.2266667 | 0.4761667 | 84
189 | 0120N79400 | 0LL04355900 | 276 | 433 | 39 | Q235B | ZA4E8100 | 1225 | 15652 | 264 | 80 | 0.251 | 1122 | 831 | 9.7 | 3.3 | 8.247 | 0.18 | 0.13 | 0.27 | 0.024 | 0 | 0 | 0.001 | 0.01 | 0.03 | 0.04 | 0 | 0.02 | 0.0039 | 0.2356667 | 0.4863333 | 291
190 | 0120N85400 | 0LL04356000 | 289 | 438 | 39.5 | Q235B | ZA4E8100 | 1215 | 16846 | 264 | 70 | 0.289 | 1090 | 855 | 9.7 | 3.771 | 7.216 | 0.18 | 0.13 | 0.27 | 0.024 | 0 | 0 | 0.001 | 0.01 | 0.03 | 0.04 | 0 | 0.02 | 0.0039 | 0.2356667 | 0.4863333 | 235
191 | 0120N95400 | 0LL04356100 | 334 | 468 | 30.5 | Q235B | ZA4E8100 | 1210 | 16979 | 264 | 80 | 0.256 | 1055 | 816 | 9.7 | 3.3 | 8.247 | 0.18 | 0.13 | 0.27 | 0.024 | 0 | 0 | 0.001 | 0.01 | 0.03 | 0.04 | 0 | 0.02 | 0.0039 | 0.2356667 | 0.4863333 | 239
192 | 0120N79400 | 0LL04356200 | 270 | 431 | 41.5 | Q235B | ZA4E8100 | 1225 | 15652 | 264 | 80 | 0.251 | 1122 | 831 | 9.7 | 3.3 | 8.247 | 0.18 | 0.13 | 0.27 | 0.024 | 0 | 0 | 0.001 | 0.01 | 0.03 | 0.04 | 0 | 0.02 | 0.0039 | 0.2356667 | 0.4863333 | 291
193 | 0120N96400 | 0LL04357100 | 326 | 456 | 29 | Q235B | ZA4E8100 | 1204 | 16837 | 264 | 80 | 0.251 | 1062 | 812 | 9.7 | 3.3 | 8.247 | 0.18 | 0.12 | 0.26 | 0.018 | 0 | 0 | 0.001 | 0.01 | 0.03 | 0.03 | 0 | 0.016 | 0.0055 | 0.232 | 0.4755 | 250
194 | 0120P00400 | 0LL04357200 | 321 | 447 | 28 | Q235B | ZA4E8100 | 1210 | 16426 | 264 | 79.99 | 0.248 | 1058 | 812 | 9.7 | 3.3 | 8.246 | 0.18 | 0.12 | 0.26 | 0.018 | 0 | 0 | 0.001 | 0.01 | 0.03 | 0.03 | 0 | 0.016 | 0.0055 | 0.232 | 0.4755 | 246
195 | 0120P04400 | 0LL04357300 | 333 | 443 | 35.5 | Q235B | ZA4E8100 | 1210 | 16340 | 264 | 80 | 0.256 | 1117 | 839 | 9.7 | 3.3 | 8.247 | 0.18 | 0.12 | 0.26 | 0.018 | 0 | 0 | 0.001 | 0.01 | 0.03 | 0.03 | 0 | 0.016 | 0.0055 | 0.232 | 0.4755 | 278
196 | 0120P06400 | 0LL04358000 | 317 | 440 | 34 | Q235B | ZA4E8100 | 1204 | 16155 | 264 | 79.99 | 0.255 | 1102 | 838 | 9.7 | 3.3 | 8.246 | 0.18 | 0.11 | 0.25 | 0.02 | 0 | 0 | 0.001 | 0.01 | 0.02 | 0.04 | 0.01 | 0.013 | 0.0041 | 0.2336667 | 0.4563333 | 264
197 | 0120P10400 | 0LL04358100 | 320 | 445 | 31.5 | Q235B | ZA4E8100 | 1206 | 15956 | 264 | 79.99 | 0.251 | 1116 | 829 | 9.7 | 3.3 | 8.246 | 0.18 | 0.11 | 0.25 | 0.02 | 0 | 0 | 0.001 | 0.01 | 0.02 | 0.04 | 0.01 | 0.013 | 0.0041 | 0.2336667 | 0.4563333 | 287
198 | 0120P20400 | 0LL04358200 | 382 | 471 | 32.5 | Q235B | ZA4E8100 | 1208 | 15802 | 264 | 80 | 0.243 | 1103 | 820 | 9.7 | 3.3 | 8.247 | 0.18 | 0.11 | 0.25 | 0.02 | 0 | 0 | 0.001 | 0.01 | 0.02 | 0.04 | 0.01 | 0.013 | 0.0041 | 0.2336667 | 0.4563333 | 283
199 | 0112L45A00 | 0LL04457600 | 330 | 455 | 32 | Q235B | ZF4H6100 | 1172 | 12867 | 264 | 70 | 0.212 | 978 | 844 | 16 | 3.771 | 4.375 | 0.17 | 0.12 | 0.53 | 0.036 | 0.002 | 0.001 | 0.001 | 0.02 | 0.03 | 0.04 | 0 | 0.014 | 0.0059 | 0.2698667 | 0.7361 | 134
200 | 0122N38100 | 0LL04512300 | 296 | 440 | 37.5 | Q235B | EF4F6400 | 1186 | 13963 | 302 | 119.99 | 0.229 | 879 | 864 | 70.9 | 2.517 | 1.692 | 0.12 | 0.18 | 0.87 | 0.046 | 0.002 | 0.001 | 0.003 | 0.02 | 0.04 | 0.03 | 0.01 | 0.008 | 0.0023 | 0.2772 | 1.038267 | 15
201 | 0122N64100 | 0LL04512400 | 266 | 425 | 38 | Q235B | EF4F6400 | 1184 | 13730 | 302 | 120 | 0.221 | 877 | 877 | 70.9 | 2.517 | 1.693 | 0.12 | 0.18 | 0.87 | 0.046 | 0.002 | 0.001 | 0.003 | 0.02 | 0.04 | 0.03 | 0.01 | 0.008 | 0.0023 | 0.2772 | 1.038267 | 0
202 | 0122N70100 | 0LL04512500 | 257 | 414 | 24 | Q235B | EF4F6400 | 1195 | 13378 | 302 | 119.99 | 0.219 | 878 | 879 | 70.9 | 2.517 | 1.692 | 0.12 | 0.18 | 0.87 | 0.046 | 0.002 | 0.001 | 0.003 | 0.02 | 0.04 | 0.03 | 0.01 | 0.008 | 0.0023 | 0.2772 | 1.038267 | -1
203 | 0122N73100 | 0LL04513200 | 278 | 428 | 40 | Q235B | EF4F6400 | 1195 | 13520 | 302 | 120 | 0.218 | 878 | 874 | 70.9 | 2.517 | 1.693 | 0.12 | 0.2 | 0.86 | 0.03 | 0.002 | 0.001 | 0.004 | 0.02 | 0.03 | 0.04 | 0 | 0.009 | 0.0016 | 0.2748667 | 1.018767 | 4
204 | 0122N76100 | 0LL04513300 | 253 | 419 | 35 | Q235B | EF4F6400 | 1188 | 13368 | 302 | 120 | 0.219 | 878 | 883 | 70.9 | 2.517 | 1.693 | 0.12 | 0.2 | 0.86 | 0.03 | 0.002 | 0.001 | 0.004 | 0.02 | 0.03 | 0.04 | 0 | 0.009 | 0.0016 | 0.2748667 | 1.018767 | -5
205 | 0122N86100 | 0LL04513400 | 264 | 422 | 37 | Q235B | EF4F6400 | 1187 | 13302 | 302 | 120 | 0.218 | 878 | 882 | 70.9 | 2.517 | 1.693 | 0.12 | 0.2 | 0.86 | 0.03 | 0.002 | 0.001 | 0.004 | 0.02 | 0.03 | 0.04 | 0 | 0.009 | 0.0016 | 0.2748667 | 1.018767 | -4
206 | 0122N88100 | 0LL04514100 | 248 | 413 | 37.5 | Q235B | EF4F6400 | 1186 | 13461 | 302 | 119.99 | 0.217 | 877 | 883 | 70.9 | 2.517 | 1.692 | 0.12 | 0.17 | 0.84 | 0.032 | 0.002 | 0.001 | 0.003 | 0.02 | 0.03 | 0.03 | 0.01 | 0.008 | 0.0018 | 0.2715333 | 0.9979333 | -6
207 | 0122N97100 | 0LL04514200 | 259 | 410 | 38 | Q235B | EF4F6400 | 1187 | 13438 | 302 | 120 | 0.217 | 877 | 880 | 70.9 | 2.517 | 1.693 | 0.12 | 0.17 | 0.84 | 0.032 | 0.002 | 0.001 | 0.003 | 0.02 | 0.03 | 0.03 | 0.01 | 0.008 | 0.0018 | 0.2715333 | 0.9979333 | -3
208 | 0122P01100 | 0LL04514300 | 270 | 413 | 38 | Q235B | EF4F6400 | 1188 | 13476 | 302 | 119.99 | 0.216 | 878 | 880 | 70.9 | 2.517 | 1.692 | 0.12 | 0.17 | 0.84 | 0.032 | 0.002 | 0.001 | 0.003 | 0.02 | 0.03 | 0.03 | 0.01 | 0.008 | 0.0018 | 0.2715333 | 0.9979333 | -2
209 | 0122P04100 | 0LL04515000 | 250 | 415 | 36 | Q235B | EF4F6400 | 1201 | 15472 | 302 | 125 | 0.249 | 879 | 878 | 70.9 | 2.416 | 1.763 | 0.12 | 0.16 | 0.85 | 0.036 | 0.002 | 0.001 | 0.002 | 0.02 | 0.03 | 0.03 | 0.01 | 0.01 | 0.0023 | 0.2732 | 1.0076 | 1
210 | 0122P14100 | 0LL04515100 | 262 | 419 | 36 | Q235B | EF4F6400 | 1222 | 15564 | 302 | 125 | 0.248 | 877 | 890 | 70.9 | 2.416 | 1.763 | 0.12 | 0.16 | 0.85 | 0.036 | 0.002 | 0.001 | 0.002 | 0.02 | 0.03 | 0.03 | 0.01 | 0.01 | 0.0023 | 0.2732 | 1.0076 | -13
211 | 0122P26100 | 0LL04515200 | 280 | 424 | 36 | Q235B | EF4F6400 | 1220 | 15565 | 302 | 120 | 0.23 | 879 | 866 | 70.9 | 2.517 | 1.693 | 0.12 | 0.16 | 0.85 | 0.036 | 0.002 | 0.001 | 0.002 | 0.02 | 0.03 | 0.03 | 0.01 | 0.01 | 0.0023 | 0.2732 | 1.0076 | 13
212 | 0122P37100 | 0LL04519400 | 278 | 424 | 36.5 | Q235B | EF4F6400 | 1216 | 16187 | 302 | 120 | 0.23 | 877 | 864 | 70.9 | 2.517 | 1.693 | 0.12 | 0.16 | 0.84 | 0.026 | 0.001 | 0.002 | 0.001 | 0.03 | 0.03 | 0.03 | 0.01 | 0.012 | 0.0044 | 0.2724 | 0.9977 | 13
213 | 0122P32100 | 0LL04519500 | 259 | 421 | 34.5 | Q235B | EF4F6400 | 1221 | 15673 | 302 | 150 | 0.184 | 836 | 876 | 108.6 | 2.013 | 1.381 | 0.12 | 0.16 | 0.84 | 0.026 | 0.001 | 0.002 | 0.001 | 0.03 | 0.03 | 0.03 | 0.01 | 0.012 | 0.0044 | 0.2724 | 0.9977 | -40
214 | 0113N03400 | 0LL04546100 | 304 | 435 | 35.5 | Q235B | ZA4E8100 | 1149.5 | 12644 | 264 | 80 | 0.243 | 1095 | 825 | 10.15 | 3.3 | 8.247 | 0.18 | 0.12 | 0.26 | 0.013 | 0.001 | 0 | 0.001 | 0.02 | 0.03 | 0.06 | 0.01 | 0.019 | 0.0051 | 0.2406667 | 0.4776667 | 270
215 | 0120P22100 | 0LL05039000 | 252 | 433 | 36 | Q235B | DA4B8200 | 1217 | 14991 | 264 | 105 | 0.163 | 894 | 835 | 53.9 | 2.514 | 1.948 | 0.17 | 0.17 | 0.38 | 0.032 | 0 | 0 | 0.002 | 0.02 | 0.03 | 0.04 | 0.01 | 0.013 | 0.0042 | 0.2466667 | 0.5883333 | 59
216 | 0120P42100 | 0LL05045500 | 331 | 449 | 28 | Q235B | DA4B8200 | 1191 | 13797 | 264 | 75 | 0.207 | 912 | 806 | 19.1 | 3.52 | 3.927 | 0.17 | 0.17 | 0.38 | 0.032 | 0 | 0 | 0.002 | 0.02 | 0.03 | 0.04 | 0.01 | 0.013 | 0.0042 | 0.2466667 | 0.5883333 | 106
217 | 0120P64400 | 0LL05259800 | 327 | 462 | 30 | Q235B | ZA4E8100 | 1149.5 | 14067 | 264 | 80 | 0.251 | 1062 | 812 | 9.83 | 3.3 | 8.247 | 0.18 | 0.13 | 0.27 | 0.024 | 0 | 0 | 0.001 | 0.01 | 0.03 | 0.04 | 0 | 0.02 | 0.0039 | 0.2356667 | 0.4863333 | 250
218 | 0123M79200 | 0LL05975000 | 311 | 436 | 31 | Q235B | EF4F6400 | 1202 | 17395 | 302 | 70 | 0.194 | 985 | 855 | 19.3 | 4.314 | 3.627 | 0.12 | 0.16 | 0.84 | 0.026 | 0.001 | 0.002 | 0.001 | 0.03 | 0.03 | 0.03 | 0.01 | 0.012 | 0.0044 | 0.2724 | 0.9977 | 130
219 | 0115N26100 | 0LL06604400 | 304 | 448 | 33.5 | Q235B | ZA4E8100 | 1140 | 14459 | 302 | 90 | 0.247 | 885 | 837 | 35.2 | 3.356 | 2.557 | 0.13 | 0.17 | 0.81 | 0.027 | 0 | 0.001 | 0.002 | 0.03 | 0.05 | 0.06 | 0.01 | 0.016 | 0.0033 | 0.2845333 | 0.9994333 | 48
220 | 0115N26200 | 0LL06604700 | 301 | 444 | 34 | Q235B | ZA4E8100 | 1140 | 14459 | 302 | 90 | 0.247 | 885 | 837 | 35.2 | 3.356 | 2.557 | 0.13 | 0.17 | 0.81 | 0.027 | 0 | 0.001 | 0.002 | 0.03 | 0.05 | 0.06 | 0.01 | 0.016 | 0.0033 | 0.2845333 | 0.9994333 | 48
221 | 0124M14200 | 0LL06612800 | 299 | 479 | 34 | Q235B | EF4F6400 | 1205 | 15484 | 260 | 100 | 0.182 | 933 | 867 | 44 | 2.6 | 2.273 | 0.16 | 0.2 | 0.94 | 0.035 | 0.002 | 0.002 | 0.016 | 0.02 | 0.04 | 0.04 | 0 | 0.012 | 0.0021 | 0.3290667 | 1.148867 | 66
222 | 0129M37400 | 0LL06933700 | 331 | 451 | 34.5 | Q235B | ZA4E8100 | 1220 | 13506 | 264 | 70 | 0.287 | 1111 | 831 | 9.9 | 3.771 | 7.071 | 0.18 | 0.14 | 0.27 | 0.026 | 0.001 | 0 | 0.002 | 0.03 | 0.03 | 0.05 | 0.01 | 0.012 | 0.0037 | 0.241 | 0.4878333 | 280
223 | 0129M44A00 | 0LL06933800 | 338 | 453 | 32 | Q235B | ZA4E8100 | 1213 | 13459 | 264 | 70 | 0.273 | 1103 | 812 | 9.6 | 3.771 | 7.292 | 0.18 | 0.14 | 0.27 | 0.026 | 0.001 | 0 | 0.002 | 0.03 | 0.03 | 0.05 | 0.01 | 0.012 | 0.0037 | 0.241 | 0.4878333 | 291
224 | 0129M47A00 | 0LL06933900 | 361 | 472 | 28 | Q235B | ZA4E8100 | 1206 | 13229 | 264 | 69.99 | 0.296 | 1079 | 803 | 9.6 | 3.772 | 7.291 | 0.18 | 0.14 | 0.27 | 0.026 | 0.001 | 0 | 0.002 | 0.03 | 0.03 | 0.05 | 0.01 | 0.012 | 0.0037 | 0.241 | 0.4878333 | 276
225 | 0129M40A00 | 0LL06934000 | 345 | 454 | 32.5 | Q235B | ZA4E8100 | 1213 | 13580 | 264 | 70 | 0.269 | 1104 | 819 | 9.7 | 3.771 | 7.216 | 0.18 | 0.14 | 0.27 | 0.026 | 0.001 | 0 | 0.002 | 0.03 | 0.03 | 0.05 | 0.01 | 0.012 | 0.0037 | 0.241 | 0.4878333 | 285
226 | 0129M48400 | 0LL06934900 | 357 | 471 | 32.5 | Q235B | ZA4E8100 | 1208 | 13342 | 264 | 69.99 | 0.289 | 1089 | 826 | 9.9 | 3.772 | 7.07 | 0.18 | 0.13 | 0.25 | 0.018 | 0 | 0 | 0.001 | 0.02 | 0.03 | 0.04 | 0 | 0.006 | 0.0027 | 0.233 | 0.4663333 | 263
227 | 0129M54400 | 0LL06935000 | 302 | 434 | 33.5 | Q235B | ZA4E8100 | 1216 | 13406 | 264 | 79.99 | 0.25 | 1085 | 820 | 9.9 | 3.3 | 8.08 | 0.18 | 0.13 | 0.25 | 0.018 | 0 | 0 | 0.001 | 0.02 | 0.03 | 0.04 | 0 | 0.006 | 0.0027 | 0.233 | 0.4663333 | 265
228 | 0129M72C00 | 0LL06935100 | 381 | 488 | 26.5 | Q235B | ZA4E8100 | 1210 | 13187 | 264 | 75 | 0.26 | 1083 | 823 | 11.6 | 3.52 | 6.466 | 0.18 | 0.13 | 0.25 | 0.018 | 0 | 0 | 0.001 | 0.02 | 0.03 | 0.04 | 0 | 0.006 | 0.0027 | 0.233 | 0.4663333 | 260
229 | 0129M73400 | 0LL06935200 | 336 | 449 | 32 | Q235B | ZA4E8100 | 1167 | 13150 | 264 | 75 | 0.281 | 966 | 828 | 15.4 | 3.52 | 4.87 | 0.18 | 0.13 | 0.25 | 0.018 | 0 | 0 | 0.001 | 0.02 | 0.03 | 0.04 | 0 | 0.006 | 0.0027 | 0.233 | 0.4663333 | 138
230 | 0129M73400 | 0LL06935300 | 319 | 439 | 34.5 | Q235B | ZA4E8100 | 1167 | 13150 | 264 | 75 | 0.281 | 966 | 828 | 15.4 | 3.52 | 4.87 | 0.18 | 0.13 | 0.25 | 0.018 | 0 | 0 | 0.001 | 0.02 | 0.03 | 0.04 | 0 | 0.006 | 0.0027 | 0.233 | 0.4663333 | 138
231 | 0129M74C00 | 0LL06936400 | 329 | 458 | 35 | Q235B | ZA4E8100 | 1169 | 13182 | 264 | 75 | 0.262 | 977 | 804 | 11.6 | 3.52 | 6.466 | 0.18 | 0.12 | 0.26 | 0.025 | 0 | 0 | 0.001 | 0.02 | 0.03 | 0.06 | 0 | 0.013 | 0.0036 | 0.2386667 | 0.477 | 173
232 | 0129M82400 | 0LL06936500 | 330 | 454 | 32.5 | Q235B | ZA4E8100 | 1163 | 13192 | 264 | 74.99 | 0.28 | 969 | 852 | 13.5 | 3.52 | 5.555 | 0.18 | 0.12 | 0.26 | 0.025 | 0 | 0 | 0.001 | 0.02 | 0.03 | 0.06 | 0 | 0.013 | 0.0036 | 0.2386667 | 0.477 | 117
233 | 0129M87400 | 0LL06936600 | 323 | 451 | 35 | Q235B | ZA4E8100 | 1166 | 13492 | 264 | 75 | 0.286 | 968 | 849 | 13.5 | 3.52 | 5.556 | 0.18 | 0.12 | 0.26 | 0.025 | 0 | 0 | 0.001 | 0.02 | 0.03 | 0.06 | 0 | 0.013 | 0.0036 | 0.2386667 | 0.477 | 119
234 | 0129M88600 | 0LL06936700 | 344 | 472 | 30.5 | Q235B | ZA4E8100 | 1158 | 13201 | 264 | 75 | 0.282 | 907 | 826 | 18.2 | 3.52 | 4.121 | 0.18 | 0.12 | 0.26 | 0.025 | 0 | 0 | 0.001 | 0.02 | 0.03 | 0.06 | 0 | 0.013 | 0.0036 | 0.2386667 | 0.477 | 81
235 | 0129M90600 | 0LL06937600 | 337 | 466 | 27 | Q235B | ZA4E8100 | 1170 | 14293 | 264 | 75 | 0.279 | 905 | 838 | 18.2 | 3.52 | 4.121 | 0.19 | 0.12 | 0.26 | 0.019 | 0 | 0 | 0.001 | 0.02 | 0.03 | 0.08 | 0 | 0.021 | 0.0056 | 0.2526667 | 0.488 | 67
236 | 0129N01600 | 0LL06937700 | 355 | 484 | 28 | Q235B | ZA4E8100 | 1177 | 14178 | 264 | 75 | 0.281 | 905 | 840 | 18.2 | 3.52 | 4.121 | 0.19 | 0.12 | 0.26 | 0.019 | 0 | 0 | 0.001 | 0.02 | 0.03 | 0.08 | 0 | 0.021 | 0.0056 | 0.2526667 | 0.488 | 65
237 | 0129N05600 | 0LL06937800 | 328 | 454 | 30.5 | Q235B | ZA4E8100 | 1171 | 14164 | 264 | 75 | 0.279 | 907 | 824 | 18.2 | 3.52 | 4.121 | 0.19 | 0.12 | 0.26 | 0.019 | 0 | 0 | 0.001 | 0.02 | 0.03 | 0.08 | 0 | 0.021 | 0.0056 | 0.2526667 | 0.488 | 83
238 | 0129N06600 | 0LL06938500 | 344 | 471 | 29 | Q235B | ZA4E8100 | 1164 | 13350 | 264 | 75 | 0.282 | 905 | 839 | 18.2 | 3.52 | 4.121 | 0.18 | 0.12 | 0.27 | 0.017 | 0 | 0 | 0.001 | 0.01 | 0.03 | 0.05 | 0 | 0.021 | 0.0048 | 0.2376667 | 0.4865 | 66
239 | 0129N13600 | 0LL06938600 | 347 | 467 | 27.5 | Q235B | ZA4E8100 | 1161 | 13196 | 264 | 75 | 0.285 | 908 | 822 | 18.2 | 3.52 | 4.121 | 0.18 | 0.12 | 0.27 | 0.017 | 0 | 0 | 0.001 | 0.01 | 0.03 | 0.05 | 0 | 0.021 | 0.0048 | 0.2376667 | 0.4865 | 86
240 | 0129N19600 | 0LL06938700 | 336 | 465 | 30 | Q235B | ZA4E8100 | 1166 | 0 | 264 | 75 | 0.283 | 905 | 834 | 18 | 3.52 | 4.167 | 0.18 | 0.12 | 0.27 | 0.017 | 0 | 0 | 0.001 | 0.01 | 0.03 | 0.05 | 0 | 0.021 | 0.0048 | 0.2376667 | 0.4865 | 71
241 | 0129N27600 | 0LL06939400 | 336 | 462 | 29 | Q235B | ZA4E8100 | 1171 | 12486 | 264 | 70 | 0.304 | 946 | 822 | 18.2 | 3.771 | 3.846 | 0.19 | 0.12 | 0.25 | 0.013 | 0.003 | 0 | 0.001 | 0.02 | 0.03 | 0.04 | 0.01 | 0.008 | 0.0067 | 0.245 | 0.4766667 | 124
242 | 0129N37600 | 0LL06939500 | 351 | 477 | 29 | Q235B | ZA4E8100 | 1167 | 12443 | 264 | 69.99 | 0.299 | 946 | 804 | 18.2 | 3.772 | 3.846 | 0.19 | 0.12 | 0.25 | 0.013 | 0.003 | 0 | 0.001 | 0.02 | 0.03 | 0.04 | 0.01 | 0.008 | 0.0067 | 0.245 | 0.4766667 | 142
243 | 0129N44600 | 0LL06940300 | 334 | 455 | 30.5 | Q235B | ZA4E8100 | 1169 | 13219 | 264 | 74.99 | 0.273 | 906 | 835 | 18.2 | 3.52 | 4.12 | 0.18 | 0.13 | 0.26 | 0.018 | 0 | 0 | 0.001 | 0.02 | 0.03 | 0.04 | 0 | 0.008 | 0.0033 | 0.2346667 | 0.4763333 | 71
244 | 0129N52600 | 0LL06940400 | 342 | 467 | 29 | Q235B | ZA4E8100 | 1168 | 13163 | 264 | 75 | 0.286 | 907 | 827 | 18 | 3.52 | 4.167 | 0.18 | 0.13 | 0.26 | 0.018 | 0 | 0 | 0.001 | 0.02 | 0.03 | 0.04 | 0 | 0.008 | 0.0033 | 0.2346667 | 0.4763333 | 80
245 | 0129N59600 | 0LL06941200 | 329 | 451 | 29 | Q235B | ZA4E8100 | 1176 | 13135 | 264 | 75 | 0.283 | 907 | 829 | 18.2 | 3.52 | 4.121 | 0.18 | 0.12 | 0.26 | 0.019 | 0 | 0 | 0.001 | 0.02 | 0.03 | 0.04 | 0.01 | 0.009 | 0.0032 | 0.2366667 | 0.4766667 | 78
246 | 0129N68600 | 0LL06941300 | 272 | 420 | 33.5 | Q235B | ZA4E8100 | 1170 | 13201 | 264 | 74.99 | 0.299 | 910 | 821 | 18.2 | 3.52 | 4.12 | 0.18 | 0.12 | 0.26 | 0.019 | 0 | 0 | 0.001 | 0.02 | 0.03 | 0.04 | 0.01 | 0.009 | 0.0032 | 0.2366667 | 0.4766667 | 89
247 | 0129N75600 | 0LL06941400 | 328 | 456 | 30 | Q235B | ZA4E8100 | 1170 | 13235 | 264 | 75 | 0.305 | 908 | 835 | 18.2 | 3.52 | 4.121 | 0.18 | 0.12 | 0.26 | 0.019 | 0 | 0 | 0.001 | 0.02 | 0.03 | 0.04 | 0.01 | 0.009 | 0.0032 | 0.2366667 | 0.4766667 | 73
248 | 0129N83600 | 0LL06942200 | 351 | 475 | 27 | Q235B | ZA4E8100 | 1172 | 12962 | 264 | 75 | 0.308 | 909 | 815 | 18.2 | 3.52 | 4.121 | 0.18 | 0.15 | 0.26 | 0.017 | 0.001 | 0 | 0.002 | 0.02 | 0.03 | 0.07 | 0.01 | 0.019 | 0.0024 | 0.2426667 | 0.4791667 | 94
249 | 0129N88500 | 0LL06942300 | 353 | 471 | 29 | Q235B | ZA4E8100 | 1186 | 13264 | 264 | 74.99 | 0.307 | 908 | 835 | 18.2 | 3.52 | 4.12 | 0.18 | 0.15 | 0.26 | 0.017 | 0.001 | 0 | 0.002 | 0.02 | 0.03 | 0.07 | 0.01 | 0.019 | 0.0024 | 0.2426667 | 0.4791667 | 73
250 | 0129N80500 | 0LL06942400 | 336 | 459 | 28 | Q235B | ZA4E8100 | 1169 | 12935 | 264 | 80 | 0.282 | 936 | 836 | 19.4 | 3.3 | 4.124 | 0.18 | 0.15 | 0.26 | 0.017 | 0.001 | 0 | 0.002 | 0.02 | 0.03 | 0.07 | 0.01 | 0.019 | 0.0024 | 0.2426667 | 0.4791667 | 100
251 | 0129N86500 | 0LL06942500 | 354 | 469 | 29.5 | Q235B | ZA4E8100 | 1181 | 12949 | 264 | 74.99 | 0.28 | 965 | 823 | 15.4 | 3.52 | 4.869 | 0.18 | 0.15 | 0.26 | 0.017 | 0.001 | 0 | 0.002 | 0.02 | 0.03 | 0.07 | 0.01 | 0.019 | 0.0024 | 0.2426667 | 0.4791667 | 142
252 | 0129P11300 | 0LL06943600 | 336 | 463 | 28 | Q235B | ZA4E8100 | 1183 | 12453 | 264 | 80 | 0.268 | 937 | 842 | 19.4 | 3.3 | 4.124 | 0.18 | 0.12 | 0.27 | 0.019 | 0.001 | 0 | 0.002 | 0.02 | 0.02 | 0.04 | 0.01 | 0.011 | 0.0032 | 0.2376667 | 0.4766667 | 95
253 | 0129N95400 | 0LL06943700 | 346 | 465 | 26.5 | Q235B | ZA4E8100 | 1189 | 13136 | 264 | 79.99 | 0.289 | 935 | 827 | 19.4 | 3.3 | 4.123 | 0.18 | 0.12 | 0.27 | 0.019 | 0.001 | 0 | 0.002 | 0.02 | 0.02 | 0.04 | 0.01 | 0.011 | 0.0032 | 0.2376667 | 0.4766667 | 108
254 | 0129P07400 | 0LL06943800 | 341 | 453 | 29 | Q235B | ZA4E8100 | 1193 | 12642 | 264 | 80 | 0.29 | 935 | 840 | 19.25 | 3.3 | 4.156 | 0.18 | 0.12 | 0.27 | 0.019 | 0.001 | 0 | 0.002 | 0.02 | 0.02 | 0.04 | 0.01 | 0.011 | 0.0032 | 0.2376667 | 0.4766667 | 95
255 | 0129P14600 | 0LL06944500 | 333 | 447 | 29 | Q235B | ZA4E8100 | 1193 | 12303 | 264 | 79.99 | 0.284 | 937 | 838 | 19.4 | 3.3 | 4.123 | 0.18 | 0.13 | 0.25 | 0.018 | 0 | 0 | 0.002 | 0.02 | 0.03 | 0.04 | 0.01 | 0.016 | 0.0025 | 0.235 | 0.467 | 99
256 | 0129P16400 | 0LL06944600 | 369 | 475 | 29 | Q235B | ZA4E8100 | 1196 | 12357 | 264 | 80 | 0.234 | 934 | 806 | 23.6 | 3.3 | 3.39 | 0.18 | 0.13 | 0.25 | 0.018 | 0 | 0 | 0.002 | 0.02 | 0.03 | 0.04 | 0.01 | 0.016 | 0.0025 | 0.235 | 0.467 | 128
257 | 0129P19400 | 0LL06944700 | 313 | 441 | 27.5 | Q235B | ZA4E8100 | 1169 | 15003 | 264 | 79.99 | 0.249 | 935 | 836 | 23.1 | 3.3 | 3.463 | 0.18 | 0.13 | 0.25 | 0.018 | 0 | 0 | 0.002 | 0.02 | 0.03 | 0.04 | 0.01 | 0.016 | 0.0025 | 0.235 | 0.467 | 99
258 | 0129P15400 | 0LL06944800 | 330 | 450 | 28 | Q235B | ZA4E8100 | 1192 | 12158 | 264 | 80 | 0.287 | 932 | 851 | 21.4 | 3.3 | 3.738 | 0.18 | 0.13 | 0.25 | 0.018 | 0 | 0 | 0.002 | 0.02 | 0.03 | 0.04 | 0.01 | 0.016 | 0.0025 | 0.235 | 0.467 | 81
259 | 0131N92200 | 0LL06948700 | 257 | 424 | 33 | Q235B | ZA4E8100 | 1195 | 12939 | 264 | 100 | 0.236 | 897 | 860 | 39.6 | 2.64 | 2.525 | 0.18 | 0.13 | 0.28 | 0.023 | 0 | 0 | 0.004 | 0.02 | 0.04 | 0.02 | 0 | 0.008 | 0.0049 | 0.2346667 | 0.5053333 | 37
260 | 0131N93200 | 0LL06948800 | 264 | 430 | 37 | Q235B | ZA4E8100 | 1212 | 12927 | 264 | 100 | 0.229 | 896 | 872 | 39.6 | 2.64 | 2.525 | 0.18 | 0.13 | 0.28 | 0.023 | 0 | 0 | 0.004 | 0.02 | 0.04 | 0.02 | 0 | 0.008 | 0.0049 | 0.2346667 | 0.5053333 | 24
261 | 0206M57C00 | 0LL06953000 | 340 | 460 | 33 | Q235B | ZA4E8100 | 1204 | 13237 | 264 | 69.99 | 0.268 | 1089 | 815 | 9.4 | 3.772 | 7.446 | 0.18 | 0.14 | 0.26 | 0.019 | 0 | 0 | 0.003 | 0.01 | 0.03 | 0.03 | 0 | 0.015 | 0.0034 | 0.232 | 0.4761667 | 274
262 | 0206M56A00 | 0LL06953100 | 309 | 438 | 33.5 | Q235B | ZA4E8100 | 1210 | 13098 | 264 | 80 | 0.256 | 1042 | 851 | 11.55 | 3.3 | 6.926 | 0.18 | 0.14 | 0.26 | 0.019 | 0 | 0 | 0.003 | 0.01 | 0.03 | 0.03 | 0 | 0.015 | 0.0034 | 0.232 | 0.4761667 | 191
263 | 0206M56A00 | 0LL06953200 | 311 | 439 | 31 | Q235B | ZA4E8100 | 1210 | 13098 | 264 | 80 | 0.256 | 1042 | 851 | 11.55 | 3.3 | 6.926 | 0.18 | 0.14 | 0.26 | 0.019 | 0 | 0 | 0.003 | 0.01 | 0.03 | 0.03 | 0 | 0.015 | 0.0034 | 0.232 | 0.4761667 | 191
264 | 0206M55400 | 0LL06953300 | 337 | 461 | 27 | Q235B | ZA4E8100 | 1189 | 12932 | 264 | 80 | 0.278 | 918 | 841 | 19.25 | 3.3 | 4.156 | 0.18 | 0.14 | 0.26 | 0.019 | 0 | 0 | 0.003 | 0.01 | 0.03 | 0.03 | 0 | 0.015 | 0.0034 | 0.232 | 0.4761667 | 77
265 | 0206M51200 | 0LL06953400 | 290 | 439 | 35 | Q235B | ZA4E8100 | 1185 | 14840 | 264 | 100 | 0.26 | 875 | 828 | 39.2 | 2.64 | 2.551 | 0.18 | 0.14 | 0.26 | 0.019 | 0 | 0 | 0.003 | 0.01 | 0.03 | 0.03 | 0 | 0.015 | 0.0034 | 0.232 | 0.4761667 | 47
266 | 0129M67100 | 0LL07175400 | 267 | 445 | 31 | Q235B | DA4B8200 | 1203 | 14930 | 264 | 100 | 0.211 | 954 | 885 | 49.4 | 2.64 | 2.024 | 0.15 | 0.15 | 0.93 | 0.033 | 0.012 | 0.002 | 0.014 | 0.01 | 0.03 | 0.07 | 0.01 | 0.019 | 0.0029 | 0.3240667 | 1.119367 | 69
267 | 0129P21400 | 0LL07433400 | 351 | 485 | 28 | Q235B | ZA4E8100 | 1149.5 | 0 | 264.42 | 75 | 0.281 | 905 | 840 | 17.68 | 3.52 | 4.121 | 0.18 | 0.12 | 0.26 | 0.025 | 0 | 0 | 0.001 | 0.02 | 0.03 | 0.06 | 0 | 0.013 | 0.0036 | 0.2386667 | 0.477 | 65
268 | 0129P26200 | 0LL07438900 | 325 | 467 | 37 | Q235B | ZA4E8100 | 1149.5 | 13431 | 121 | 74.99 | 0.28 | 969 | 852 | 11.78 | 3.52 | 5.555 | 0.18 | 0.12 | 0.26 | 0.025 | 0 | 0 | 0.001 | 0.02 | 0.03 | 0.06 | 0 | 0.013 | 0.0036 | 0.2386667 | 0.477 | 117
269 | 0129P59300 | 0LL07451000 | 356 | 482 | 29 | Q235B | ZA4E8100 | 1149.5 | 0 | 225 | 75 | 0.308 | 909 | 815 | 18.43 | 3.52 | 4.121 | 0.18 | 0.15 | 0.26 | 0.017 | 0.001 | 0 | 0.002 | 0.02 | 0.03 | 0.07 | 0.01 | 0.019 | 0.0024 | 0.2426667 | 0.4791667 | 94
270 | 0129P26320 | 0LL07451500 | 299 | 434 | 37 | Q235B | ZA4E8100 | 1149.5 | 13431 | 121 | 74.99 | 0.28 | 969 | 852 | 11.78 | 3.52 | 5.555 | 0.18 | 0.12 | 0.26 | 0.025 | 0 | 0 | 0.001 | 0.02 | 0.03 | 0.06 | 0 | 0.013 | 0.0036 | 0.2386667 | 0.477 | 117
271 | 0129P26420 | 0LL07451800 | 324 | 444 | 36 | Q235B | ZA4E8100 | 1149.5 | 13431 | 121 | 74.99 | 0.28 | 969 | 852 | 11.78 | 3.52 | 5.555 | 0.18 | 0.12 | 0.26 | 0.025 | 0 | 0 | 0.001 | 0.02 | 0.03 | 0.06 | 0 | 0.013 | 0.0036 | 0.2386667 | 0.477 | 117
272 | 0129Q27300 | 0LL07453200 | 348 | 455 | 32.5 | Q235B | ZA4E8100 | 1149.5 | 0 | 261 | 80 | 0.234 | 934 | 806 | 19.68 | 3.3 | 3.39 | 0.18 | 0.12 | 0.27 | 0.019 | 0.001 | 0 | 0.002 | 0.02 | 0.02 | 0.04 | 0.01 | 0.011 | 0.0032 | 0.2376667 | 0.4766667 | 128
273 | 0129Q27400 | 0LL07456100 | 309 | 447 | 36 | Q235B | ZA4E8100 | 1149.5 | 0 | 261 | 80 | 0.234 | 934 | 806 | 19.68 | 3.3 | 3.39 | 0.18 | 0.12 | 0.27 | 0.019 | 0.001 | 0 | 0.002 | 0.02 | 0.02 | 0.04 | 0.01 | 0.011 | 0.0032 | 0.2376667 | 0.4766667 | 128
274 | 0130K86200 | 0LL07456400 | 261 | 426 | 28 | Q235B | ZA4E8100 | 1149.5 | 13195 | 131 | 79.99 | 0.25 | 1085 | 820 | 10.15 | 3.3 | 8.08 | 0.18 | 0.13 | 0.25 | 0.018 | 0 | 0 | 0.001 | 0.02 | 0.03 | 0.04 | 0 | 0.006 | 0.0027 | 0.233 | 0.4663333 | 265
275 | 0129M55520 | 0LL07457200 | 305 | 437 | 33 | Q235B | ZA4E8100 | 1149.5 | 13288 | 264 | 79.99 | 0.249 | 1098 | 811 | 10.15 | 3.3 | 7.881 | 0.18 | 0.13 | 0.25 | 0.018 | 0 | 0 | 0.001 | 0.02 | 0.03 | 0.04 | 0 | 0.006 | 0.0027 | 0.233 | 0.4663333 | 287
276 | 0129M55520 | 0LL07457300 | 310 | 438 | 35.5 | Q235B | ZA4E8100 | 1149.5 | 13288 | 264 | 79.99 | 0.249 | 1098 | 811 | 10.15 | 3.3 | 7.881 | 0.18 | 0.13 | 0.25 | 0.018 | 0 | 0 | 0.001 | 0.02 | 0.03 | 0.04 | 0 | 0.006 | 0.0027 | 0.233 | 0.4663333 | 287
277 | 0129M54500 | 0LL07457800 | 302 | 435 | 34.5 | Q235B | ZA4E8100 | 1216 | 13406 | 264 | 79.99 | 0.25 | 1085 | 820 | 9.9 | 3.3 | 8.08 | 0.18 | 0.13 | 0.25 | 0.018 | 0 | 0 | 0.001 | 0.02 | 0.03 | 0.04 | 0 | 0.006 | 0.0027 | 0.233 | 0.4663333 | 265
278 | 0130M74200 | 0LL07476900 | 342 | 470 | 29.5 | Q235B | ZA4E8100 | 1191 | 13981 | 264 | 90 | 0.173 | 892 | 831 | 35.5 | 2.933 | 2.535 | 0.15 | 0.12 | 0.54 | 0.042 | 0.002 | 0.001 | 0.001 | 0.02 | 0.04 | 0.06 | 0 | 0.013 | 0.0039 | 0.2562 | 0.7371 | 61
279 | 0130M76400 | 0LL07478400 | 315 | 449 | 34 | Q235B | ZA4E8100 | 1208 | 14328 | 264 | 75 | 0.239 | 1011 | 850 | 13.5 | 3.52 | 5.556 | 0.18 | 0.14 | 0.27 | 0.026 | 0.001 | 0 | 0.002 | 0.03 | 0.03 | 0.05 | 0.01 | 0.012 | 0.0037 | 0.241 | 0.4878333 | 161
280 | 0131N55400 | 0LL07586600 | 352 | 456 | 30 | Q235B | ZF4H6100 | 1188 | 12497 | 264 | 80 | 0.245 | 937 | 832 | 24.25 | 3.3 | 3.299 | 0.16 | 0.11 | 0.53 | 0.027 | 0.002 | 0 | 0.003 | 0.02 | 0.02 | 0.03 | 0.01 | 0.012 | 0.0025 | 0.259 | 0.7158333 | 105
281 | 0131N73200 | 0LL07589600 | 351 | 468 | 29 | Q235B | DA4B8200 | 1175 | 12766 | 264 | 80 | 0.233 | 945 | 828 | 19.3 | 3.3 | 4.145 | 0.16 | 0.18 | 0.37 | 0.036 | 0 | 0 | 0.002 | 0.02 | 0.04 | 0.03 | 0 | 0.01 | 0.0061 | 0.2316667 | 0.5775 | 117
282 | 0131N77200 | 0LL07589700 | 265 | 431 | 36 | Q235B | DA4B8200 | 1180 | 13230 | 264 | 100 | 0.234 | 895 | 841 | 45.5 | 2.64 | 2.198 | 0.16 | 0.18 | 0.37 | 0.036 | 0 | 0 | 0.002 | 0.02 | 0.04 | 0.03 | 0 | 0.01 | 0.0061 | 0.2316667 | 0.5775 | 54
283 | 0131N82200 | 0LL07589800 | 304 | 469 | 34.5 | Q235B | DA4B8200 | 1178 | 13256 | 264 | 110 | 0.216 | 897 | 848 | 49.6 | 2.4 | 2.218 | 0.16 | 0.18 | 0.37 | 0.036 | 0 | 0 | 0.002 | 0.02 | 0.04 | 0.03 | 0 | 0.01 | 0.0061 | 0.2316667 | 0.5775 | 49
284 | 0131N58200 | 0LL07590500 | 303 | 481 | 37.5 | Q235B | DA4B8200 | 1184 | 12605 | 264 | 100 | 0.226 | 896 | 845 | 54.1 | 2.64 | 1.848 | 0.17 | 0.18 | 0.37 | 0.032 | 0.001 | 0 | 0.004 | 0.02 | 0.02 | 0.03 | 0.01 | 0.016 | 0.0032 | 0.2423333 | 0.5681667 | 51
285 | 0131N59200 | 0LL07590600 | 316 | 481 | 35 | Q235B | DA4B8200 | 1173 | 12481 | 264 | 100 | 0.225 | 896 | 844 | 49.1 | 2.64 | 2.037 | 0.17 | 0.18 | 0.37 | 0.032 | 0.001 | 0 | 0.004 | 0.02 | 0.02 | 0.03 | 0.01 | 0.016 | 0.0032 | 0.2423333 | 0.5681667 | 52
286 | 0131N62100 | 0LL07590700 | 311 | 478 | 36.5 | Q235B | DA4B8200 | 1175 | 12470 | 264 | 100 | 0.212 | 896 | 860 | 48.9 | 2.64 | 2.045 | 0.17 | 0.18 | 0.37 | 0.032 | 0.001 | 0 | 0.004 | 0.02 | 0.02 | 0.03 | 0.01 | 0.016 | 0.0032 | 0.2423333 | 0.5681667 | 36
287 | 0131N67200 | 0LL07591400 | 309 | 476 | 31.5 | Q235B | DA4B8200 | 1177 | 12431 | 264 | 100 | 0.226 | 897 | 848 | 49.1 | 2.64 | 2.037 | 0.17 | 0.16 | 0.35 | 0.027 | 0.001 | 0 | 0.003 | 0.01 | 0.02 | 0.03 | 0.01 | 0.014 | 0.0042 | 0.2383333 | 0.5475 | 49
288 | 0131N68200 | 0LL07591500 | 329 | 485 | 36 | Q235B | DA4B8200 | 1184 | 12528 | 264 | 100 | 0.224 | 896 | 846 | 49.1 | 2.64 | 2.037 | 0.17 | 0.16 | 0.35 | 0.027 | 0.001 | 0 | 0.003 | 0.01 | 0.02 | 0.03 | 0.01 | 0.014 | 0.0042 | 0.2383333 | 0.5475 | 50
289 | 0131N71200 | 0LL07591600 | 328 | 485 | 33 | Q235B | DA4B8200 | 1158 | 12594 | 264 | 99.99 | 0.226 | 897 | 841 | 45.1 | 2.64 | 2.217 | 0.17 | 0.16 | 0.35 | 0.027 | 0.001 | 0 | 0.003 | 0.01 | 0.02 | 0.03 | 0.01 | 0.014 | 0.0042 | 0.2383333 | 0.5475 | 56
290 | 9C30L17100 | 0LL07768500 | 373 | 482 | 36 | Q235B | ZF4H6100 | 1239 | 14353 | 181 | 70 | 0.15 | 1114 | 860 | 6.15 | 2.586 | 11.382 | 0.15 | 0.14 | 0.53 | 0.022 | 0.003 | 0 | 0.004 | 0.02 | 0.04 | 0.06 | 0 | 0.019 | 0.0075 | 0.2543333 | 0.7276667 | 254
291 | 0212L83300 | 0LL07785700 | 274 | 438 | 41.5 | Q235B | EF4G8100 | 1240 | 19757 | 264 | 70 | 0.243 | 1133 | 834 | 9.1 | 3.771 | 7.692 | 0.17 | 0.12 | 0.54 | 0.032 | 0 | 0 | 0.002 | 0.02 | 0.04 | 0.04 | 0.01 | 0.015 | 0.003 | 0.274 | 0.7566667 | 299
292 | 0212L87300 | 0LL07785800 | 312 | 451 | 37.5 | Q235B | EF4G8100 | 1235 | 19667 | 264 | 70 | 0.245 | 1132 | 838 | 9.1 | 3.771 | 7.692 | 0.17 | 0.12 | 0.54 | 0.032 | 0 | 0 | 0.002 | 0.02 | 0.04 | 0.04 | 0.01 | 0.015 | 0.003 | 0.274 | 0.7566667 | 294
293 | 0212L94300 | 0LL07785900 | 326 | 457 | 38 | Q235B | EF4G8100 | 1235 | 19644 | 264 | 69.99 | 0.24 | 1143 | 835 | 9.1 | 3.772 | 7.691 | 0.17 | 0.12 | 0.54 | 0.032 | 0 | 0 | 0.002 | 0.02 | 0.04 | 0.04 | 0.01 | 0.015 | 0.003 | 0.274 | 0.7566667 | 308
294 | 0129P59400 | 0LL07885400 | 340 | 477 | 28 | Q235B | ZA4E8100 | 1149.5 | 0 | 225 | 75 | 0.308 | 909 | 815 | 18.43 | 3.52 | 4.121 | 0.18 | 0.15 | 0.26 | 0.017 | 0.001 | 0 | 0.002 | 0.02 | 0.03 | 0.07 | 0.01 | 0.019 | 0.0024 | 0.2426667 | 0.4791667 | 94
295 | 0129P59500 | 0LL07896400 | 313 | 445 | 26 | Q235B | ZA4E8100 | 1149.5 | 0 | 225 | 75 | 0.308 | 909 | 815 | 18.43 | 3.52 | 4.121 | 0.18 | 0.15 | 0.26 | 0.017 | 0.001 | 0 | 0.002 | 0.02 | 0.03 | 0.07 | 0.01 | 0.019 | 0.0024 | 0.2426667 | 0.4791667 | 94
296 | 0129N68100 | 0LL07930300 | 307 | 429 | 28.5 | Q235B | ZA4E8100 | 1170 | 13201 | 264 | 74.99 | 0.299 | 910 | 821 | 18.2 | 3.52 | 4.12 | 0.18 | 0.12 | 0.26 | 0.019 | 0 | 0 | 0.001 | 0.02 | 0.03 | 0.04 | 0.01 | 0.009 | 0.0032 | 0.2366667 | 0.4766667 | 89
297 | 0204K41100 | 0LL08273300 | 258 | 424 | 36 | Q235B | ZA4E8100 | 1149.5 | 14251 | 223 | 100 | 0.226 | 897 | 848 | 39.7 | 2.64 | 2.037 | 0.18 | 0.13 | 0.28 | 0.023 | 0 | 0 | 0.004 | 0.02 | 0.04 | 0.02 | 0 | 0.008 | 0.0049 | 0.2346667 | 0.5053333 | 49
298 | 0205P67600 | 0LL08433400 | 308 | 446 | 29.5 | Q235B | ZA4E8100 | 1227 | 13225 | 264 | 70 | 0.286 | 1031 | 841 | 13.55 | 3.771 | 5.166 | 0.18 | 0.14 | 0.26 | 0.021 | 0 | 0 | 0.001 | 0.02 | 0.04 | 0.04 | 0.01 | 0.022 | 0.0085 | 0.2373333 | 0.4873333 | 190
299 | 0205P67600 | 0LL08433500 | 313 | 449 | 29.5 | Q235B | ZA4E8100 | 1227 | 13225 | 264 | 70 | 0.286 | 1031 | 841 | 13.55 | 3.771 | 5.166 | 0.18 | 0.14 | 0.26 | 0.021 | 0 | 0 | 0.001 | 0.02 | 0.04 | 0.04 | 0.01 | 0.022 | 0.0085 | 0.2373333 | 0.4873333 | 190
300 | 0205P71600 | 0LL08433600 | 318 | 443 | 29.5 | Q235B | ZA4E8100 | 1207 | 13264 | 264 | 70 | 0.253 | 1030 | 845 | 13.55 | 3.771 | 5.166 | 0.18 | 0.14 | 0.26 | 0.021 | 0 | 0 | 0.001 | 0.02 | 0.04 | 0.04 | 0.01 | 0.022 | 0.0085 | 0.2373333 | 0.4873333 | 185
301 | 0205P74600 | 0LL08433700 | 343 | 460 | 31.5 | Q235B | ZA4E8100 | 1209 | 13134 | 264 | 70 | 0.256 | 1079 | 827 | 13.55 | 3.771 | 5.166 | 0.18 | 0.14 | 0.26 | 0.021 | 0 | 0 | 0.001 | 0.02 | 0.04 | 0.04 | 0.01 | 0.022 | 0.0085 | 0.2373333 | 0.4873333 | 252
302 | 0206N59400 | 0LL08434600 | 316 | 454 | 29 | Q235B | ZA4E8100 | 1174 | 13371 | 264 | 69.99 | 0.298 | 948 | 842 | 15.5 | 3.772 | 4.515 | 0.19 | 0.13 | 0.28 | 0.021 | 0 | 0 | 0.001 | 0.02 | 0.03 | 0.03 | 0.01 | 0.022 | 0.0046 | 0.248 | 0.5065 | 106
303 | 0206N63400 | 0LL08434700 | 318 | 452 | 31 | Q235B | ZA4E8100 | 1181 | 13726 | 264 | 69.99 | 0.297 | 966 | 849 | 15.5 | 3.772 | 4.515 | 0.19 | 0.13 | 0.28 | 0.021 | 0 | 0 | 0.001 | 0.02 | 0.03 | 0.03 | 0.01 | 0.022 | 0.0046 | 0.248 | 0.5065 | 117
304 | 0206N67400 | 0LL08434800 | 316 | 453 | 28.5 | Q235B | ZA4E8100 | 1184 | 13740 | 264 | 69.99 | 0.285 | 960 | 828 | 15.5 | 3.772 | 4.515 | 0.19 | 0.13 | 0.28 | 0.021 | 0 | 0 | 0.001 | 0.02 | 0.03 | 0.03 | 0.01 | 0.022 | 0.0046 | 0.248 | 0.5065 | 132
305 | 0206N85400 | 0LL08435500 | 331 | 457 | 30.5 | Q235B | ZA4E8100 | 1148 | 13321 | 264 | 80 | 0.265 | 935 | 838 | 24.5 | 3.3 | 3.265 | 0.19 | 0.15 | 0.27 | 0.028 | 0 | 0.001 | 0.001 | 0.01 | 0.03 | 0.02 | 0 | 0.019 | 0.0066 | 0.2418667 | 0.4961 | 97
306 | 0206N90400 | 0LL08435600 | 354 | 470 | 28 | Q235B | ZA4E8100 | 1157 | 13079 | 264 | 80 | 0.26 | 936 | 840 | 24.5 | 3.3 | 3.265 | 0.19 | 0.15 | 0.27 | 0.028 | 0 | 0.001 | 0.001 | 0.01 | 0.03 | 0.02 | 0 | 0.019 | 0.0066 | 0.2418667 | 0.4961 | 96
307 | 0206N91300 | 0LL08435700 | 342 | 468 | 30.5 | Q235B | ZA4E8100 | 1173 | 13153 | 264 | 80 | 0.257 | 935 | 845 | 24.5 | 3.3 | 3.265 | 0.19 | 0.15 | 0.27 | 0.028 | 0 | 0.001 | 0.001 | 0.01 | 0.03 | 0.02 | 0 | 0.019 | 0.0066 | 0.2418667 | 0.4961 | 90
308 | 0206N92200 | 0LL08435800 | 297 | 452 | 34.5 | Q235B | ZA4E8100 | 1156 | 12948 | 264 | 90 | 0.232 | 896 | 840 | 29.44 | 2.933 | 3.057 | 0.19 | 0.15 | 0.27 | 0.028 | 0 | 0.001 | 0.001 | 0.01 | 0.03 | 0.02 | 0 | 0.019 | 0.0066 | 0.2418667 | 0.4961 | 56
309 | 0205P76300 | 0LL08436600 | 297 | 450 | 34 | Q235B | ZA4E8100 | 1189 | 12862 | 264 | 80 | 0.257 | 915 | 844 | 29.44 | 3.3 | 2.717 | 0.17 | 0.12 | 0.25 | 0.021 | 0 | 0 | 0.002 | 0.02 | 0.03 | 0.04 | 0 | 0.016 | 0.0049 | 0.223 | 0.456 | 71
310 | 0205P80400 | 0LL08436700 | 283 | 426 | 36.5 | Q235B | ZA4E8100 | 1177 | 12885 | 264 | 85 | 0.271 | 917 | 843 | 29.44 | 3.106 | 2.887 | 0.17 | 0.12 | 0.25 | 0.021 | 0 | 0 | 0.002 | 0.02 | 0.03 | 0.04 | 0 | 0.016 | 0.0049 | 0.223 | 0.456 | 74
311 | 0205P83300 | 0LL08436800 | 297 | 436 | 34 | Q235B | ZA4E8100 | 1184 | 12927 | 264 | 80 | 0.288 | 916 | 836 | 29.44 | 3.3 | 2.717 | 0.17 | 0.12 | 0.25 | 0.021 | 0 | 0 | 0.002 | 0.02 | 0.03 | 0.04 | 0 | 0.016 | 0.0049 | 0.223 | 0.456 | 80
312 | 0205P86300 | 0LL08437500 | 308 | 453 | 34 | Q235B | ZA4E8100 | 1163 | 13058 | 264 | 90 | 0.257 | 916 | 855 | 31.2 | 2.933 | 2.885 | 0.17 | 0.15 | 0.26 | 0.015 | 0 | 0 | 0.001 | 0.02 | 0.04 | 0.03 | 0 | 0.013 | 0.0045 | 0.2233333 | 0.4765 | 61
313 | 0205P91300 | 0LL08437600 | 282 | 441 | 35 | Q235B | ZA4E8100 | 1171 | 12888 | 264 | 90 | 0.249 | 916 | 847 | 31.2 | 2.933 | 2.885 | 0.17 | 0.15 | 0.26 | 0.015 | 0 | 0 | 0.001 | 0.02 | 0.04 | 0.03 | 0 | 0.013 | 0.0045 | 0.2233333 | 0.4765 | 69
314 | 0205N74300 | 0LL08438400 | 293 | 439 | 31 | Q235B | ZA4E8100 | 1167 | 12605 | 264 | 90 | 0.287 | 896 | 859 | 34.2 | 2.933 | 2.632 | 0.18 | 0.14 | 0.27 | 0.016 | 0 | 0 | 0.002 | 0.01 | 0.03 | 0.04 | 0 | 0.019 | 0.0039 | 0.2356667 | 0.4866667 | 37
315 | 0205N80200 | 0LL08438500 | 306 | 450 | 26 | Q235B | ZA4E8100 | 1175 | 12675 | 264 | 90 | 0.255 | 896 | 852 | 39.2 | 2.933 | 2.296 | 0.18 | 0.14 | 0.27 | 0.016 | 0 | 0 | 0.002 | 0.01 | 0.03 | 0.04 | 0 | 0.019 | 0.0039 | 0.2356667 | 0.4866667 | 44
316 | 0205N86200 | 0LL08438600 | 304 | 448 | 37 | Q235B | ZA4E8100 | 1163 | 12615 | 264 | 90 | 0.245 | 895 | 864 | 39.2 | 2.933 | 2.296 | 0.18 | 0.14 | 0.27 | 0.016 | 0 | 0 | 0.002 | 0.01 | 0.03 | 0.04 | 0 | 0.019 | 0.0039 | 0.2356667 | 0.4866667 | 31
317 | 0205N89200 | 0LL08439300 | 298 | 449 | 36 | Q235B | ZA4E8100 | 1167 | 12582 | 264 | 89.99 | 0.235 | 896 | 853 | 39.2 | 2.934 | 2.296 | 0.18 | 0.12 | 0.26 | 0.017 | 0 | 0 | 0.001 | 0.01 | 0.03 | 0.03 | 0 | 0.016 | 0.004 | 0.232 | 0.4755 | 43
318 | 0205N97200 | 0LL08439400 | 286 | 440 | 37 | Q235B | ZA4E8100 | 1185 | 12574 | 264 | 100 | 0.218 | 896 | 863 | 39.2 | 2.64 | 2.551 | 0.18 | 0.12 | 0.26 | 0.017 | 0 | 0 | 0.001 | 0.01 | 0.03 | 0.03 | 0 | 0.016 | 0.004 | 0.232 | 0.4755 | 33
319 | 0205P03300 | 0LL08439500 | 324 | 473 | 32 | Q235B | ZA4E8100 | 1160 | 12558 | 264 | 90 | 0.254 | 897 | 862 | 39.2 | 2.933 | 2.296 | 0.18 | 0.12 | 0.26 | 0.017 | 0 | 0 | 0.001 | 0.01 | 0.03 | 0.03 | 0 | 0.016 | 0.004 | 0.232 | 0.4755 | 35
320 | 0205N41200 | 0LL08440200 | 283 | 448 | 38 | Q235B | DA4B8200 | 1190 | 12784 | 264 | 100 | 0.247 | 894 | 867 | 44.1 | 2.64 | 2.268 | 0.17 | 0.2 | 0.39 | 0.036 | 0 | 0 | 0.002 | 0.02 | 0.04 | 0.04 | 0.01 | 0.013 | 0.0082 | 0.249 | 0.6093333 | 27
321 | 0205N44200 | 0LL08440300 | 300 | 452 | 31 | Q235B | DA4B8200 | 1188 | 12867 | 264 | 100 | 0.246 | 896 | 865 | 44.1 | 2.64 | 2.268 | 0.17 | 0.2 | 0.39 | 0.036 | 0 | 0 | 0.002 | 0.02 | 0.04 | 0.04 | 0.01 | 0.013 | 0.0082 | 0.249 | 0.6093333 | 31
322 | 0205N51200 | 0LL08440400 | 292 | 446 | 32 | Q235B | DA4B8200 | 1199 | 12822 | 264 | 100 | 0.242 | 895 | 870 | 44.1 | 2.64 | 2.268 | 0.17 | 0.2 | 0.39 | 0.036 | 0 | 0 | 0.002 | 0.02 | 0.04 | 0.04 | 0.01 | 0.013 | 0.0082 | 0.249 | 0.6093333 | 25
323 | 0205N69200 | 0LL08441100 | 373 | 481 | 29.5 | Q235B | DA4B8200 | 1180 | 14299 | 264 | 74.99 | 0.232 | 1019 | 836 | 11.2 | 3.52 | 6.696 | 0.15 | 0.18 | 0.36 | 0.03 | 0 | 0 | 0.002 | 0.02 | 0.04 | 0.04 | 0 | 0.016 | 0.004 | 0.222 | 0.558 | 183
324 | 0205N68100 | 0LL08441200 | 345 | 471 | 28.5 | Q235B | DA4B8200 | 1149.5 | 13893 | 264 | 75 | 0.225 | 912 | 820 | 19.53 | 3.52 | 3.84 | 0.15 | 0.18 | 0.36 | 0.03 | 0 | 0 | 0.002 | 0.02 | 0.04 | 0.04 | 0 | 0.016 | 0.004 | 0.222 | 0.558 | 92
325 | 0205N64200 | 0LL08441300 | 251 | 415 | 37 | Q235B | DA4B8200 | 1172 | 12544 | 264 | 110 | 0.191 | 896 | 881 | 63.9 | 2.4 | 1.721 | 0.15 | 0.18 | 0.36 | 0.03 | 0 | 0 | 0.002 | 0.02 | 0.04 | 0.04 | 0 | 0.016 | 0.004 | 0.222 | 0.558 | 15
326 | 0205N60100 | 0LL08441400 | 311 | 451 | 36.5 | Q235B | DA4B8200 | 1174 | 12618 | 264 | 100 | 0.273 | 893 | 851 | 59.1 | 2.64 | 1.692 | 0.15 | 0.18 | 0.36 | 0.03 | 0 | 0 | 0.002 | 0.02 | 0.04 | 0.04 | 0 | 0.016 | 0.004 | 0.222 | 0.558 | 42
327 | 0205N65200 | 0LL08441500 | 286 | 422 | 34 | Q235B | DA4B8200 | 1174 | 12549 | 264 | 110 | 0.182 | 921 | 881 | 68.9 | 2.4 | 1.597 | 0.15 | 0.18 | 0.36 | 0.03 | 0 | 0 | 0.002 | 0.02 | 0.04 | 0.04 | 0 | 0.016 | 0.004 | 0.222 | 0.558 | 40
328 | 0205N52200 | 0LL08441600 | 312 | 460 | 34.5 | Q235B | DA4B8200 | 1165 | 12832 | 264 | 100 | 0.26 | 895 | 857 | 49.1 | 2.64 | 2.037 | 0.15 | 0.18 | 0.36 | 0.03 | 0 | 0 | 0.002 | 0.02 | 0.04 | 0.04 | 0 | 0.016 | 0.004 | 0.222 | 0.558 | 38
329 | 0205P08300 | 0LL08442700 | 329 | 453 | 28 | Q235B | ZA4E8100 | 1200 | 12750 | 264 | 70 | 0.294 | 935 | 840 | 21.5 | 3.771 | 3.256 | 0.18 | 0.14 | 0.27 | 0.017 | 0 | 0 | 0.001 | 0.02 | 0.03 | 0.03 | 0.01 | 0.011 | 0.0039 | 0.2363333 | 0.4868333 | 95
330 | 0205P16300 | 0LL08442800 | 352 | 459 | 26 | Q235B | ZA4E8100 | 1194 | 12633 | 264 | 70 | 0.294 | 933 | 835 | 21.5 | 3.771 | 3.256 | 0.18 | 0.14 | 0.27 | 0.017 | 0 | 0 | 0.001 | 0.02 | 0.03 | 0.03 | 0.01 | 0.011 | 0.0039 | 0.2363333 | 0.4868333 | 98
331 | 0205P05200 | 0LL08442900 | 277 | 435 | 37 | Q235B | ZA4E8100 | 1167 | 12598 | 264 | 90 | 0.228 | 894 | 854 | 39.45 | 2.933 | 2.281 | 0.18 | 0.14 | 0.27 | 0.017 | 0 | 0 | 0.001 | 0.02 | 0.03 | 0.03 | 0.01 | 0.011 | 0.0039 | 0.2363333 | 0.4868333 | 40
332 | 0206M61400 | 0LL08443600 | 320 | 448 | 27.5 | Q235B | ZA4E8100 | 1158 | 14312 | 264 | 69.99 | 0.291 | 962 | 847 | 21.5 | 3.772 | 3.255 | 0.18 | 0.14 | 0.26 | 0.018 | 0 | 0 | 0.002 | 0.02 | 0.04 | 0.04 | 0 | 0.015 | 0.0054 | 0.2353333 | 0.4866667 | 115
333 | 0206M65400 | 0LL08443700 | 336 | 457 | 26.5 | Q235B | ZA4E8100 | 1168 | 13999 | 264 | 70 | 0.305 | 923 | 842 | 21.5 | 3.771 | 3.256 | 0.18 | 0.14 | 0.26 | 0.018 | 0 | 0 | 0.002 | 0.02 | 0.04 | 0.04 | 0 | 0.015 | 0.0054 | 0.2353333 | 0.4866667 | 81
334 | 0206M69400 | 0LL08443800 | 327 | 457 | 28 | Q235B | ZA4E8100 | 1176 | 14035 | 264 | 70 | 0.337 | 927 | 836 | 19.5 | 3.771 | 3.59 | 0.18 | 0.14 | 0.26 | 0.018 | 0 | 0 | 0.002 | 0.02 | 0.04 | 0.04 | 0 | 0.015 | 0.0054 | 0.2353333 | 0.4866667 | 91
335 | 0206M71400 | 0LL08444500 | 336 | 448 | 26 | Q235B | ZA4E8100 | 1161 | 13953 | 264 | 69.99 | 0.332 | 963 | 852 | 19.5 | 3.772 | 3.589 | 0.18 | 0.12 | 0.26 | 0.016 | 0 | 0.001 | 0.003 | 0.01 | 0.03 | 0.03 | 0 | 0.023 | 0.0045 | 0.2322 | 0.4756 | 111
336 | 0206M74400 | 0LL08444600 | 336 | 461 | 27 | Q235B | ZA4E8100 | 1174 | 14020 | 264 | 69.99 | 0.336 | 921 | 819 | 19.5 | 3.772 | 3.589 | 0.18 | 0.12 | 0.26 | 0.016 | 0 | 0.001 | 0.003 | 0.01 | 0.03 | 0.03 | 0 | 0.023 | 0.0045 | 0.2322 | 0.4756 | 102
337 | 0206M77400 | 0LL08444700 | 321 | 455 | 32.5 | Q235B | ZA4E8100 | 1165 | 13965 | 264 | 69.99 | 0.334 | 920 | 825 | 19.5 | 3.772 | 3.589 | 0.18 | 0.12 | 0.26 | 0.016 | 0 | 0.001 | 0.003 | 0.01 | 0.03 | 0.03 | 0 | 0.023 | 0.0045 | 0.2322 | 0.4756 | 95
338 | 0206L91400 | 0LL08445400 | 348 | 462 | 27 | Q235B | ZA4E8100 | 1171 | 13605 | 264 | 70 | 0.332 | 944 | 841 | 19.5 | 3.771 | 3.59 | 0.17 | 0.13 | 0.26 | 0.024 | 0.002 | 0 | 0.003 | 0.01 | 0.03 | 0.03 | 0.01 | 0.012 | 0.003 | 0.224 | 0.4665 | 103
339 | 0206L94400 | 0LL08445500 | 346 | 455 | 27 | Q235B | ZA4E8100 | 1168 | 13478 | 264 | 69.99 | 0.331 | 935 | 839 | 19.5 | 3.772 | 3.589 | 0.17 | 0.13 | 0.26 | 0.024 | 0.002 | 0 | 0.003 | 0.01 | 0.03 | 0.03 | 0.01 | 0.012 | 0.003 | 0.224 | 0.4665 | 96
340 | 0206M01400 | 0LL08445600 | 335 | 450 | 31.5 | Q235B | ZA4E8100 | 1173 | 13701 | 264 | 70 | 0.304 | 951 | 843 | 19.5 | 3.771 | 3.59 | 0.17 | 0.13 | 0.26 | 0.024 | 0.002 | 0 | 0.003 | 0.01 | 0.03 | 0.03 | 0.01 | 0.012 | 0.003 | 0.224 | 0.4665 | 108
341 | 0206M84600 | 0LL08446300 | 343 | 462 | 32 | Q235B | ZA4E8100 | 1181 | 12945 | 264 | 74.99 | 0.293 | 960 | 865 | 19.5 | 3.52 | 3.846 | 0.18 | 0.13 | 0.26 | 0.019 | 0.001 | 0 | 0.003 | 0.01 | 0.03 | 0.02 | 0 | 0.018 | 0.0034 | 0.23 | 0.4753333 | 95
342 | 0206M87400 | 0LL08446400 | 370 | 485 | 28.5 | Q235B | ZA4E8100 | 1177 | 12986 | 264 | 75 | 0.307 | 973 | 844 | 19.5 | 3.52 | 3.846 | 0.18 | 0.13 | 0.26 | 0.019 | 0.001 | 0 | 0.003 | 0.01 | 0.03 | 0.02 | 0 | 0.018 | 0.0034 | 0.23 | 0.4753333 | 129
343 | 0206M90400 | 0LL08446500 | 365 | 479 | 29.5 | Q235B | ZA4E8100 | 1184 | 12606 | 264 | 75 | 0.302 | 972 | 834 | 19.5 | 3.52 | 3.846 | 0.18 | 0.13 | 0.26 | 0.019 | 0.001 | 0 | 0.003 | 0.01 | 0.03 | 0.02 | 0 | 0.018 | 0.0034 | 0.23 | 0.4753333 | 138
344 | 0206M97600 | 0LL08447200 | 305 | 444 | 29.5 | Q235B | ZA4E8100 | 1171 | 13513 | 264 | 80 | 0.257 | 972 | 858 | 19.25 | 3.3 | 4.156 | 0.17 | 0.12 | 0.24 | 0.022 | 0 | 0 | 0.003 | 0.01 | 0.02 | 0.02 | 0 | 0.013 | 0.0036 | 0.216 | 0.435 | 114
345 | 0206M91300 | 0LL08447300 | 348 | 466 | 31 | Q235B | ZA4E8100 | 1185 | 12648 | 264 | 75 | 0.277 | 974 | 834 | 19.25 | 3.52 | 3.896 | 0.17 | 0.12 | 0.24 | 0.022 | 0 | 0 | 0.003 | 0.01 | 0.02 | 0.02 | 0 | 0.013 | 0.0036 | 0.216 | 0.435 | 140
346 | 0206M96400 | 0LL08447400 | 311 | 439 | 29 | Q235B | ZA4E8100 | 1173 | 13564 | 264 | 70 | 0.305 | 960 | 852 | 19.5 | 3.771 | 3.59 | 0.17 | 0.12 | 0.24 | 0.022 | 0 | 0 | 0.003 | 0.01 | 0.02 | 0.02 | 0 | 0.013 | 0.0036 | 0.216 | 0.435 | 108
347 | 0206N36600 | 0LL08448100 | 328 | 443 | 26.5 | Q235B | ZA4E8100 | 1207 | 12331 | 264 | 75 | 0.251 | 999 | 843 | 15.5 | 3.52 | 4.839 | 0.18 | 0.13 | 0.26 | 0.023 | 0 | 0 | 0.001 | 0.01 | 0.02 | 0.02 | 0 | 0.015 | 0.0091 | 0.2293333 | 0.4653333 | 156
348 | 0206N36600 | 0LL08448300 | 322 | 441 | 26.5 | Q235B | ZA4E8100 | 1207 | 12331 | 264 | 75 | 0.251 | 999 | 843 | 15.5 | 3.52 | 4.839 | 0.18 | 0.13 | 0.26 | 0.023 | 0 | 0 | 0.001 | 0.01 | 0.02 | 0.02 | 0 | 0.015 | 0.0091 | 0.2293333 | 0.4653333 | 156
349 | 0206N17400 | 0LL08448400 | 321 | 455 | 32 | Q235B | ZA4E8100 | 1170 | 13402 | 264 | 69.99 | 0.329 | 965 | 850 | 17.5 | 3.772 | 3.999 | 0.18 | 0.13 | 0.26 | 0.023 | 0 | 0 | 0.001 | 0.01 | 0.02 | 0.02 | 0 | 0.015 | 0.0091 | 0.2293333 | 0.4653333 | 115
350 | 0206N32400 | 0LL08448500 | 336 | 461 | 26.5 | Q235B | ZA4E8100 | 1168 | 13204 | 264 | 70 | 0.329 | 967 | 851 | 17.5 | 3.771 | 4 | 0.18 | 0.13 | 0.26 | 0.023 | 0 | 0 | 0.001 | 0.01 | 0.02 | 0.02 | 0 | 0.015 | 0.0091 | 0.2293333 | 0.4653333 | 116
351 | 0206N37600 | 0LL08449600 | 329 | 451 | 33 | Q235B | ZA4E8100 | 1206 | 12202 | 264 | 75 | 0.243 | 995 | 838 | 15.5 | 3.52 | 4.839 | 0.19 | 0.13 | 0.25 | 0.018 | 0.002 | 0 | 0.001 | 0.02 | 0.04 | 0.03 | 0.01 | 0.01 | 0.0042 | 0.2436667 | 0.4865 | 157
352 | 0206N41400 | 0LL08449700 | 333 | 449 | 32.5 | Q235B | ZA4E8100 | 1203 | 12215 | 264 | 75 | 0.302 | 931 | 829 | 15.5 | 3.52 | 4.839 | 0.19 | 0.13 | 0.25 | 0.018 | 0.002 | 0 | 0.001 | 0.02 | 0.04 | 0.03 | 0.01 | 0.01 | 0.0042 | 0.2436667 | 0.4865 | 102
353 | 0206N45400 | 0LL08449800 | 323 | 455 | 30.5 | Q235B | ZA4E8100 | 1162 | 13469 | 264 | 70 | 0.296 | 947 | 836 | 15.5 | 3.771 | 4.516 | 0.19 | 0.13 | 0.25 | 0.018 | 0.002 | 0 | 0.001 | 0.02 | 0.04 | 0.03 | 0.01 | 0.01 | 0.0042 | 0.2436667 | 0.4865 | 111
354 | 0205P25A00 | 0LL08450500 | 318 | 442 | 32 | Q235B | ZA4E8100 | 1206 | 13324 | 264 | 75 | 0.235 | 1073 | 825 | 11.55 | 3.52 | 6.494 | 0.17 | 0.14 | 0.26 | 0.02 | 0 | 0 | 0.002 | 0.02 | 0.04 | 0.04 | 0 | 0.016 | 0.0045 | 0.2253333 | 0.4766667 | 248
355 | 0205P24600 | 0LL08450600 | 331 | 445 | 35 | Q235B | ZA4E8100 | 1226 | 14330 | 264 | 69.99 | 0.247 | 1027 | 821 | 13.55 | 3.772 | 5.165 | 0.17 | 0.14 | 0.26 | 0.02 | 0 | 0 | 0.002 | 0.02 | 0.04 | 0.04 | 0 | 0.016 | 0.0045 | 0.2253333 | 0.4766667 | 206
356 | 0205P22600 | 0LL08450700 | 357 | 470 | 32.5 | Q235B | ZA4E8100 | 1188 | 13097 | 264 | 69.99 | 0.242 | 1027 | 834 | 15.5 | 3.772 | 4.515 | 0.17 | 0.14 | 0.26 | 0.02 | 0 | 0 | 0.002 | 0.02 | 0.04 | 0.04 | 0 | 0.016 | 0.0045 | 0.2253333 | 0.4766667 | 193
357 | 0205P35800 | 0LL08450800 | 311 | 450 | 31 | Q235B | ZA4E8100 | 1214 | 13833 | 264 | 70 | 0.254 | 1110 | 837 | 11.55 | 3.771 | 6.061 | 0.17 | 0.14 | 0.26 | 0.02 | 0 | 0 | 0.002 | 0.02 | 0.04 | 0.04 | 0 | 0.016 | 0.0045 | 0.2253333 | 0.4766667 | 273
358 | 0205P54900 | 0LL08452000 | 353 | 468 | 28 | Q235B | ZA4E8100 | 1203 | 13251 | 264 | 75 | 0.232 | 1076 | 807 | 9.7 | 3.52 | 7.732 | 0.18 | 0.14 | 0.26 | 0.015 | 0 | 0 | 0.002 | 0.02 | 0.05 | 0.04 | 0 | 0.016 | 0.004 | 0.236 | 0.4966667 | 269
359 | 0205P39A00 | 0LL08452100 | 327 | 452 | 32.5 | Q235B | ZA4E8100 | 1222 | 13334 | 264 | 75 | 0.246 | 1090 | 842 | 11.35 | 3.52 | 6.608 | 0.18 | 0.14 | 0.26 | 0.015 | 0 | 0 | 0.002 | 0.02 | 0.05 | 0.04 | 0 | 0.016 | 0.004 | 0.236 | 0.4966667 | 248
360 | 0205P41800 | 0LL08452200 | 337 | 456 | 30 | Q235B | ZA4E8100 | 1215 | 13456 | 264 | 70 | 0.257 | 1107 | 842 | 11.55 | 3.771 | 6.061 | 0.18 | 0.14 | 0.26 | 0.015 | 0 | 0 | 0.002 | 0.02 | 0.05 | 0.04 | 0 | 0.016 | 0.004 | 0.236 | 0.4966667 | 265
361 | 0205P53800 | 0LL08452300 | 342 | 455 | 30.5 | Q235B | ZA4E8100 | 1215 | 13047 | 264 | 80 | 0.211 | 1084 | 825 | 9.55 | 3.3 | 8.377 | 0.18 | 0.14 | 0.26 | 0.015 | 0 | 0 | 0.002 | 0.02 | 0.05 | 0.04 | 0 | 0.016 | 0.004 | 0.236 | 0.4966667 | 259
362 | 0205P64800 | 0LL08453200 | 337 | 458 | 33.5 | Q235B | ZA4E8100 | 1218 | 12601 | 264 | 75 | 0.223 | 1040 | 812 | 9.55 | 3.52 | 7.853 | 0.18 | 0.16 | 0.26 | 0.02 | 0 | 0 | 0.001 | 0.01 | 0.04 | 0.03 | 0.01 | 0.017 | 0.0054 | 0.2346667 | 0.4875 | 228
363 | 0205P57800 | 0LL08453300 | 329 | 450 | 31.5 | Q235B | ZA4E8100 | 1231 | 12997 | 264 | 75 | 0.225 | 1075 | 835 | 9.55 | 3.52 | 7.853 | 0.18 | 0.16 | 0.26 | 0.02 | 0 | 0 | 0.001 | 0.01 | 0.04 | 0.03 | 0.01 | 0.017 | 0.0054 | 0.2346667 | 0.4875 | 240
364 | 0205P64800 | 0LL08453400 | 336 | 460 | 30 | Q235B | ZA4E8100 | 1218 | 12601 | 264 | 75 | 0.223 | 1040 | 812 | 9.55 | 3.52 | 7.853 | 0.18 | 0.16 | 0.26 | 0.02 | 0 | 0 | 0.001 | 0.01 | 0.04 | 0.03 | 0.01 | 0.017 | 0.0054 | 0.2346667 | 0.4875 | 228
365 | 0206L72800 | 0LL08454100 | 314 | 452 | 35.5 | Q235B | ZF4H6100 | 1217 | 15021 | 264 | 75 | 0.222 | 1106 | 842 | 9.55 | 3.52 | 7.853 | 0.16 | 0.12 | 0.54 | 0.033 | 0 | 0.001 | 0.002 | 0.01 | 0.03 | 0.03 | 0 | 0.014 | 0.0051 | 0.2588667 | 0.7356 | 264
366 | 0206L72800 | 0LL08454200 | 317 | 444 | 35 | Q235B | ZF4H6100 | 1217 | 15021 | 264 | 75 | 0.222 | 1106 | 842 | 9.55 | 3.52 | 7.853 | 0.16 | 0.12 | 0.54 | 0.033 | 0 | 0.001 | 0.002 | 0.01 | 0.03 | 0.03 | 0 | 0.014 | 0.0051 | 0.2588667 | 0.7356 | 264
367 | 0205M54500 | 0LL08614900 | 349 | 464 | 37 | Q235B | EF4F6400 | 1259 | 15330 | 102 | 69.99 | 0.491 | 1102 | 830 | 6.1 | 1.457 | 11.474 | 0.12 | 0.17 | 0.86 | 0.035 | 0.001 | 0.002 | 0.002 | 0.02 | 0.04 | 0.03 | 0 | 0.014 | 0.0031 | 0.2737333 | 1.027367 | 272
368 | 0207Q06200 | 0LL08790000 | 349 | 463 | 30.5 | Q235B | EF4F6400 | 1212 | 13843 | 264 | 70 | 0.25 | 959 | 832 | 19.1 | 3.771 | 3.665 | 0.12 | 0.16 | 0.83 | 0.038 | 0.002 | 0.003 | 0.002 | 0.01 | 0.03 | 0.05 | 0.01 | 0.011 | 0.002 | 0.2736 | 0.9888 | 127
369 | 0208K01100 | 0LL08790100 | 258 | 419 | 36 | Q235B | EF4F6400 | 1166 | 12666 | 264 | 110 | 0.243 | 887 | 848 | 78.9 | 2.4 | 1.394 | 0.12 | 0.16 | 0.83 | 0.038 | 0.002 | 0.003 | 0.002 | 0.01 | 0.03 | 0.05 | 0.01 | 0.011 | 0.002 | 0.2736 | 0.9888 | 39
370 | 0208K48100 | 0LL08791800 | 260 | 423 | 39.5 | Q235B | EF4F6400 | 1180 | 11911 | 264 | 110 | 0.249 | 890 | 849 | 73.7 | 2.4 | 1.493 | 0.12 | 0.15 | 0.83 | 0.031 | 0.001 | 0.002 | 0.002 | 0.03 | 0.02 | 0.07 | 0.02 | 0.012 | 0.0025 | 0.2800667 | 0.9800333 | 41
371 | 0208K59100 | 0LL08791900 | 275 | 427 | 42 | Q235B | EF4F6400 | 1189 | 12200 | 264 | 110 | 0.245 | 903 | 872 | 73.7 | 2.4 | 1.493 | 0.12 | 0.15 | 0.83 | 0.031 | 0.001 | 0.002 | 0.002 | 0.03 | 0.02 | 0.07 | 0.02 | 0.012 | 0.0025 | 0.2800667 | 0.9800333 | 31
372 | 0208K62100 | 0LL08792000 | 257 | 415 | 38 | Q235B | EF4F6400 | 1170 | 11869 | 264 | 110 | 0.247 | 896 | 859 | 73.7 | 2.4 | 1.493 | 0.12 | 0.15 | 0.83 | 0.031 | 0.001 | 0.002 | 0.002 | 0.03 | 0.02 | 0.07 | 0.02 | 0.012 | 0.0025 | 0.2800667 | 0.9800333 | 37
373 | 0208K31100 | 0LL08796400 | 279 | 423 | 36 | Q235B | EF4F6400 | 1173 | 12581 | 264 | 110 | 0.253 | 897 | 855 | 73.7 | 2.4 | 1.493 | 0.11 | 0.15 | 0.83 | 0.036 | 0.001 | 0.003 | 0.002 | 0.02 | 0.04 | 0.06 | 0.01 | 0.012 | 0.0028 | 0.2669333 | 0.9889667 | 42
374 | 0208K36100 | 0LL08796500 | 239 | 410 | 40.5 | Q235B | EF4F6400 | 1176 | 12610 | 264 | 110 | 0.247 | 893 | 854 | 78.9 | 2.4 | 1.394 | 0.11 | 0.15 | 0.83 | 0.036 | 0.001 | 0.003 | 0.002 | 0.02 | 0.04 | 0.06 | 0.01 | 0.012 | 0.0028 | 0.2669333 | 0.9889667 | 39
375 | 0208K45100 | 0LL08796600 | 260 | 414 | 41.5 | Q235B | EF4F6400 | 1185 | 11861 | 264 | 110 | 0.248 | 891 | 859 | 78.9 | 2.4 | 1.394 | 0.11 | 0.15 | 0.83 | 0.036 | 0.001 | 0.003 | 0.002 | 0.02 | 0.04 | 0.06 | 0.01 | 0.012 | 0.0028 | 0.2669333 | 0.9889667 | 32
376 | 0207N05200 | 0LL08974100 | 290 | 429 | 26.5 | Q235B | ZA4E8100 | 1188 | 14635 | 264 | 90 | 0.216 | 895 | 857 | 33.2 | 2.933 | 2.711 | 0.16 | 0.12 | 0.54 | 0.033 | 0 | 0.001 | 0.002 | 0.01 | 0.03 | 0.03 | 0 | 0.014 | 0.0051 | 0.2588667 | 0.7356 | 38
377 | 0208K10200 | 0LL08991500 | 327 | 443 | 30 | Q235B | EF4F6400 | 1202 | 13164 | 264 | 71.99 | 0.27 | 938 | 824 | 24.25 | 3.667 | 2.969 | 0.12 | 0.17 | 0.82 | 0.03 | 0.001 | 0.002 | 0.002 | 0.03 | 0.03 | 0.05 | 0.01 | 0.01 | 0.0026 | 0.2730667 | 0.9790333 | 114
378 | 0208K12400 | 0LL08991700 | 365 | 469 | 30.5 | Q235B | EF4F6400 | 1197 | 13370 | 264 | 70 | 0.293 | 936 | 819 | 24.25 | 3.771 | 2.887 | 0.12 | 0.17 | 0.82 | 0.03 | 0.001 | 0.002 | 0.002 | 0.03 | 0.03 | 0.05 | 0.01 | 0.01 | 0.0026 | 0.2730667 | 0.9790333 | 117
379 | 0208K08100 | 0LL08991800 | 343 | 459 | 31 | Q235B | EF4F6400 | 1213 | 13468 | 264 | 69.99 | 0.246 | 900 | 801 | 19.1 | 3.772 | 3.664 | 0.12 | 0.17 | 0.82 | 0.03 | 0.001 | 0.002 | 0.002 | 0.03 | 0.03 | 0.05 | 0.01 | 0.01 | 0.0026 | 0.2730667 | 0.9790333 | 99
380 | 0208K16200 | 0LL08991900 | 325 | 451 | 35 | Q235B | EF4F6400 | 1188 | 13259 | 264 | 90 | 0.231 | 907 | 840 | 31.2 | 2.933 | 2.885 | 0.12 | 0.17 | 0.82 | 0.03 | 0.001 | 0.002 | 0.002 | 0.03 | 0.03 | 0.05 | 0.01 | 0.01 | 0.0026 | 0.2730667 | 0.9790333 | 67
381 | 0208K29100 | 0LL08993600 | 256 | 405 | 36 | Q235B | EF4F6400 | 1196 | 12724 | 264 | 110 | 0.25 | 900 | 861 | 78.9 | 2.4 | 1.394 | 0.12 | 0.15 | 0.81 | 0.032 | 0.003 | 0.006 | 0.002 | 0.04 | 0.03 | 0.04 | 0.01 | 0.01 | 0.0036 | 0.2708667 | 0.9682667 | 39
382 | 0208K18200 | 0LL08993700 | 323 | 451 | 33.5 | Q235B | EF4F6400 | 1183 | 13039 | 264 | 90 | 0.228 | 915 | 852 | 31.2 | 2.933 | 2.885 | 0.12 | 0.15 | 0.81 | 0.032 | 0.003 | 0.006 | 0.002 | 0.04 | 0.03 | 0.04 | 0.01 | 0.01 | 0.0036 | 0.2708667 | 0.9682667 | 63
383 | 0208K22200 | 0LL08993800 | 303 | 437 | 36.5 | Q235B | EF4F6400 | 1186 | 13047 | 264 | 89.99 | 0.227 | 906 | 847 | 31.2 | 2.934 | 2.884 | 0.12 | 0.15 | 0.81 | 0.032 | 0.003 | 0.006 | 0.002 | 0.04 | 0.03 | 0.04 | 0.01 | 0.01 | 0.0036 | 0.2708667 | 0.9682667 | 59
384 | 0208P44300 | 0LL09219400 | 299 | 438 | 26 | Q235B | ZA4E8100 | 1169 | 12831 | 264 | 90 | 0.263 | 861 | 833 | 39.2 | 2.933 | 2.296 | 0.14 | 0.1 | 0.63 | 0.043 | 0.001 | 0.002 | 0.001 | 0.01 | 0.03 | 0.04 | 0 | 0.021 | 0.0103 | 0.2560667 | 0.8055333 | 28
385 | 0208P43300 | 0LL09219700 | 295 | 447 | 33.5 | Q235B | ZA4E8100 | 1190 | 12828 | 264 | 95 | 0.263 | 898 | 834 | 31.2 | 2.779 | 3.045 | 0.14 | 0.12 | 0.64 | 0.033 | 0.001 | 0.002 | 0.001 | 0.02 | 0.04 | 0.06 | 0.01 | 0.013 | 0.0031 | 0.2650667 | 0.8278667 | 64
386 | 0208P46200 | 0LL09220000 | 329 | 454 | 33.5 | Q235B | ZA4E8100 | 1149.5 | 11839 | 264 | 69.99 | 0.255 | 1003 | 837 | 39.7 | 3.772 | 4.697 | 0.1 | 0.13 | 0.84 | 0.029 | 0.012 | 0.002 | 0.001 | 0.01 | 0.02 | 0.03 | 0 | 0.011 | 0.0026 | 0.2484 | 0.9660333 | 166
387 | 0208P50100 | 0LL09244100 | 298 | 449 | 30 | Q235B | ZA4E8100 | 1149.5 | 12298 | 152 | 90 | 0.216 | 895 | 857 | 31.7 | 2.933 | 2.711 | 0.16 | 0.13 | 0.53 | 0.035 | 0 | 0.001 | 0.002 | 0.02 | 0.05 | 0.03 | 0.01 | 0.016 | 0.0074 | 0.2612 | 0.7466 | 38
388 | 0208P48100 | 0LL09244400 | 320 | 444 | 33.5 | Q235B | ZA4E8100 | 1149.5 | 0 | 263 | 69.99 | 0.246 | 900 | 801 | 39.7 | 3.772 | 3.664 | 0.1 | 0.13 | 0.84 | 0.029 | 0.012 | 0.002 | 0.001 | 0.01 | 0.02 | 0.03 | 0 | 0.011 | 0.0026 | 0.2484 | 0.9660333 | 99
389 | 0210M07200 | 0LL09429300 | 323 | 454 | 31 | Q235B | ZA4E8100 | 1225 | 12567 | 140 | 70 | 0.159 | 1041 | 833 | 9.7 | 2 | 7.216 | 0.16 | 0.11 | 0.54 | 0.029 | 0.001 | 0.001 | 0.002 | 0.02 | 0.05 | 0.04 | 0.01 | 0.014 | 0.0051 | 0.2648667 | 0.7564333 | 208
390 | 0210N88A00 | 0LL09440700 | 353 | 466 | 27 | Q235B | ZA4E8100 | 1182 | 12960 | 264 | 70 | 0.239 | 1054 | 792 | 9.4 | 3.771 | 7.447 | 0.16 | 0.11 | 0.54 | 0.029 | 0.001 | 0.001 | 0.002 | 0.02 | 0.05 | 0.04 | 0.01 | 0.014 | 0.0051 | 0.2648667 | 0.7564333 | 262
391 | 0217K07100 | 0LL09699200 | 297 | 444 | 35.5 | Q235B | EF4F6400 | 1181 | 14054 | 302 | 90 | 0.213 | 931 | 846 | 29.2 | 3.356 | 3.082 | 0.12 | 0.13 | 0.85 | 0.031 | 0.001 | 0.002 | 0.002 | 0.01 | 0.03 | 0.07 | 0.02 | 0.014 | 0.0033 | 0.2827333 | 1.009367 | 85
392 | 0217K08300 | 0LL09699300 | 293 | 430 | 40.5 | Q235B | EF4F6400 | 1186 | 14082 | 302 | 99.99 | 0.249 | 878 | 839 | 44 | 3.02 | 2.273 | 0.12 | 0.13 | 0.85 | 0.031 | 0.001 | 0.002 | 0.002 | 0.01 | 0.03 | 0.07 | 0.02 | 0.014 | 0.0033 | 0.2827333 | 1.009367 | 39
393 | 0217K09100 | 0LL09699400 | 268 | 423 | 40 | Q235B | EF4F6400 | 1174 | 14296 | 302 | 120 | 0.23 | 853 | 823 | 70.9 | 2.517 | 1.693 | 0.12 | 0.13 | 0.85 | 0.031 | 0.001 | 0.002 | 0.002 | 0.01 | 0.03 | 0.07 | 0.02 | 0.014 | 0.0033 | 0.2827333 | 1.009367 | 30
394 | 0217K12100 | 0LL09699500 | 285 | 427 | 41 | Q235B | EF4F6400 | 1165 | 13354 | 302 | 120 | 0.211 | 837 | 849 | 70.9 | 2.517 | 1.693 | 0.12 | 0.13 | 0.85 | 0.031 | 0.001 | 0.002 | 0.002 | 0.01 | 0.03 | 0.07 | 0.02 | 0.014 | 0.0033 | 0.2827333 | 1.009367 | -12
395 | 0217K14100 | 0LL09700400 | 257 | 416 | 36.5 | Q235B | EF4F6400 | 1158 | 12674 | 302 | 119.99 | 0.224 | 877 | 845 | 70.9 | 2.517 | 1.692 | 0.12 | 0.14 | 0.83 | 0.036 | 0.002 | 0.001 | 0.002 | 0.01 | 0.03 | 0.07 | 0.01 | 0.012 | 0.0024 | 0.2772 | 0.9889333 | 32
396 | 0217K17100 | 0LL09700500 | 268 | 422 | 37.5 | Q235B | EF4F6400 | 1174 | 13544 | 302 | 119.99 | 0.224 | 865 | 855 | 70.9 | 2.517 | 1.692 | 0.12 | 0.14 | 0.83 | 0.036 | 0.002 | 0.001 | 0.002 | 0.01 | 0.03 | 0.07 | 0.01 | 0.012 | 0.0024 | 0.2772 | 0.9889333 | 10
397 | 0217K19100 | 0LL09700600 | 243 | 409 | 39 | Q235B | EF4F6400 | 1173 | 13625 | 302 | 150 | 0.216 | 897 | 882 | 98.9 | 2.013 | 1.517 | 0.12 | 0.14 | 0.83 | 0.036 | 0.002 | 0.001 | 0.002 | 0.01 | 0.03 | 0.07 | 0.01 | 0.012 | 0.0024 | 0.2772 | 0.9889333 | 15
398 | 0217K13100 | 0LL09700700 | 243 | 414 | 40 | Q235B | EF4F6400 | 1180 | 14220 | 302 | 138 | 0.221 | 875 | 878 | 88.9 | 2.188 | 1.552 | 0.12 | 0.14 | 0.83 | 0.036 | 0.002 | 0.001 | 0.002 | 0.01 | 0.03 | 0.07 | 0.01 | 0.012 | 0.0024 | 0.2772 | 0.9889333 | -3
399 | 0208L26200 | 0LL09861000 | 287 | 434 | 27 | Q235B | ZA4D6100 | 1194 | 12919 | 264 | 70 | 0.275 | 957 | 839 | 23.25 | 3.771 | 3.011 | 0.16 | 0.13 | 0.37 | 0.026 | 0 | 0.001 | 0.001 | 0.01 | 0.03 | 0.04 | 0.01 | 0.018 | 0.0035 | 0.2345333 | 0.5671 | 118
400 | 0217P67300 | 0LL10123800 | 282 | 449 | 33 | Q235B | ZF4H6100 | 1176 | 13915 | 264 | 100 | 0.217 | 910 | 858 | 39.2 | 2.64 | 2.551 | 0.16 | 0.13 | 0.54 | 0.031 | 0.001 | 0.001 | 0.006 | 0.01 | 0.02 | 0.02 | 0 | 0.009 | 0.0018 | 0.2562 | 0.7254333 | 52
401 | 0218K13300 | 0LL10124600 | 306 | 457 | 33 | Q235B | ZA4E8100 | 1187 | 12838 | 264 | 100 | 0.22 | 897 | 882 | 39.2 | 2.64 | 2.551 | 0.18 | 0.11 | 0.28 | 0.016 | 0.001 | 0 | 0.001 | 0.01 | 0.03 | 0.06 | 0.01 | 0.011 | 0.0039 | 0.2433333 | 0.4973333 | 15
402 | 0218K17300 | 0LL10124700 | 277 | 435 | 35.5 | Q235B | ZA4E8100 | 1182 | 12805 | 264 | 99.99 | 0.222 | 896 | 860 | 39.2 | 2.64 | 2.551 | 0.18 | 0.11 | 0.28 | 0.016 | 0.001 | 0 | 0.001 | 0.01 | 0.03 | 0.06 | 0.01 | 0.011 | 0.0039 | 0.2433333 | 0.4973333 | 36
403 | 0218K24300 | 0LL10124800 | 269 | 430 | 37 | Q235B | ZA4E8100 | 1185 | 12775 | 264 | 100 | 0.222 | 896 | 860 | 39.2 | 2.64 | 2.551 | 0.18 | 0.11 | 0.28 | 0.016 | 0.001 | 0 | 0.001 | 0.01 | 0.03 | 0.06 | 0.01 | 0.011 | 0.0039 | 0.2433333 | 0.4973333 | 36
404 | 0218K05400 | 0LL10125500 | 302 | 445 | 35 | Q235B | ZA4E8100 | 1222 | 13351 | 264 | 70 | 0.226 | 1004 | 831 | 15.25 | 3.771 | 4.59 | 0.18 | 0.16 | 0.27 | 0.021 | 0.001 | 0 | 0.003 | 0.01 | 0.02 | 0.09 | 0.01 | 0.019 | 0.0024 | 0.247 | 0.4805 | 173
405 | 0218K03600 | 0LL10125600 | 288 | 436 | 34.5 | Q235B | ZA4E8100 | 1195 | 14046 | 264 | 70 | 0.306 | 974 | 850 | 18 | 3.771 | 3.889 | 0.18 | 0.16 | 0.27 | 0.021 | 0.001 | 0 | 0.003 | 0.01 | 0.02 | 0.09 | 0.01 | 0.019 | 0.0024 | 0.247 | 0.4805 | 124
406 | 0217P94400 | 0LL10125700 | 326 | 447 | 31.5 | Q235B | ZA4E8100 | 1193 | 14322 | 264 | 70 | 0.208 | 1001 | 839 | 19.25 | 3.771 | 3.636 | 0.18 | 0.16 | 0.27 | 0.021 | 0.001 | 0 | 0.003 | 0.01 | 0.02 | 0.09 | 0.01 | 0.019 | 0.0024 | 0.247 | 0.4805 | 162
407 | 0217P92200 | 0LL10125800 | 284 | 442 | 36 | Q235B | ZA4E8100 | 1175 | 13818 | 264 | 90 | 0.206 | 914 | 856 | 33.2 | 2.933 | 2.711 | 0.18 | 0.16 | 0.27 | 0.021 | 0.001 | 0 | 0.003 | 0.01 | 0.02 | 0.09 | 0.01 | 0.019 | 0.0024 | 0.247 | 0.4805 | 58
408 | 0218K08800 | 0LL10125900 | 268 | 426 | 40 | Q235B | ZA4E8100 | 1217 | 13170 | 264 | 79.99 | 0.257 | 1085 | 805 | 9.35 | 3.3 | 8.555 | 0.18 | 0.16 | 0.27 | 0.021 | 0.001 | 0 | 0.003 | 0.01 | 0.02 | 0.09 | 0.01 | 0.019 | 0.0024 | 0.247 | 0.4805 | 280
409 | 0217P94400 | 0LL10126100 | 325 | 445 | 29 | Q235B | ZA4E8100 | 1193 | 14322 | 264 | 70 | 0.208 | 1001 | 839 | 19.25 | 3.771 | 3.636 | 0.18 | 0.16 | 0.27 | 0.021 | 0.001 | 0 | 0.003 | 0.01 | 0.02 | 0.09 | 0.01 | 0.019 | 0.0024 | 0.247 | 0.4805 | 162
410 | 0222P77A00 | 0LL10127600 | 310 | 433 | 31 | Q235B | ZA4E8100 | 1228 | 14236 | 264 | 80 | 0.266 | 1134 | 852 | 9.35 | 3.3 | 8.556 | 0.18 | 0.13 | 0.26 | 0.036 | 0 | 0 | 0.001 | 0.02 | 0.06 | 0.06 | 0.01 | 0.02 | 0.0059 | 0.2426667 | 0.508 | 282
411 | 0222P86800 | 0LL10127700 | 314 | 449 | 35 | Q235B | ZA4E8100 | 1210 | 14042 | 264 | 90 | 0.215 | 1094 | 842 | 9.35 | 2.933 | 9.626 | 0.18 | 0.13 | 0.26 | 0.036 | 0 | 0 | 0.001 | 0.02 | 0.06 | 0.06 | 0.01 | 0.02 | 0.0059 | 0.2426667 | 0.508 | 252
412 | 0222P87800 | 0LL10127800 | 348 | 458 | 36 | Q235B | ZA4E8100 | 1206 | 14214 | 264 | 85 | 0.237 | 1100 | 836 | 9.35 | 3.106 | 9.091 | 0.18 | 0.13 | 0.26 | 0.036 | 0 | 0 | 0.001 | 0.02 | 0.06 | 0.06 | 0.01 | 0.02 | 0.0059 | 0.2426667 | 0.508 | 264
413 | 0222P55A00 | 0LL10128500 | 317 | 443 | 37 | Q235B | ZA4E8100 | 1237 | 14665 | 264 | 80 | 0.234 | 1141 | 853 | 9.4 | 3.3 | 8.511 | 0.18 | 0.12 | 0.28 | 0.036 | 0 | 0 | 0.002 | 0.01 | 0.03 | 0.04 | 0.01 | 0.015 | 0.0032 | 0.2393333 | 0.4966667 | 288
414 | 0222P55A00 | 0LL10128600 | 325 | 449 | 35.5 | Q235B | ZA4E8100 | 1237 | 14665 | 264 | 80 | 0.234 | 1141 | 853 | 9.4 | 3.3 | 8.511 | 0.18 | 0.12 | 0.28 | 0.036 | 0 | 0 | 0.002 | 0.01 | 0.03 | 0.04 | 0.01 | 0.015 | 0.0032 | 0.2393333 | 0.4966667 | 288
415 | 0222P73800 | 0LL10128700 | 327 | 444 | 31 | Q235B | ZA4E8100 | 1241 | 14571 | 264 | 79.99 | 0.25 | 1139 | 849 | 9.35 | 3.3 | 8.555 | 0.18 | 0.12 | 0.28 | 0.036 | 0 | 0 | 0.002 | 0.01 | 0.03 | 0.04 | 0.01 | 0.015 | 0.0032 | 0.2393333 | 0.4966667 | 290
416 | 0220M95A00 | 0LL11662400 | 342 | 447 | 35.5 | Q235B | ZF4H6100 | 1209 | 16070 | 222 | 69.99 | 0.32 | 1115 | 873 | 7.5 | 3.172 | 9.332 | 0.16 | 0.1 | 0.53 | 0.022 | 0 | 0.001 | 0.004 | 0.01 | 0.02 | 0.04 | 0.01 | 0.018 | 0.0026 | 0.2605333 | 0.7161 | 242
417 | 0220M97A00 | 0LL11663000 | 365 | 488 | 34 | Q235B | ZA4E8100 | 1215 | 16018 | 222 | 85 | 0.132 | 1120 | 819 | 7.4 | 2.612 | 11.486 | 0.18 | 0.12 | 0.27 | 0.023 | 0 | 0 | 0.001 | 0.02 | 0.03 | 0.04 | 0.01 | 0.015 | 0.0071 | 0.2383333 | 0.4866667 | 301
418 | 0220N03A00 | 0LL11663100 | 366 | 470 | 33 | Q235B | ZA4E8100 | 1234 | 16454 | 222 | 80 | 0.151 | 1121 | 817 | 7.4 | 2.775 | 10.811 | 0.18 | 0.12 | 0.27 | 0.023 | 0 | 0 | 0.001 | 0.02 | 0.03 | 0.04 | 0.01 | 0.015 | 0.0071 | 0.2383333 | 0.4866667 | 304
419 | 0220N09A00 | 0LL11663200 | 338 | 458 | 28.5 | Q235B | ZA4E8100 | 1229 | 14005 | 222 | 80 | 0.222 | 1138 | 827 | 7.4 | 2.775 | 10.811 | 0.18 | 0.12 | 0.27 | 0.023 | 0 | 0 | 0.001 | 0.02 | 0.03 | 0.04 | 0.01 | 0.015 | 0.0071 | 0.2383333 | 0.4866667 | 311
420 | 0217P69200 | 0LL11716300 | 281 | 444 | 37 | Q235B | DA4B8200 | 1166 | 13736 | 264 | 100 | 0.224 | 910 | 868 | 49.1 | 2.64 | 2.037 | 0.17 | 0.19 | 0.38 | 0.032 | 0.001 | 0 | 0.003 | 0.02 | 0.03 | 0.06 | 0.01 | 0.014 | 0.0036 | 0.2506667 | 0.59 | 42
421 | 0217P73200 | 0LL11716400 | 268 | 431 | 42 | Q235B | DA4B8200 | 1156 | 13911 | 264 | 99.99 | 0.234 | 917 | 877 | 49.1 | 2.64 | 2.036 | 0.17 | 0.19 | 0.38 | 0.032 | 0.001 | 0 | 0.003 | 0.02 | 0.03 | 0.06 | 0.01 | 0.014 | 0.0036 | 0.2506667 | 0.59 | 40
422 | 0217P76200 | 0LL11716500 | 288 | 447 | 30.5 | Q235B | DA4B8200 | 1155 | 13820 | 264 | 100 | 0.226 | 901 | 870 | 49.1 | 2.64 | 2.037 | 0.17 | 0.19 | 0.38 | 0.032 | 0.001 | 0 | 0.003 | 0.02 | 0.03 | 0.06 | 0.01 | 0.014 | 0.0036 | 0.2506667 | 0.59 | 31
423 | 0217P86200 | 0LL11717200 | 252 | 426 | 33 | Q235B | DA4B8200 | 1161 | 13876 | 264 | 110 | 0.211 | 915 | 866 | 59.1 | 2.4 | 1.861 | 0.16 | 0.21 | 0.38 | 0.035 | 0.001 | 0 | 0.003 | 0.01 | 0.03 | 0.05 | 0.01 | 0.015 | 0.0037 | 0.238 | 0.5801667 | 49
424 | 0217P88200 | 0LL11717300 | 270 | 435 | 37.5 | Q235B | DA4B8200 | 1190 | 13742 | 264 | 110 | 0.211 | 916 | 876 | 59.1 | 2.4 | 1.861 | 0.16 | 0.21 | 0.38 | 0.035 | 0.001 | 0 | 0.003 | 0.01 | 0.03 | 0.05 | 0.01 | 0.015 | 0.0037 | 0.238 | 0.5801667 | 40
425 | 0217P77200 | 0LL11717400 | 283 | 449 | 29 | Q235B | DA4B8200 | 1155 | 13822 | 264 | 100 | 0.226 | 910 | 870 | 49.1 | 2.64 | 2.037 | 0.16 | 0.21 | 0.38 | 0.035 | 0.001 | 0 | 0.003 | 0.01 | 0.03 | 0.05 | 0.01 | 0.015 | 0.0037 | 0.238 | 0.5801667 | 40
426 | 0217P90100 | 0LL11717500 | 299 | 444 | 36.5 | Q235B | DA4B8200 | 1186 | 13911 | 264 | 90 | 0.219 | 887 | 843 | 34 | 2.933 | 2.647 | 0.16 | 0.21 | 0.38 | 0.035 | 0.001 | 0 | 0.003 | 0.01 | 0.03 | 0.05 | 0.01 | 0.015 | 0.0037 | 0.238 | 0.5801667 | 44
427 | 0217L80600 | 0LL12162300 | 295 | 433 | 34 | Q235B | ZA4E8100 | 1226 | 14982 | 264 | 69.99 | 0.217 | 1091 | 838 | 11.35 | 3.772 | 6.167 | 0.18 | 0.13 | 0.28 | 0.023 | 0 | 0 | 0.004 | 0.02 | 0.04 | 0.02 | 0 | 0.008 | 0.0049 | 0.2346667 | 0.5053333 | 253
428 | 0217L42100 | 0LL12162600 | 270 | 435 | 38.5 | Q235B | EF4F6400 | 1175 | 13943 | 302 | 120 | 0.215 | 896 | 871 | 70.9 | 2.517 | 1.693 | 0.12 | 0.14 | 0.83 | 0.036 | 0.002 | 0.001 | 0.002 | 0.01 | 0.03 | 0.07 | 0.01 | 0.012 | 0.0024 | 0.2772 | 0.9889333 | 25
429 | 0217L67200 | 0LL12173800 | 271 | 441 | 33.5 | Q235B | ZA4E8100 | 1181 | 12679 | 264 | 99.99 | 0.251 | 888 | 858 | 39.2 | 2.64 | 2.551 | 0.17 | 0.15 | 0.26 | 0.015 | 0 | 0 | 0.001 | 0.02 | 0.04 | 0.03 | 0 | 0.013 | 0.0045 | 0.2233333 | 0.4765 | 30
430 | 0218N17100 | 0LL12389300 | 324 | 467 | 31.5 | Q235B | ZA4E8100 | 1194 | 12821 | 260 | 75 | 0.307 | 986 | 865 | 24.25 | 3.467 | 3.093 | 0.16 | 0.25 | 0.72 | 0.034 | 0.002 | 0.001 | 0.003 | 0.01 | 0.03 | 0.04 | 0.01 | 0.013 | 0.0021 | 0.2928667 | 0.9211 | 121
431 | 0218N26500 | 0LL12389600 | 335 | 486 | 36.5 | Q235B | ZA4E8100 | 1199 | 13291 | 260 | 70 | 0.248 | 988 | 844 | 13.4 | 3.714 | 5.224 | 0.16 | 0.25 | 0.72 | 0.034 | 0.002 | 0.001 | 0.003 | 0.01 | 0.03 | 0.04 | 0.01 | 0.013 | 0.0021 | 0.2928667 | 0.9211 | 144
432 | 0218N10100 | 0LL12389900 | 321 | 497 | 30.5 | Q235B | ZA4E8100 | 1188 | 12886 | 260 | 100 | 0.194 | 897 | 864 | 35.2 | 2.6 | 2.841 | 0.16 | 0.25 | 0.72 | 0.034 | 0.002 | 0.001 | 0.003 | 0.01 | 0.03 | 0.04 | 0.01 | 0.013 | 0.0021 | 0.2928667 | 0.9211 | 33
433 | 0218L58200 | 0LL12461500 | 296 | 450 | 26 | Q235B | ZA4E8100 | 1198 | 13131 | 264 | 100 | 0.248 | 895 | 842 | 39.2 | 2.64 | 2.551 | 0.17 | 0.13 | 0.54 | 0.042 | 0.002 | 0.001 | 0.002 | 0.01 | 0.02 | 0.05 | 0.01 | 0.014 | 0.0025 | 0.2742 | 0.7376 | 53
434 | 0222P54800 | 0LL12547100 | 295 | 436 | 39.5 | Q235B | ZF4H6100 | 1229 | 14533 | 264 | 79.99 | 0.238 | 1119 | 861 | 11.35 | 3.3 | 7.048 | 0.16 | 0.11 | 0.52 | 0.027 | 0.001 | 0 | 0.001 | 0.01 | 0.03 | 0.04 | 0.01 | 0.016 | 0.0038 | 0.2593333 | 0.7163333 | 258
435 | 0223M58100 | 0LL12980000 | 316 | 456 | 38.5 | Q235B | EF4G8100 | 1264 | 13356 | 120 | 60 | 0.118 | 1115 | 833 | 9.85 | 2 | 6.091 | 0.15 | 0.1 | 0.53 | 0.038 | 0.001 | 0.001 | 0.002 | 0.01 | 0.03 | 0.06 | 0.01 | 0.019 | 0.0027 | 0.2552 | 0.7171 | 282
436 | 0221L41200 | 0LL13094000 | 312 | 467 | 36.5 | Q235B | EF4G8100 | 1231 | 16429 | 260 | 69.99 | 0.242 | 1117 | 822 | 9.85 | 3.715 | 7.106 | 0.16 | 0.16 | 0.56 | 0.034 | 0.001 | 0.001 | 0.004 | 0.02 | 0.04 | 0.04 | 0.01 | 0.012 | 0.0027 | 0.2675333 | 0.7681 | 295
437 | 0218N10200 | 0LL13591300 | 328 | 506 | 31.5 | Q235B | ZA4E8100 | 1188 | 12886 | 260 | 100 | 0.194 | 897 | 864 | 35.2 | 2.6 | 2.841 | 0.16 | 0.25 | 0.72 | 0.034 | 0.002 | 0.001 | 0.003 | 0.01 | 0.03 | 0.04 | 0.01 | 0.013 | 0.0021 | 0.2928667 | 0.9211 | 33
438 | 0223L41200 | 0LL13691600 | 296 | 460 | 38.5 | Q235B | DA4B8200 | 1184 | 16268 | 264 | 100 | 0.262 | 888 | 854 | 45.1 | 2.64 | 2.217 | 0.17 | 0.2 | 0.38 | 0.021 | 0.001 | 0.001 | 0.002 | 0.02 | 0.03 | 0.06 | 0.01 | 0.013 | 0.0027 | 0.2508667 | 0.5904333 | 34
439 | 0223L54200 | 0LL13691700 | 288 | 457 | 38.5 | Q235B | DA4B8200 | 1182 | 11830 | 264 | 105 | 0.229 | 889 | 854 | 45.1 | 2.514 | 2.328 | 0.17 | 0.2 | 0.38 | 0.021 | 0.001 | 0.001 | 0.002 | 0.02 | 0.03 | 0.06 | 0.01 | 0.013 | 0.0027 | 0.2508667 | 0.5904333 | 35
440 | 0223L57200 | 0LL13691800 | 321 | 478 | 34.5 | Q235B | DA4B8200 | 1176 | 11743 | 264 | 105 | 0.237 | 885 | 851 | 45.1 | 2.514 | 2.328 | 0.17 | 0.2 | 0.38 | 0.021 | 0.001 | 0.001 | 0.002 | 0.02 | 0.03 | 0.06 | 0.01 | 0.013 | 0.0027 | 0.2508667 | 0.5904333 | 34
441 | 0223L63100 | 0LL13692500 | 335 | 490 | 32.5 | Q235B | DA4B8200 | 1195 | 16060 | 264 | 100 | 0.253 | 887 | 863 | 48.9 | 2.64 | 2.045 | 0.18 | 0.2 | 0.37 | 0.044 | 0 | 0.001 | 0.002 | 0.01 | 0.03 | 0.07 | 0.01 | 0.014 | 0.0072 | 0.2605333 | 0.5909333 | 24
442 | 0223L69100 | 0LL13692600 | 338 | 496 | 31.5 | Q235B | DA4B8200 | 1189 | 15963 | 264 | 105 | 0.248 | 886 | 846 | 48.9 | 2.514 | 2.147 | 0.18 | 0.2 | 0.37 | 0.044 | 0 | 0.001 | 0.002 | 0.01 | 0.03 | 0.07 | 0.01 | 0.014 | 0.0072 | 0.2605333 | 0.5909333 | 40
443 | 0223L83100 | 0LL13692700 | 329 | 485 | 29 | Q235B | DA4B8200 | 1182 | 15144 | 264 | 105 | 0.244 | 875 | 829 | 48.9 | 2.514 | 2.147 | 0.18 | 0.2 | 0.37 | 0.044 | 0 | 0.001 | 0.002 | 0.01 | 0.03 | 0.07 | 0.01 | 0.014 | 0.0072 | 0.2605333 | 0.5909333 | 46
444 | 0223L87200 | 0LL13693400 | 286 | 468 | 31.5 | Q235B | DA4B8200 | 1165 | 13631 | 264 | 100 | 0.235 | 887 | 835 | 49.1 | 2.64 | 2.037 | 0.18 | 0.18 | 0.36 | 0.039 | 0 | 0 | 0.003 | 0.02 | 0.04 | 0.06 | 0 | 0.012 | 0.0038 | 0.256 | 0.589 | 52
445 | 0223L95100 | 0LL13693500 | 314 | 485 | 36.5 | Q235B | DA4B8200 | 1167 | 14966 | 264 | 100 | 0.217 | 902 | 857 | 48.9 | 2.64 | 2.045 | 0.18 | 0.18 | 0.36 | 0.039 | 0 | 0 | 0.003 | 0.02 | 0.04 | 0.06 | 0 | 0.012 | 0.0038 | 0.256 | 0.589 | 45
446 | 0223L96100 | 0LL13693600 | 292 | 474 | 35.5 | Q235B | DA4B8200 | 1166 | 14992 | 264 | 100 | 0.217 | 897 | 854 | 48.9 | 2.64 | 2.045 | 0.18 | 0.18 | 0.36 | 0.039 | 0 | 0 | 0.003 | 0.02 | 0.04 | 0.06 | 0 | 0.012 | 0.0038 | 0.256 | 0.589 | 43
447 | 0223M03200 | 0LL13694300 | 276 | 453 | 35 | Q235B | DA4B8200 | 1164 | 14780 | 264 | 100 | 0.237 | 914 | 880 | 54.1 | 2.64 | 1.848 | 0.17 | 0.19 | 0.37 | 0.038 | 0.001 | 0.001 | 0.002 | 0.01 | 0.03 | 0.04 | 0.01 | 0.007 | 0.0023 | 0.2445333 | 0.5791 | 34
448 | 0223M14200 | 0LL13694400 | 257 | 439 | 32 | Q235B | DA4B8200 | 1189 | 15425 | 264 | 99.99 | 0.238 | 878 | 828 | 58.9 | 2.64 | 1.698 | 0.17 | 0.19 | 0.37 | 0.038 | 0.001 | 0.001 | 0.002 | 0.01 | 0.03 | 0.04 | 0.01 | 0.007 | 0.0023 | 0.2445333 | 0.5791 | 50
449 | 0223M04200 | 0LL13694500 | 274 | 439 | 40 | Q235B | DA4B8200 | 1165 | 14901 | 264 | 100 | 0.238 | 902 | 866 | 49.1 | 2.64 | 2.037 | 0.17 | 0.19 | 0.37 | 0.038 | 0.001 | 0.001 | 0.002 | 0.01 | 0.03 | 0.04 | 0.01 | 0.007 | 0.0023 | 0.2445333 | 0.5791 | 36
450 | 0223M15100 | 0LL13695200 | 324 | 486 | 29 | Q235B | DA4B8200 | 1175 | 15478 | 264 | 110 | 0.216 | 886 | 853 | 63.9 | 2.4 | 1.721 | 0.18 | 0.18 | 0.38 | 0.046 | 0.001 | 0.001 | 0.001 | 0.01 | 0.02 | 0.05 | 0.01 | 0.014 | 0.0056 | 0.2575333 | 0.5892667 | 33
451 | 0223M19100 | 0LL13695300 | 296 | 464 | 34 | Q235B | DA4B8200 | 1182 | 15082 | 264 | 110 | 0.212 | 896 | 866 | 63.9 | 2.4 | 1.721 | 0.18 | 0.18 | 0.38 | 0.046 | 0.001 | 0.001 | 0.001 | 0.01 | 0.02 | 0.05 | 0.01 | 0.014 | 0.0056 | 0.2575333 | 0.5892667 | 30
452 | 0223M35100 | 0LL13695400 | 275 | 456 | 34.5 | Q235B | DA4B8200 | 1177 | 14973 | 264 | 110 | 0.214 | 902 | 862 | 63.9 | 2.4 | 1.721 | 0.18 | 0.18 | 0.38 | 0.046 | 0.001 | 0.001 | 0.001 | 0.01 | 0.02 | 0.05 | 0.01 | 0.014 | 0.0056 | 0.2575333 | 0.5892667 | 40
453 | 0223M39100 | 0LL13696100 | 298 | 471 | 32 | Q235B | DA4B8200 | 1173 | 14945 | 264 | 110 | 0.215 | 901 | 863 | 63.9 | 2.4 | 1.721 | 0.17 | 0.17 | 0.39 | 0.026 | 0.001 | 0.002 | 0.001 | 0.01 | 0.02 | 0.03 | 0 | 0.015 | 0.0041 | 0.2434 | 0.5873667 | 38
454 | 0223M67100 | 0LL13696200 | 273 | 453 | 35.5 | Q235B | DA4B8200 | 1169 | 13226 | 264 | 109.99 | 0.216 | 915 | 868 | 63.9 | 2.4 | 1.721 | 0.17 | 0.17 | 0.39 | 0.026 | 0.001 | 0.002 | 0.001 | 0.01 | 0.02 | 0.03 | 0 | 0.015 | 0.0041 | 0.2434 | 0.5873667 | 47
455 | 0223M38200 | 0LL13696300 | 272 | 447 | 37 | Q235B | DA4B8200 | 1172 | 15386 | 264 | 105 | 0.223 | 889 | 846 | 58.9 | 2.514 | 1.783 | 0.17 | 0.17 | 0.39 | 0.026 | 0.001 | 0.002 | 0.001 | 0.01 | 0.02 | 0.03 | 0 | 0.015 | 0.0041 | 0.2434 | 0.5873667 | 43
456 | 0223M68200 | 0LL13696400 | 275 | 454 | 24 | Q235B | DA4B8200 | 1159 | 13329 | 264 | 110 | 0.214 | 896 | 858 | 68.7 | 2.4 | 1.601 | 0.17 | 0.17 | 0.39 | 0.026 | 0.001 | 0.002 | 0.001 | 0.01 | 0.02 | 0.03 | 0 | 0.015 | 0.0041 | 0.2434 | 0.5873667 | 38
457 | 0111P28800 | 0LL13763900 | 289 | 432 | 40 | Q235B | EF4F6400 | 1212 | 21296 | 264 | 70 | 0.235 | 1098 | 815 | 9.35 | 3.771 | 7.487 | 0.11 | 0.15 | 0.83 | 0.028 | 0.002 | 0.002 | 0.002 | 0.02 | 0.03 | 0.08 | 0.04 | 0.014 | 0.0038 | 0.2760667 | 0.9818667 | 283
458 | 0111P28920 | 0LL13764200 | 328 | 457 | 32.5 | Q235B | EF4F6400 | 1212 | 21296 | 264 | 70 | 0.235 | 1098 | 815 | 9.35 | 3.771 | 7.487 | 0.11 | 0.15 | 0.83 | 0.028 | 0.002 | 0.002 | 0.002 | 0.02 | 0.03 | 0.08 | 0.04 | 0.014 | 0.0038 | 0.2760667 | 0.9818667 | 283
459 | 0223M72200 | 0LL13778200 | 285 | 453 | 31.5 | Q235B | DA4B8200 | 1168 | 13060 | 264 | 100 | 0.237 | 915 | 868 | 49.1 | 2.64 | 2.037 | 0.18 | 0.18 | 0.36 | 0.053 | 0.001 | 0.001 | 0.001 | 0.01 | 0.02 | 0.03 | 0.01 | 0.013 | 0.0065 | 0.2502 | 0.5682667 | 47
460 | 0223M74200 | 0LL13778300 | 303 | 479 | 35.5 | Q235B | DA4B8200 | 1156 | 13147 | 264 | 100 | 0.246 | 901 | 857 | 49.1 | 2.64 | 2.037 | 0.18 | 0.18 | 0.36 | 0.053 | 0.001 | 0.001 | 0.001 | 0.01 | 0.02 | 0.03 | 0.01 | 0.013 | 0.0065 | 0.2502 | 0.5682667 | 44
461 | 0223M77200 | 0LL13778400 | 294 | 469 | 30.5 | Q235B | DA4B8200 | 1156 | 13171 | 264 | 99.99 | 0.237 | 893 | 856 | 49.1 | 2.64 | 2.036 | 0.18 | 0.18 | 0.36 | 0.053 | 0.001 | 0.001 | 0.001 | 0.01 | 0.02 | 0.03 | 0.01 | 0.013 | 0.0065 | 0.2502 | 0.5682667 | 37
462 | 0223M79200 | 0LL13779100 | 290 | 449 | 34.5 | Q235B | DA4B8200 | 1156 | 13224 | 264 | 110 | 0.245 | 900 | 855 | 59.1 | 2.4 | 1.861 | 0.17 | 0.18 | 0.38 | 0.04 | 0.001 | 0.001 | 0.004 | 0.01 | 0.03 | 0.06 | 0.01 | 0.013 | 0.0033 | 0.2502 | 0.5897667 | 45
463 | 0223M82100 | 0LL13779200 | 284 | 449 | 36 | Q235B | DA4B8200 | 1168 | 12940 | 264 | 110 | 0.217 | 892 | 855 | 63.9 | 2.4 | 1.721 | 0.17 | 0.18 | 0.38 | 0.04 | 0.001 | 0.001 | 0.004 | 0.01 | 0.03 | 0.06 | 0.01 | 0.013 | 0.0033 | 0.2502 | 0.5897667 | 37
464 | 0223M86200 | 0LL13779300 | 289 | 468 | 33 | Q235B | DA4B8200 | 1176 | 12848 | 264 | 100 | 0.248 | 901 | 865 | 54.1 | 2.64 | 1.848 | 0.17 | 0.18 | 0.38 | 0.04 | 0.001 | 0.001 | 0.004 | 0.01 | 0.03 | 0.06 | 0.01 | 0.013 | 0.0033 | 0.2502 | 0.5897667 | 36
465 | 0223M83200 | 0LL13779400 | 322 | 481 | 33.5 | Q235B | DA4B8200 | 1159 | 12744 | 264 | 110 | 0.249 | 890 | 861 | 49.1 | 2.4 | 2.24 | 0.17 | 0.18 | 0.38 | 0.04 | 0.001 | 0.001 | 0.004 | 0.01 | 0.03 | 0.06 | 0.01 | 0.013 | 0.0033 | 0.2502 | 0.5897667 | 29
466 | 0223M84200 | 0LL13779500 | 314 | 476 | 31.5 | Q235B | DA4B8200 | 1164 | 13015 | 264 | 109.99 | 0.249 | 907 | 874 | 44.1 | 2.4 | 2.494 | 0.17 | 0.18 | 0.38 | 0.04 | 0.001 | 0.001 | 0.004 | 0.01 | 0.03 | 0.06 | 0.01 | 0.013 | 0.0033 | 0.2502 | 0.5897667 | 33
467 | 0223M88100 | 0LL13796700 | 279 | 440 | 31 | Q235B | DA4B8200 | 1166 | 12476 | 264 | 110 | 0.243 | 907 | 875 | 59.1 | 2.4 | 1.861 | 0.17 | 0.2 | 0.39 | 0.03 | 0 | 0.001 | 0.003 | 0.01 | 0.03 | 0.05 | 0.01 | 0.011 | 0.0025 | 0.2498667 | 0.5999333 | 32
468 | 0223M91100 | 0LL13796800 | 294 | 445 | 29 | Q235B | DA4B8200 | 1180 | 12389 | 264 | 110 | 0.242 | 899 | 860 | 59.1 | 2.4 | 1.861 | 0.17 | 0.2 | 0.39 | 0.03 | 0 | 0.001 | 0.003 | 0.01 | 0.03 | 0.05 | 0.01 | 0.011 | 0.0025 | 0.2498667 | 0.5999333 | 39
469 | 0223M96800 | 0LL13797600 | 323 | 419 | 27.5 | Q235B | ZA4E8100 | 1206 | 11525 | 264 | 80 | 0.207 | 1102 | 823 | 9.55 | 3.3 | 8.377 | 0.18 | 0.13 | 0.26 | 0.021 | 0 | 0 | 0.001 | 0.01 | 0.03 | 0.04 | 0 | 0.018 | 0.0056 | 0.234 | 0.4763333 | 279
470 | 0223N01C00 | 0LL13797700 | 305 | 454 | 33 | Q235B | ZA4E8100 | 1202 | 14255 | 264 | 70 | 0.241 | 1081 | 822 | 11.55 | 3.771 | 6.061 | 0.18 | 0.13 | 0.26 | 0.021 | 0 | 0 | 0.001 | 0.01 | 0.03 | 0.04 | 0 | 0.018 | 0.0056 | 0.234 | 0.4763333 | 259
471 | 0223N04400 | 0LL13797800 | 294 | 423 | 31 | Q235B | ZA4E8100 | 1187 | 11776 | 264 | 75 | 0.254 | 932 | 834 | 24.5 | 3.52 | 3.061 | 0.18 | 0.13 | 0.26 | 0.021 | 0 | 0 | 0.001 | 0.01 | 0.03 | 0.04 | 0 | 0.018 | 0.0056 | 0.234 | 0.4763333 | 98
472 | 0227M82200 | 0LL13910200 | 290 | 445 | 36.5 | Q235B | ZA4E8100 | 1212 | 14360 | 260 | 94.99 | 0.233 | 920 | 860 | 39.2 | 2.737 | 2.423 | 0.17 | 0.11 | 0.52 | 0.033 | 0.001 | 0.001 | 0.001 | 0.02 | 0.03 | 0.07 | 0.01 | 0.015 | 0.0035 | 0.2762 | 0.7279333 | 60
473 | 0224N60800 | 0LL14007900 | 342 | 457 | 28.5 | Q235B | ZA4E8100 | 1190 | 16297 | 264 | 75 | 0.254 | 963 | 828 | 13.55 | 3.52 | 5.535 | 0.16 | 0.11 | 0.52 | 0.027 | 0.001 | 0 | 0.001 | 0.01 | 0.03 | 0.04 | 0.01 | 0.016 | 0.0038 | 0.2593333 | 0.7163333 | 135
474 | 0224N47200 | 0LL14008200 | 300 | 475 | 39.5 | Q235B | DA4B8200 | 1207 | 14628 | 264 | 110 | 0.209 | 877 | 834 | 58.9 | 2.4 | 1.868 | 0.11 | 0.12 | 0.82 | 0.035 | 0.002 | 0.002 | 0.001 | 0.01 | 0.03 | 0.08 | 0.01 | 0.016 | 0.0024 | 0.2677333 | 0.9688667 | 43
475 | 0215K28200 | 0LL14044700 | 307 | 444 | 33 | Q235B | EF4G8100 | 1189 | 13850 | 264 | 69.99 | 0.292 | 991 | 810 | 15.7 | 3.772 | 4.458 | 0.15 | 0.1 | 0.53 | 0.038 | 0.001 | 0.001 | 0.002 | 0.01 | 0.03 | 0.06 | 0.01 | 0.019 | 0.0027 | 0.2552 | 0.7171 | 181
476 | 0225M73200 | 0LL14112700 | 297 | 450 | 37 | Q235B | ZA4E8100 | 1204 | 14854 | 260 | 100 | 0.228 | 874 | 851 | 39.2 | 2.6 | 2.551 | 0.17 | 0.1 | 0.52 | 0.031 | 0 | 0.001 | 0.001 | 0.02 | 0.04 | 0.06 | 0.01 | 0.014 | 0.0042 | 0.2748667 | 0.7371 | 23
477 | 0227M85200 | 0LL14494700 | 355 | 485 | 27.5 | Q235B | ZA4E8100 | 1216 | 18661 | 260 | 80 | 0.235 | 923 | 850 | 24.5 | 3.25 | 3.265 | 0.18 | 0.18 | 0.87 | 0.046 | 0.001 | 0.002 | 0.002 | 0.01 | 0.02 | 0.03 | 0.01 | 0.019 | 0.0106 | 0.3354 | 1.078367 | 73
478 | 0216K27100 | 0LL14887400 | 352 | 477 | 31.5 | Q235B | ZF4H6100 | 1225 | 14536 | 222 | 70 | 0.216 | 1033 | 821 | 8 | 3.171 | 8.75 | 0.17 | 0.11 | 0.52 | 0.034 | 0.001 | 0.001 | 0.001 | 0.02 | 0.04 | 0.05 | 0.01 | 0.013 | 0.0053 | 0.2728667 | 0.7369333 | 212
479 | 0222M24220 | 0LL14889100 | 307 | 442 | 34 | Q235B | EF4G7300 | 1259 | 13432 | 120 | 70 | 0.162 | 1027 | 818 | 10 | 1.714 | 7 | 0.12 | 0.19 | 0.82 | 0.037 | 0.001 | 0.002 | 0.004 | 0.01 | 0.03 | 0.08 | 0.02 | 0.014 | 0.0029 | 0.2797333 | 0.9818667 | 209
480 | 0222M24220 | 0LL14889200 | 309 | 440 | 31.5 | Q235B | EF4G7300 | 1259 | 13432 | 120 | 70 | 0.162 | 1027 | 818 | 10 | 1.714 | 7 | 0.12 | 0.19 | 0.82 | 0.037 | 0.001 | 0.002 | 0.004 | 0.01 | 0.03 | 0.08 | 0.02 | 0.014 | 0.0029 | 0.2797333 | 0.9818667 | 209
481 | 0302M00300 | 0LL15801500 | 329 | 442 | 32 | Q235B | ZA4E8100 | 1184 | 13365 | 264 | 80 | 0.277 | 916 | 852 | 21.5 | 3.3 | 3.721 | 0.17 | 0.1 | 0.53 | 0.032 | 0 | 0.001 | 0.001 | 0.02 | 0.04 | 0.06 | 0.01 | 0.017 | 0.0045 | 0.2765333 | 0.7471 | 64
482 | 0302N47300 | 0LL15887400 | 352 | 469 | 29 | Q235B | ZA4E8100 | 1194 | 17185 | 264 | 75 | 0.267 | 936 | 825 | 21.5 | 3.52 | 3.488 | 0.17 | 0.12 | 0.53 | 0.03 | 0 | 0.001 | 0.001 | 0.01 | 0.05 | 0.06 | 0.01 | 0.016 | 0.0055 | 0.2765333 | 0.7577667 | 111
483 | 0302N48300 | 0LL15888000 | 292 | 441 | 34 | Q235B | ZA4E8100 | 1191 | 17668 | 302 | 90 | 0.257 | 937 | 868 | 31.2 | 3.356 | 2.885 | 0.12 | 0.15 | 0.82 | 0.037 | 0.001 | 0.001 | 0.002 | 0.02 | 0.04 | 0.04 | 0.01 | 0.013 | 0.0027 | 0.2708667 | 0.9877667 | 69
484 | 0227M82100 | 0LL16020400 | 248 | 433 | 36.5 | Q235B | ZA4E8100 | 1212 | 14360 | 260 | 94.99 | 0.233 | 920 | 860 | 39.2 | 2.737 | 2.423 | 0.17 | 0.11 | 0.52 | 0.033 | 0.001 | 0.001 | 0.001 | 0.02 | 0.03 | 0.07 | 0.01 | 0.015 | 0.0035 | 0.2762 | 0.7279333 | 60
485 | 0227M82200 | 0LL16020700 | 243 | 428 | 37 | Q235B | ZA4E8100 | 1212 | 14360 | 260 | 94.99 | 0.233 | 920 | 860 | 39.2 | 2.737 | 2.423 | 0.17 | 0.11 | 0.52 | 0.033 | 0.001 | 0.001 | 0.001 | 0.02 | 0.03 | 0.07 | 0.01 | 0.015 | 0.0035 | 0.2762 | 0.7279333 | 60
486 | 0303N30100 | 0LL16087300 | 313 | 458 | 36 | Q235B | EF4F6400 | 1210 | 16730 | 264 | 125 | 0.236 | 877 | 853 | 70.9 | 2.112 | 1.763 | 0.16 | 0.23 | 0.71 | 0.036 | 0.016 | 0.003 | 0.003 | 0.01 | 0.02 | 0.04 | 0.01 | 0.014 | 0.0018 | 0.2909333 | 0.9006333 | 24
487 | 0222M26200 | 0LL16255900 | 332 | 461 | 33.5 | Q235B | EF4G7300 | 1257 | 13308 | 120 | 70 | 0.216 | 980 | 809 | 12 | 1.714 | 5.833 | 0.12 | 0.19 | 0.82 | 0.037 | 0.001 | 0.002 | 0.004 | 0.01 | 0.03 | 0.08 | 0.02 | 0.014 | 0.0029 | 0.2797333 | 0.9818667 | 171
488 | 0222M50200 | 0LL16256200 | 329 | 443 | 37.5 | Q235B | EF4G7300 | 1250 | 13356 | 120 | 69.99 | 0.209 | 989 | 825 | 14 | 1.715 | 4.999 | 0.12 | 0.19 | 0.82 | 0.037 | 0.001 | 0.002 | 0.004 | 0.01 | 0.03 | 0.08 | 0.02 | 0.014 | 0.0029 | 0.2797333 | 0.9818667 | 164
489 | 0220K86510 | 0LL16313400 | 292 | 438 | 39 | Q235B | EF4G7300 | 1237 | 16953 | 222 | 79.99 | 0.117 | 1115 | 827 | 8 | 2.775 | 9.999 | 0.12 | 0.19 | 0.82 | 0.037 | 0.001 | 0.002 | 0.004 | 0.01 | 0.03 | 0.08 | 0.02 | 0.014 | 0.0029 | 0.2797333 | 0.9818667 | 288
490 | 0311K83A00 | 0LL16403900 | 342 | 458 | 31 | Q235B | ZF4H6100 | 1216 | 15059 | 222 | 80 | 0.155 | 1063 | 829 | 7.4 | 2.775 | 10.811 | 0.15 | 0.11 | 0.53 | 0.021 | 0.002 | 0.001 | 0.001 | 0.02 | 0.04 | 0.02 | 0.01 | 0.008 | 0.0034 | 0.2485333 | 0.7254333 | 234
491 | 0311K84A00 | 0LL16404900 | 344 | 458 | 26.5 | Q235B | ZA4E8100 | 1221 | 14986 | 222 | 79.99 | 0.157 | 1102 | 821 | 7.4 | 2.775 | 10.809 | 0.17 | 0.14 | 0.26 | 0.024 | 0.001 | 0 | 0.001 | 0.02 | 0.02 | 0.03 | 0.01 | 0.01 | 0.0042 | 0.224 | 0.4568333 | 281
492 | 0311K89A00 | 0LL16405000 | 281 | 407 | 29 | Q235B | ZA4E8100 | 1210 | 14918 | 222 | 85 | 0.129 | 1127 | 835 | 7.4 | 2.612 | 11.486 | 0.17 | 0.14 | 0.26 | 0.024 | 0.001 | 0 | 0.001 | 0.02 | 0.02 | 0.03 | 0.01 | 0.01 | 0.0042 | 0.224 | 0.4568333 | 292
493 | 0311K97800 | 0LL16405100 | 353 | 471 | 32 | Q235B | ZA4E8100 | 1239 | 13380 | 222 | 90 | 0.184 | 1155 | 847 | 7.6 | 2.467 | 11.842 | 0.17 | 0.14 | 0.26 | 0.024 | 0.001 | 0 | 0.001 | 0.02 | 0.02 | 0.03 | 0.01 | 0.01 | 0.0042 | 0.224 | 0.4568333 | 308
494 | 0311L03800 | 0LL16405800 | 309 | 442 | 37 | Q235B | ZA4E8100 | 1249 | 13391 | 222 | 90 | 0.186 | 1144 | 845 | 7.6 | 2.467 | 11.842 | 0.18 | 0.16 | 0.28 | 0.02 | 0.001 | 0 | 0.001 | 0.01 | 0.02 | 0.05 | 0.01 | 0.017 | 0.0036 | 0.2406667 | 0.4885 | 299
495 | 0311L08800 | 0LL16405900 | 370 | 480 | 34 | Q235B | ZA4E8100 | 1250 | 13497 | 222 | 90 | 0.182 | 1160 | 839 | 7.6 | 2.467 | 11.842 | 0.18 | 0.16 | 0.28 | 0.02 | 0.001 | 0 | 0.001 | 0.01 | 0.02 | 0.05 | 0.01 | 0.017 | 0.0036 | 0.2406667 | 0.4885 | 321
496 | 0311L22800 | 0LL16406000 | 288 | 431 | 32.5 | Q235B | ZA4E8100 | 1247 | 13746 | 222 | 90 | 0.184 | 1159 | 845 | 7.6 | 2.467 | 11.842 | 0.18 | 0.16 | 0.28 | 0.02 | 0.001 | 0 | 0.001 | 0.01 | 0.02 | 0.05 | 0.01 | 0.017 | 0.0036 | 0.2406667 | 0.4885 | 314
497 | 0311L27800 | 0LL16406700 | 291 | 434 | 34 | Q235B | ZA4E8100 | 1251 | 16285 | 222 | 85 | 0.254 | 1168 | 849 | 7.6 | 2.612 | 11.184 | 0.18 | 0.13 | 0.26 | 0.019 | 0.001 | 0 | 0.002 | 0.02 | 0.03 | 0.04 | 0.01 | 0.015 | 0.0032 | 0.2366667 | 0.477 | 319
498 | 0311L39800 | 0LL16406800 | 336 | 452 | 33 | Q235B | ZA4E8100 | 1245 | 13619 | 222 | 85 | 0.193 | 1158 | 842 | 7.4 | 2.612 | 11.486 | 0.18 | 0.13 | 0.26 | 0.019 | 0.001 | 0 | 0.002 | 0.02 | 0.03 | 0.04 | 0.01 | 0.015 | 0.0032 | 0.2366667 | 0.477 | 316
499 | 0311L44800 | 0LL16406900 | 330 | 451 | 34 | Q235B | ZA4E8100 | 1243 | 16271 | 222 | 85 | 0.202 | 1146 | 856 | 7.6 | 2.612 | 11.184 | 0.18 | 0.13 | 0.26 | 0.019 | 0.001 | 0 | 0.002 | 0.02 | 0.03 | 0.04 | 0.01 | 0.015 | 0.0032 | 0.2366667 | 0.477 | 290
500 | 0305L42100 | 0LL16504600 | 258 | 415 | 35.5 | Q235B | EF4F6400 | 1151 | 16649 | 264 | 115 | 0.229 | 898 | 850 | 74.5 | 2.296 | 1.544 | 0.11 | 0.14 | 0.84 | 0.04 | 0.003 | 0.003 | 0.002 | 0.02 | 0.04 | 0.06 | 0.01 | 0.007 | 0.0035 | 0.2686 | 0.9986333 | 48
501 | 0305L43100 | 0LL16504700 | 261 | 419 | 38.5 | Q235B | EF4F6400 | 1150 | 15889 | 264 | 115 | 0.227 | 903 | 861 | 74.4 | 2.296 | 1.546 | 0.11 | 0.14 | 0.84 | 0.04 | 0.003 | 0.003 | 0.002 | 0.02 | 0.04 | 0.06 | 0.01 | 0.007 | 0.0035 | 0.2686 | 0.9986333 | 42
502 | 0305L46100 | 0LL16504800 | 257 | 418 | 32.5 | Q235B | EF4F6400 | 1146 | 16233 | 264 | 115 | 0.231 | 893 | 844 | 74.5 | 2.296 | 1.544 | 0.11 | 0.14 | 0.84 | 0.04 | 0.003 | 0.003 | 0.002 | 0.02 | 0.04 | 0.06 | 0.01 | 0.007 | 0.0035 | 0.2686 | 0.9986333 | 49
503 | 0305L47100 | 0LL16505500 | 238 | 417 | 37.5 | Q235B | EF4F6400 | 1144 | 15976 | 264 | 115 | 0.234 | 882 | 837 | 74.5 | 2.296 | 1.544 | 0.12 | 0.16 | 0.85 | 0.036 | 0.002 | 0.002 | 0.006 | 0.02 | 0.03 | 0.05 | 0.01 | 0.012 | 0.0025 | 0.2774 | 1.0087 | 45
504 | 0305L50100 | 0LL16505600 | 238 | 414 | 35 | Q235B | EF4F6400 | 1149 | 15968 | 264 | 115 | 0.236 | 880 | 835 | 74.4 | 2.296 | 1.546 | 0.12 | 0.16 | 0.85 | 0.036 | 0.002 | 0.002 | 0.006 | 0.02 | 0.03 | 0.05 | 0.01 | 0.012 | 0.0025 | 0.2774 | 1.0087 | 45
505 | 0305L53100 | 0LL16505700 | 293 | 442 | 27 | Q235B | EF4F6400 | 1176 | 13154 | 264 | 109.99 | 0.246 | 868 | 829 | 74.5 | 2.4 | 1.476 | 0.12 | 0.16 | 0.85 | 0.036 | 0.002 | 0.002 | 0.006 | 0.02 | 0.03 | 0.05 | 0.01 | 0.012 | 0.0025 | 0.2774 | 1.0087 | 39
506 | 0306L04200 | 0LL16506400 | 295 | 453 | 31 | Q235B | ZF4H6100 | 1216 | 13572 | 264 | 84.99 | 0.232 | 886 | 837 | 29.5 | 3.106 | 2.881 | 0.16 | 0.1 | 0.51 | 0.028 | 0.001 | 0.002 | 0.001 | 0.02 | 0.02 | 0.04 | 0.01 | 0.018 | 0.0037 | 0.2580667 | 0.6962 | 49
507 | 0306L23800 | 0LL16531000 | 294 | 448 | 34.5 | Q235B | ZA4E8100 | 1201 | 13060 | 264 | 70 | 0.239 | 1085 | 808 | 9.5 | 3.771 | 7.368 | 0.18 | 0.1 | 0.26 | 0.022 | 0 | 0 | 0.001 | 0.02 | 0.03 | 0.04 | 0.01 | 0.014 | 0.0066 | 0.2366667 | 0.476 | 277
508 | 0306L25200 | 0LL16531100 | 276 | 430 | 33.5 | Q235B | ZA4E8100 | 1193 | 13604 | 264 | 100 | 0.213 | 896 | 853 | 39.7 | 2.64 | 2.519 | 0.18 | 0.1 | 0.26 | 0.022 | 0 | 0 | 0.001 | 0.02 | 0.03 | 0.04 | 0.01 | 0.014 | 0.0066 | 0.2366667 | 0.476 | 43
509 | 0306L27200 | 0LL16531200 | 249 | 416 | 35.5 | Q235B | ZA4E8100 | 1209 | 13405 | 264 | 94.99 | 0.244 | 897 | 863 | 39.7 | 2.779 | 2.393 | 0.18 | 0.1 | 0.26 | 0.022 | 0 | 0 | 0.001 | 0.02 | 0.03 | 0.04 | 0.01 | 0.014 | 0.0066 | 0.2366667 | 0.476 | 34
510 | 0306L31200 | 0LL16531300 | 276 | 434 | 30.5 | Q235B | ZA4E8100 | 1194 | 13564 | 264 | 90 | 0.223 | 895 | 847 | 39.4 | 2.933 | 2.284 | 0.18 | 0.1 | 0.26 | 0.022 | 0 | 0 | 0.001 | 0.02 | 0.03 | 0.04 | 0.01 | 0.014 | 0.0066 | 0.2366667 | 0.476 | 48
511 | 0306L16200 | 0LL16557800 | 284 | 431 | 35.5 | Q235B | ZA4E8100 | 1184 | 13433 | 264 | 95 | 0.243 | 895 | 847 | 39.7 | 2.779 | 2.393 | 0.19 | 0.11 | 0.28 | 0.031 | 0 | 0 | 0.001 | 0.01 | 0.02 | 0.03 | 0 | 0.017 | 0.0076 | 0.2446667 | 0.4951667 | 48
512 | 0306L17200 | 0LL16557900 | 277 | 431 | 36.5 | Q235B | ZA4E8100 | 1189 | 13430 | 264 | 95 | 0.239 | 919 | 865 | 39.6 | 2.779 | 2.399 | 0.19 | 0.11 | 0.28 | 0.031 | 0 | 0 | 0.001 | 0.01 | 0.02 | 0.03 | 0 | 0.017 | 0.0076 | 0.2446667 | 0.4951667 | 54
513 | 0306L20200 | 0LL16558000 | 270 | 435 | 31.5 | Q235B | ZA4E8100 | 1200 | 13387 | 264 | 94.99 | 0.239 | 896 | 865 | 39.6 | 2.779 | 2.399 | 0.19 | 0.11 | 0.28 | 0.031 | 0 | 0 | 0.001 | 0.01 | 0.02 | 0.03 | 0 | 0.017 | 0.0076 | 0.2446667 | 0.4951667 | 31
514 | 0308L51800 | 0LL16610600 | 331 | 458 | 33 | Q235B | ZA4E8100 | 1196 | 13832 | 260 | 70 | 0.263 | 995 | 819 | 13.5 | 3.714 | 5.185 | 0.18 | 0.13 | 0.26 | 0.036 | 0 | 0 | 0.001 | 0.02 | 0.06 | 0.06 | 0.01 | 0.02 | 0.0059 | 0.2426667 | 0.508 | 176
515 | 0305Q11800 | 0LL16675200 | 339 | 462 | 33.5 | Q235B | EF4G6100 | 1190 | 15697 | 264 | 75 | 0.225 | 955 | 801 | 11.5 | 3.52 | 6.522 | 0.11 | 0.17 | 0.8 | 0.024 | 0 | 0.002 | 0.003 | 0.02 | 0.02 | 0.06 | 0.01 | 0.013 | 0.0027 | 0.2604 | 0.9395333 | 154
516 | 0305Q23800 | 0LL16675300 | 334 | 449 | 31.5 | Q235B | EF4G6100 | 1185 | 15405 | 264 | 75 | 0.259 | 944 | 831 | 13.5 | 3.52 | 5.556 | 0.11 | 0.17 | 0.8 | 0.024 | 0 | 0.002 | 0.003 | 0.02 | 0.02 | 0.06 | 0.01 | 0.013 | 0.0027 | 0.2604 | 0.9395333 | 113
517 | 0305Q14200 | 0LL16675400 | 275 | 426 | 36 | Q235B | EF4G6100 | 1196 | 13639 | 264 | 90 | 0.251 | 875 | 845 | 39.6 | 2.933 | 2.273 | 0.11 | 0.17 | 0.8 | 0.024 | 0 | 0.002 | 0.003 | 0.02 | 0.02 | 0.06 | 0.01 | 0.013 | 0.0027 | 0.2604 | 0.9395333 | 30
518 | 0306L34A00 | 0LL16798400 | 326 | 446 | 34.5 | Q235B | ZA4E8100 | 1193 | 20266 | 264 | 75 | 0.257 | 1079 | 821 | 9.5 | 3.52 | 7.895 | 0.18 | 0.14 | 0.26 | 0.014 | 0 | 0 | 0.002 | 0.02 | 0.03 | 0.03 | 0 | 0.009 | 0.0032 | 0.2326667 | 0.4761667 | 258
519 | 0306L37800 | 0LL16798500 | 313 | 448 | 32.5 | Q235B | ZA4E8100 | 1195 | 20112 | 264 | 75 | 0.224 | 1081 | 831 | 11.5 | 3.52 | 6.522 | 0.18 | 0.14 | 0.26 | 0.014 | 0 | 0 | 0.002 | 0.02 | 0.03 | 0.03 | 0 | 0.009 | 0.0032 | 0.2326667 | 0.4761667 | 250
520 | 0312Q42100 | 0LL16987900 | 349 | 463 | 31 | Q235B | EF4F6400 | 1235 | 14281 | 264 | 70 | 0.212 | 1109 | 831 | 9.1 | 3.771 | 7.692 | 0.13 | 0.14 | 0.83 | 0.03 | 0.001 | 0.002 | 0.002 | 0.01 | 0.03 | 0.05 | 0 | 0.012 | 0.0027 | 0.2814 | 0.9973667 | 278
521 | 0312Q46100 | 0LL16988000 | 260 | 421 | 38 | Q235B | EF4F6400 | 1166 | 13393 | 264 | 120 | 0.216 | 885 | 855 | 71.6 | 2.2 | 1.676 | 0.13 | 0.14 | 0.83 | 0.03 | 0.001 | 0.002 | 0.002 | 0.01 | 0.03 | 0.05 | 0 | 0.012 | 0.0027 | 0.2814 | 0.9973667 | 30
522 | 0313K43200 | 0LL18232300 | 337 | 462 | 32 | Q235B | EF4G8100 | 1235 | 14660 | 264 | 70 | 0.262 | 1006 | 845 | 15.1 | 3.771 | 4.636 | 0.16 | 0.11 | 0.53 | 0.033 | 0.001 | 0.001 | 0.001 | 0.02 | 0.03 | 0.05 | 0.01 | 0.016 | 0.0039 | 0.2638667 | 0.7269333 | 161
523 | 0313K47200 | 0LL18232400 | 343 | 457 | 31 | Q235B | EF4G8100 | 1230 | 14648 | 264 | 70 | 0.256 | 1018 | 849 | 15.1 | 3.771 | 4.636 | 0.16 | 0.11 | 0.53 | 0.033 | 0.001 | 0.001 | 0.001 | 0.02 | 0.03 | 0.05 | 0.01 | 0.016 | 0.0039 | 0.2638667 | 0.7269333 | 169
524 | 0313K33300 | 0LL18233300 | 317 | 446 | 35 | Q235B | EF4G8100 | 1240 | 14303 | 264 | 70 | 0.235 | 1120 | 835 | 9.3 | 3.771 | 7.527 | 0.16 | 0.11 | 0.53 | 0.036 | 0.001 | 0.001 | 0.002 | 0.02 | 0.04 | 0.06 | 0.02 | 0.012 | 0.0027 | 0.2685333 | 0.7381 | 285
525 | 0313K37300 | 0LL18233400 | 309 | 443 | 38 | Q235B | EF4G8100 | 1234 | 14175 | 264 | 70 | 0.24 | 1133 | 822 | 9.3 | 3.771 | 7.527 | 0.16 | 0.11 | 0.53 | 0.036 | 0.001 | 0.001 | 0.002 | 0.02 | 0.04 | 0.06 | 0.02 | 0.012 | 0.0027 | 0.2685333 | 0.7381 | 311
526 | 0313K29200 | 0LL18233500 | 337 | 459 | 31 | Q235B | EF4G8100 | 1231 | 14626 | 264 | 69.99 | 0.256 | 998 | 839 | 15.1 | 3.772 | 4.635 | 0.16 | 0.11 | 0.53 | 0.036 | 0.001 | 0.001 | 0.002 | 0.02 | 0.04 | 0.06 | 0.02 | 0.012 | 0.0027 | 0.2685333 | 0.7381 | 159
527 | 0313K18300 | 0LL18234200 | 324 | 433 | 35 | Q235B | EF4G8100 | 1243 | 14653 | 264 | 70 | 0.235 | 1138 | 837 | 9.3 | 3.771 | 7.527 | 0.16 | 0.11 | 0.53 | 0.034 | 0.001 | 0.001 | 0.001 | 0.01 | 0.03 | 0.03 | 0.01 | 0.011 | 0.0045 | 0.2592 | 0.7259333 | 301
528 | 0313K22300 | 0LL18234300 | 314 | 434 | 34.5 | Q235B | EF4G8100 | 1246 | 14613 | 264 | 70 | 0.234 | 1128 | 836 | 9.3 | 3.771 | 7.527 | 0.16 | 0.11 | 0.53 | 0.034 | 0.001 | 0.001 | 0.001 | 0.01 | 0.03 | 0.03 | 0.01 | 0.011 | 0.0045 | 0.2592 | 0.7259333 | 292
529 | 0313K26300 | 0LL18234400 | 330 | 436 | 31.5 | Q235B | EF4G8100 | 1240 | 14367 | 264 | 69.99 | 0.23 | 1136 | 847 | 9.3 | 3.772 | 7.526 | 0.16 | 0.11 | 0.53 | 0.034 | 0.001 | 0.001 | 0.001 | 0.01 | 0.03 | 0.03 | 0.01 | 0.011 | 0.0045 | 0.2592 | 0.7259333 | 289
530 | 0312M54800 | 0LL18379600 | 280 | 415 | 39 | Q235B | ZA4E8100 | 1242 | 13064 | 222 | 84.99 | 0.123 | 1138 | 852 | 8 | 2.612 | 10.624 | 0.15 | 0.11 | 0.53 | 0.021 | 0.002 | 0.001 | 0.001 | 0.02 | 0.04 | 0.02 | 0.01 | 0.008 | 0.0034 | 0.2485333 | 0.7254333 | 286
531 | 0313N95100 | 0LL18428500 | 214 | 405 | 30.5 | Q235B | ZA4E8100 | 1172 | 14958 | 264 | 160 | 0.163 | 934 | 982 | 138.6 | 1.65 | 1.154 | 0.17 | 0.14 | 0.26 | 0.018 | 0.001 | 0 | 0.002 | 0.03 | 0.03 | 0.04 | 0 | 0.014 | 0.003 | 0.2253333 | 0.4666667 | -48
532 | 0313N98100 | 0LL18428600 | 184 | 400 | 34.5 | Q235B | ZA4E8100 | 1191 | 16000 | 264 | 160 | 0.162 | 935 | 1038 | 138.6 | 1.65 | 1.154 | 0.17 | 0.14 | 0.26 | 0.018 | 0.001 | 0 | 0.002 | 0.03 | 0.03 | 0.04 | 0 | 0.014 | 0.003 | 0.2253333 | 0.4666667 | -103
533 | 0313N93200 | 0LL18428700 | 278 | 442 | 34 | Q235B | ZA4E8100 | 1162 | 15874 | 264 | 90 | 0.233 | 914 | 854 | 31 | 2.933 | 2.903 | 0.17 | 0.14 | 0.26 | 0.018 | 0.001 | 0 | 0.002 | 0.03 | 0.03 | 0.04 | 0 | 0.014 | 0.003 | 0.2253333 | 0.4666667 | 60
534 | 0313P11100 | 0LL18429200 | 179 | 394 | 29 | Q235B | ZA4E8100 | 1184 | 15982 | 264 | 160 | 0.165 | 935 | 1024 | 138.6 | 1.65 | 1.154 | 0.18 | 0.11 | 0.26 | 0.015 | 0 | 0 | 0.001 | 0.02 | 0.03 | 0.05 | 0.01 | 0.015 | 0.003 | 0.2386667 | 0.4768333 | -89
535 | 0313P03100 | 0LL18429300 | 201 | 410 | 35 | Q235B | ZA4E8100 | 1184 | 14723 | 264 | 150 | 0.168 | 945 | 975 | 118.6 | 1.76 | 1.265 | 0.18 | 0.11 | 0.26 | 0.015 | 0 | 0 | 0.001 | 0.02 | 0.03 | 0.05 | 0.01 | 0.015 | 0.003 | 0.2386667 | 0.4768333 | -30
536 | 0315L48200 | 0LL18429400 | 245 | 430 | 36.5 | Q235B | ZA4E8100 | 1171 | 12402 | 264 | 90 | 0.231 | 923 | 851 | 31.2 | 2.933 | 2.885 | 0.18 | 0.11 | 0.26 | 0.015 | 0 | 0 | 0.001 | 0.02 | 0.03 | 0.05 | 0.01 | 0.015 | 0.003 | 0.2386667 | 0.4768333 | 72
537 | 0311K01453 | 0LL18568100 | 300 | 454 | 31 | Q235B | ZF4H6100 | 1233 | 14967 | 222 | 70 | 0.218 | 1058 | 849 | 8 | 3.171 | 8.75 | 0.17 | 0.13 | 0.55 | 0.028 | 0.002 | 0.001 | 0.002 | 0.01 | 0.03 | 0.05 | 0.01 | 0.021 | 0.0036 | 0.2765333 | 0.7576 | 209
538 | 0312M94100 | 0LL18618000 | 284 | 447 | 36.5 | Q235B | ZA4E8100 | 1205 | 12349 | 222 | 89.99 | 0.232 | 924 | 850 | 31.2 | 2.467 | 2.884 | 0.18 | 0.13 | 0.26 | 0.019 | 0.001 | 0 | 0.002 | 0.02 | 0.03 | 0.04 | 0.01 | 0.015 | 0.0032 | 0.2366667 | 0.477 | 74
539 | 0313M74600 | 0LL18746200 | 318 | 447 | 33.5 | Q235B | ZA4E8100 | 1229 | 13913 | 264 | 70 | 0.205 | 1001 | 841 | 13.55 | 3.771 | 5.166 | 0.18 | 0.14 | 0.26 | 0.014 | 0 | 0 | 0.002 | 0.02 | 0.03 | 0.03 | 0 | 0.009 | 0.0032 | 0.2326667 | 0.4761667 | 160
540 | 0313L73800 | 0LL18765800 | 355 | 463 | 31 | Q235B | ZF4H6100 | 1234 | 18338 | 264 | 69.99 | 0.193 | 1065 | 877 | 11.55 | 3.772 | 6.06 | 0.16 | 0.13 | 0.53 | 0.028 | 0.001 | 0.001 | 0.001 | 0.02 | 0.03 | 0.05 | 0.01 | 0.018 | 0.0028 | 0.2638667 | 0.7276 | 188
541 | 0313L88600 | 0LL18770600 | 321 | 455 | 35 | Q235B | ZA4E8100 | 1235 | 14196 | 264 | 69.99 | 0.214 | 1070 | 845 | 11.7 | 3.772 | 5.982 | 0.17 | 0.12 | 0.29 | 0.018 | 0.001 | 0 | 0.001 | 0.01 | 0.02 | 0.05 | 0.01 | 0.018 | 0.003 | 0.2323333 | 0.4871667 | 225
542 | 0313L74800 | 0LL18770700 | 307 | 443 | 34.5 | Q235B | ZA4E8100 | 1231 | 14283 | 264 | 69.99 | 0.214 | 1082 | 848 | 11.55 | 3.772 | 6.06 | 0.17 | 0.12 | 0.29 | 0.018 | 0.001 | 0 | 0.001 | 0.01 | 0.02 | 0.05 | 0.01 | 0.018 | 0.003 | 0.2323333 | 0.4871667 | 234
543 | 0313L80800 | 0LL18770800 | 299 | 423 | 30 | Q235B | ZA4E8100 | 1232 | 18363 | 264 | 70 | 0.197 | 1076 | 880 | 11.35 | 3.771 | 6.167 | 0.17 | 0.12 | 0.29 | 0.018 | 0.001 | 0 | 0.001 | 0.01 | 0.02 | 0.05 | 0.01 | 0.018 | 0.003 | 0.2323333 | 0.4871667 | 196
544 | 0313L88600 | 0LL18770900 | 318 | 448 | 29 | Q235B | ZA4E8100 | 1235 | 14196 | 264 | 69.99 | 0.214 | 1070 | 845 | 11.7 | 3.772 | 5.982 | 0.17 | 0.12 | 0.29 | 0.018 | 0.001 | 0 | 0.001 | 0.01 | 0.02 | 0.05 | 0.01 | 0.018 | 0.003 | 0.2323333 | 0.4871667 | 225
545 | 0313L92800 | 0LL18771800 | 300 | 440 | 34 | Q235B | ZA4E8100 | 1235 | 13894 | 264 | 69.99 | 0.218 | 1108 | 848 | 11.5 | 3.772 | 6.086 | 0.18 | 0.14 | 0.26 | 0.02 | 0.001 | 0 | 0.002 | 0.02 | 0.04 | 0.03 | 0.01 | 0.01 | 0.0037 | 0.2353333 | 0.4868333 | 260
546 | 0313L96800 | 0LL18771900 | 326 | 461 | 34.5 | Q235B | ZA4E8100 | 1237 | 14437 | 264 | 70 | 0.214 | 1077 | 835 | 11.5 | 3.771 | 6.087 | 0.18 | 0.14 | 0.26 | 0.02 | 0.001 | 0 | 0.002 | 0.02 | 0.04 | 0.03 | 0.01 | 0.01 | 0.0037 | 0.2353333 | 0.4868333 | 242
547 | 0313M01800 | 0LL18772000 | 250 | 433 | 37 | Q235B | ZA4E8100 | 1235 | 13445 | 264 | 70 | 0.211 | 1065 | 818 | 11.5 | 3.771 | 6.087 | 0.18 | 0.14 | 0.26 | 0.02 | 0.001 | 0 | 0.002 | 0.02 | 0.04 | 0.03 | 0.01 | 0.01 | 0.0037 | 0.2353333 | 0.4868333 | 247
548 | 0313M82800 | 0LL18777800 | 318 | 441 | 30 | Q235B | ZA4E8100 | 1237 | 13885 | 264 | 69.99 | 0.211 | 1049 | 820 | 11.5 | 3.772 | 6.086 | 0.18 | 0.14 | 0.27 | 0.017 | 0.001 | 0.001 | 0.002 | 0.01 | 0.04 | 0.03 | 0 | 0.014 | 0.0042 | 0.2345333 | 0.4962667 | 229
549 | 0313M86800 | 0LL18777900 | 357 | 468 | 28.5 | Q235B | ZA4E8100 | 1239 | 13759 | 264 | 70 | 0.212 | 1059 | 826 | 11.5 | 3.771 | 6.087 | 0.18 | 0.14 | 0.27 | 0.017 | 0.001 | 0.001 | 0.002 | 0.01 | 0.04 | 0.03 | 0 | 0.014 | 0.0042 | 0.2345333 | 0.4962667 | 233
550 | 0313M96800 | 0LL18778000 | 354 | 463 | 28.5 | Q235B | ZA4E8100 | 1238 | 13913 | 264 | 70 | 0.246 | 1079 | 845 | 11.5 | 3.771 | 6.087 | 0.18 | 0.14 | 0.27 | 0.017 | 0.001 | 0.001 | 0.002 | 0.01 | 0.04 | 0.03 | 0 | 0.014 | 0.0042 | 0.2345333 | 0.4962667 | 234
551 | 0313M98500 | 0LL18780900 | 240 | 442 | 33.5 | Q235B | ZA4E8100 | 1207 | 16280 | 264 | 75 | 0.291 | 1032 | 844 | 13.5 | 3.52 | 5.556 | 0.19 | 0.14 | 0.27 | 0.018 | 0.001 | 0.001 | 0.001 | 0.02 | 0.02 | 0.04 | 0 | 0.02 | 0.0029 | 0.2458667 | 0.4867667 | 188
552 | 0313N02500 | 0LL18781000 | 283 | 428 | 38 | Q235B | ZA4E8100 | 1209 | 15946 | 264 | 74.99 | 0.323 | 1030 | 840 | 13.5 | 3.52 | 5.555 | 0.19 | 0.14 | 0.27 | 0.018 | 0.001 | 0.001 | 0.001 | 0.02 | 0.02 | 0.04 | 0 | 0.02 | 0.0029 | 0.2458667 | 0.4867667 | 190
553 | 0313N06500 | 0LL18781100 | 243 | 443 | 31 | Q235B | ZA4E8100 | 1201 | 16323 | 264 | 75 | 0.27 | 1031 | 838 | 13.35 | 3.52 | 5.618 | 0.19 | 0.14 | 0.27 | 0.018 | 0.001 | 0.001 | 0.001 | 0.02 | 0.02 | 0.04 | 0 | 0.02 | 0.0029 | 0.2458667 | 0.4867667 | 193
554 | 0313N10500 | 0LL18794500 | 351 | 471 | 33 | Q235B | ZA4E8100 | 1217 | 17653 | 264 | 75 | 0.274 | 974 | 806 | 13.35 | 3.52 | 5.618 | 0.18 | 0.12 | 0.26 | 0.022 | 0.001 | 0.001 | 0.001 | 0.02 | 0.03 | 0.04 | 0.01 | 0.017 | 0.0053 | 0.2368667 | 0.4767667 | 168
555 | 0313N18400 | 0LL18794600 | 310 | 434 | 28.5 | Q235B | ZA4E8100 | 1215 | 16121 | 264 | 75 | 0.265 | 1023 | 848 | 15.5 | 3.52 | 4.839 | 0.18 | 0.12 | 0.26 | 0.022 | 0.001 | 0.001 | 0.001 | 0.02 | 0.03 | 0.04 | 0.01 | 0.017 | 0.0053 | 0.2368667 | 0.4767667 | 175
556 | 0313N24400 | 0LL18794700 | 315 | 452 | 29.5 | Q235B | ZA4E8100 | 1202 | 17548 | 264 | 75 | 0.279 | 967 | 821 | 15.5 | 3.52 | 4.839 | 0.18 | 0.12 | 0.26 | 0.022 | 0.001 | 0.001 | 0.001 | 0.02 | 0.03 | 0.04 | 0.01 | 0.017 | 0.0053 | 0.2368667 | 0.4767667 | 146
557 | 0313N31500 | 0LL18804100 | 309 | 447 | 30.5 | Q235B | ZA4E8100 | 1193 | 17252 | 264 | 75 | 0.256 | 938 | 817 | 19.5 | 3.52 | 3.846 | 0.19 | 0.11 | 0.25 | 0.02 | 0.001 | 0 | 0.001 | 0.04 | 0.03 | 0.07 | 0 | 0.021 | 0.0038 | 0.2503333 | 0.4771667 | 121
558 | 0313N39400 | 0LL18804200 | 288 | 434 | 30.5 | Q235B | ZA4E8100 | 1182 | 17044 | 264 | 74.99 | 0.255 | 965 | 857 | 19.5 | 3.52 | 3.846 | 0.19 | 0.11 | 0.25 | 0.02 | 0.001 | 0 | 0.001 | 0.04 | 0.03 | 0.07 | 0 | 0.021 | 0.0038 | 0.2503333 | 0.4771667 | 108
559 | 0313N41400 | 0LL18804300 | 306 | 438 | 30 | Q235B | ZA4E8100 | 1185 | 16401 | 264 | 75 | 0.232 | 955 | 836 | 19.5 | 3.52 | 3.846 | 0.19 | 0.11 | 0.25 | 0.02 | 0.001 | 0 | 0.001 | 0.04 | 0.03 | 0.07 | 0 | 0.021 | 0.0038 | 0.2503333 | 0.4771667 | 119
560 | 0313N48400 | 0LL18810900 | 323 | 440 | 33.5 | Q235B | ZA4E8100 | 1178 | 19152 | 264 | 75 | 0.287 | 914 | 830 | 24.25 | 3.52 | 3.093 | 0.18 | 0.14 | 0.25 | 0.017 | 0 | 0 | 0.002 | 0.02 | 0.03 | 0.05 | 0.01 | 0.017 | 0.0034 | 0.237 | 0.4678333 | 84
561 | 0313N50400 | 0LL18811000 | 327 | 444 | 31 | Q235B | ZA4E8100 | 1187 | 19021 | 264 | 80 | 0.284 | 934 | 844 | 24.25 | 3.3 | 3.299 | 0.18 | 0.14 | 0.25 | 0.017 | 0 | 0 | 0.002 | 0.02 | 0.03 | 0.05 | 0.01 | 0.017 | 0.0034 | 0.237 | 0.4678333 | 90
562 | 0313N55400 | 0LL18811100 | 317 | 437 | 30 | Q235B | ZA4E8100 | 1179 | 19108 | 264 | 74.99 | 0.28 | 936 | 853 | 24.5 | 3.52 | 3.061 | 0.18 | 0.14 | 0.25 | 0.017 | 0 | 0 | 0.002 | 0.02 | 0.03 | 0.05 | 0.01 | 0.017 | 0.0034 | 0.237 | 0.4678333 | 83
563 | 0313N58400 | 0LL18811800 | 317 | 438 | 32 | Q235B | ZA4E8100 | 1164 | 19175 | 264 | 75 | 0.273 | 936 | 844 | 24.5 | 3.52 | 3.061 | 0.19 | 0.11 | 0.25 | 0.017 | 0.001 | 0 | 0.001 | 0.02 | 0.02 | 0.03 | 0.01 | 0.012 | 0.005 | 0.2423333 | 0.4658333 | 92
564 | 0313N60400 | 0LL18811900 | 326 | 446 | 26.5 | Q235B | ZA4E8100 | 1172 | 19279 | 264 | 79.99 | 0.26 | 932 | 842 | 24.5 | 3.3 | 3.265 | 0.19 | 0.11 | 0.25 | 0.017 | 0.001 | 0 | 0.001 | 0.02 | 0.02 | 0.03 | 0.01 | 0.012 | 0.005 | 0.2423333 | 0.4658333 | 90
565 | 0313N72300 | 0LL18812000 | 312 | 445 | 29.5 | Q235B | ZA4E8100 | 1203 | 14318 | 264 | 85 | 0.266 | 994 | 888 | 24.7 | 3.106 | 3.441 | 0.19 | 0.11 | 0.25 | 0.017 | 0.001 | 0 | 0.001 | 0.02 | 0.02 | 0.03 | 0.01 | 0.012 | 0.005 | 0.2423333 | 0.4658333 | 106
566 | 0313N77200 | 0LL18812700 | 269 | 425 | 38.5 | Q235B | ZA4E8100 | 1161 | 15013 | 264 | 100 | 0.228 | 915 | 863 | 39.2 | 2.64 | 2.551 | 0.17 | 0.12 | 0.26 | 0.021 | 0.001 | 0 | 0.001 | 0.01 | 0.03 | 0.03 | 0 | 0.012 | 0.006 | 0.222 | 0.4655 | 52
567 | 0313N82200 | 0LL18812800 | 278 | 430 | 39 | Q235B | ZA4E8100 | 1166 | 16153 | 264 | 100 | 0.231 | 915 | 866 | 39.2 | 2.64 | 2.551 | 0.17 | 0.12 | 0.26 | 0.021 | 0.001 | 0 | 0.001 | 0.01 | 0.03 | 0.03 | 0 | 0.012 | 0.006 | 0.222 | 0.4655 | 49
568 | 0313N89200 | 0LL18812900 | 275 | 422 | 37 | Q235B | ZA4E8100 | 1163 | 16109 | 264 | 100 | 0.229 | 915 | 860 | 39.2 | 2.64 | 2.551 | 0.17 | 0.12 | 0.26 | 0.021 | 0.001 | 0 | 0.001 | 0.01 | 0.03 | 0.03 | 0 | 0.012 | 0.006 | 0.222 | 0.4655 | 55
569 | 0313N74400 | 0LL18813000 | 291 | 441 | 32 | Q235B | ZA4E8100 | 1162 | 19326 | 264 | 89.99 | 0.242 | 897 | 839 | 29.44 | 2.934 | 3.057 | 0.17 | 0.12 | 0.26 | 0.021 | 0.001 | 0 | 0.001 | 0.01 | 0.03 | 0.03 | 0 | 0.012 | 0.006 | 0.222 | 0.4655 | 58
570 | 0408Q41100 | 0LL19141200 | 284 | 439 | 32 | Q235B | EF4F6400 | 1176 | 13712 | 302 | 120 | 0.252 | 882 | 844 | 70.9 | 2.517 | 1.693 | 0.12 | 0.15 | 0.85 | 0.03 | 0.001 | 0.001 | 0.004 | 0.02 | 0.03 | 0.03 | 0.01 | 0.011 | 0.0034 | 0.2732 | 1.007267 | 38
571 | 0408Q61100 | 0LL19142100 | 298 | 438 | 25.5 | Q235B | EF4F6400 | 1189 | 13706 | 302 | 120 | 0.26 | 906 | 879 | 70.9 | 2.517 | 1.693 | 0.12 | 0.14 | 0.84 | 0.028 | 0.001 | 0.001 | 0.003 | 0.02 | 0.03 | 0.02 | 0.01 | 0.01 | 0.0026 | 0.2695333 | 0.9964333 | 27
572 | 0412M51100 | 0LL19142200 | 269 | 430 | 35 | Q235B | EF4F6400 | 1191 | 18167 | 302 | 120 | 0.222 | 859 | 825 | 71.7 | 2.517 | 1.674 | 0.12 | 0.14 | 0.84 | 0.028 | 0.001 | 0.001 | 0.003 | 0.02 | 0.03 | 0.02 | 0.01 | 0.01 | 0.0026 | 0.2695333 | 0.9964333 | 34
573 | 0410M50100 | 0LL19142300 | 265 | 421 | 31 | Q235B | EF4F6400 | 1173 | 18956 | 302 | 120 | 0.23 | 897 | 845 | 71.6 | 2.517 | 1.676 | 0.12 | 0.14 | 0.84 | 0.028 | 0.001 | 0.001 | 0.003 | 0.02 | 0.03 | 0.02 | 0.01 | 0.01 | 0.0026 | 0.2695333 | 0.9964333 | 52
574 | 0408Q69100 | 0LL19143000 | 252 | 427 | 39 | Q235B | EF4F6400 | 1206 | 14393 | 302 | 120 | 0.219 | 906 | 866 | 70.9 | 2.517 | 1.693 | 0.11 | 0.14 | 0.85 | 0.027 | 0.001 | 0.002 | 0.002 | 0.02 | 0.05 | 0.04 | 0.01 | 0.015 | 0.0034 | 0.2667333 | 1.017533 | 40
575 | 0410L59100 | 0LL19143100 | 263 | 422 | 28.5 | Q235B | EF4F6400 | 1176 | 18855 | 302 | 120 | 0.233 | 895 | 847 | 71.7 | 2.517 | 1.674 | 0.11 | 0.14 | 0.85 | 0.027 | 0.001 | 0.002 | 0.002 | 0.02 | 0.05 | 0.04 | 0.01 | 0.015 | 0.0034 | 0.2667333 | 1.017533 | 48
576 | 0410L62100 | 0LL19143200 | 244 | 421 | 29 | Q235B | EF4F6400 | 1181 | 18838 | 302 | 120 | 0.222 | 896 | 844 | 71.6 | 2.517 | 1.676 | 0.11 | 0.14 | 0.85 | 0.027 | 0.001 | 0.002 | 0.002 | 0.02 | 0.05 | 0.04 | 0.01 | 0.015 | 0.0034 | 0.2667333 | 1.017533 | 52
577 | 0313P26300 | 0LL19162000 | 334 | 457 | 30.5 | Q235B | ZA4E8100 | 1149.5 | 17194 | 264 | 70 | 0.211 | 1065 | 818 | 23.92 | 3.771 | 6.087 | 0.17 | 0.12 | 0.29 | 0.018 | 0.001 | 0 | 0.001 | 0.01 | 0.02 | 0.05 | 0.01 | 0.018 | 0.003 | 0.2323333 | 0.4871667 | 247
578 | 0313P26300 | 0LL19162100 | 320 | 455 | 30.5 | Q235B | ZA4E8100 | 1149.5 | 17194 | 264 | 70 | 0.211 | 1065 | 818 | 23.92 | 3.771 | 6.087 | 0.17 | 0.12 | 0.29 | 0.018 | 0.001 | 0 | 0.001 | 0.01 | 0.02 | 0.05 | 0.01 | 0.018 | 0.003 | 0.2323333 | 0.4871667 | 247
579 | 0319M44200 | 0LL19929300 | 327 | 449 | 29 | Q235B | ZA4E8100 | 1193 | 13023 | 260 | 74.99 | 0.248 | 976 | 836 | 19.4 | 3.467 | 3.865 | 0.16 | 0.11 | 0.52 | 0.042 | 0 | 0.001 | 0.002 | 0.01 | 0.03 | 0.2 | 0.02 | 0.015 | 0.0082 | 0.2935333 | 0.7251 | 140
580 | 0319M41200 | 0LL19929600 | 409 | 460 | 31 | Q235B | ZA4E8100 | 1174 | 13364 | 260 | 74.99 | 0.264 | 946 | 834 | 15.4 | 3.467 | 4.869 | 0.16 | 0.11 | 0.52 | 0.042 | 0 | 0.001 | 0.002 | 0.01 | 0.03 | 0.2 | 0.02 | 0.015 | 0.0082 | 0.2935333 | 0.7251 | 112
581 | 0319N57600 | 0LL20011200 | 328 | 441 | 29 | Q235B | ZF4H6100 | 1201 | 14774 | 264 | 70 | 0.244 | 1059 | 830 | 11.5 | 3.771 | 6.087 | 0.15 | 0.1 | 0.52 | 0.033 | 0.002 | 0.001 | 0.001 | 0.02 | 0.03 | 0.04 | 0.01 | 0.018 | 0.007 | 0.2502 | 0.7061 | 229
582 | 0317P70200 | 0LL20011300 | 284 | 438 | 32.5 | Q235B | ZF4H6100 | 1157 | 14356 | 264 | 100 | 0.241 | 897 | 855 | 31.3 | 2.64 | 3.195 | 0.15 | 0.1 | 0.52 | 0.033 | 0.002 | 0.001 | 0.001 | 0.02 | 0.03 | 0.04 | 0.01 | 0.018 | 0.007 | 0.2502 | 0.7061 | 42
583 | 0317P71100 | 0LL20012300 | 209 | 403 | 34 | Q235B | ZA4E8100 | 1174 | 13967 | 264 | 175 | 0.133 | 955 | 1006 | 139.9 | 1.509 | 1.251 | 0.18 | 0.12 | 0.26 | 0.016 | 0.001 | 0.001 | 0.002 | 0.02 | 0.03 | 0.04 | 0 | 0.017 | 0.0062 | 0.2348667 | 0.4761 | -51
584 | 0317P74100 | 0LL20012400 | 172 | 396 | 28 | Q235B | ZA4E8100 | 1172 | 14234 | 264 | 175 | 0.133 | 956 | 1011 | 139.9 | 1.509 | 1.251 | 0.18 | 0.12 | 0.26 | 0.016 | 0.001 | 0.001 | 0.002 | 0.02 | 0.03 | 0.04 | 0 | 0.017 | 0.0062 | 0.2348667 | 0.4761 | -55
585 | 0317P77100 | 0LL20012500 | 191 | 398 | 30 | Q235B | ZA4E8100 | 1166 | 14262 | 264 | 175 | 0.134 | 955 | 1015 | 139.9 | 1.509 | 1.251 | 0.18 | 0.12 | 0.26 | 0.016 | 0.001 | 0.001 | 0.002 | 0.02 | 0.03 | 0.04 | 0 | 0.017 | 0.0062 | 0.2348667 | 0.4761 | -60
586 | 0317P80100 | 0LL20012900 | 190 | 406 | 26.5 | Q235B | ZA4E8100 | 1177 | 14639 | 264 | 170 | 0.145 | 955 | 1021 | 139.9 | 1.553 | 1.215 | 0.18 | 0.12 | 0.25 | 0.017 | 0.001 | 0 | 0.002 | 0.02 | 0.05 | 0.06 | 0.01 | 0.02 | 0.0065 | 0.2403333 | 0.4876667 | -66
587 | 0317P83100 | 0LL20013000 | 185 | 397 | 35 | Q235B | ZA4E8100 | 1163 | 13857 | 264 | 175 | 0.132 | 957 | 1026 | 139.9 | 1.509 | 1.251 | 0.18 | 0.12 | 0.25 | 0.017 | 0.001 | 0 | 0.002 | 0.02 | 0.05 | 0.06 | 0.01 | 0.02 | 0.0065 | 0.2403333 | 0.4876667 | -69
588 | 0317P86100 | 0LL20013100 | 190 | 404 | 27 | Q235B | ZA4E8100 | 1171 | 12789 | 264 | 170 | 0.14 | 906 | 942 | 140 | 1.553 | 1.214 | 0.18 | 0.12 | 0.25 | 0.017 | 0.001 | 0 | 0.002 | 0.02 | 0.05 | 0.06 | 0.01 | 0.02 | 0.0065 | 0.2403333 | 0.4876667 | -36
589 | 0318N44200 | 0LL20246700 | 320 | 460 | 36 | Q235B | ZF4H6100 | 1194 | 13256 | 222 | 69.99 | 0.325 | 998 | 835 | 14.5 | 3.172 | 4.827 | 0.17 | 0.1 | 0.52 | 0.03 | 0.001 | 0.001 | 0.002 | 0.02 | 0.03 | 0.05 | 0 | 0.019 | 0.0076 | 0.2702 | 0.7259333 | 163
590 | 0318N45600 | 0LL20246800 | 334 | 465 | 30 | Q235B | ZF4H6100 | 1229 | 14093 | 222 | 70 | 0.232 | 1044 | 827 | 9.5 | 3.171 | 7.368 | 0.17 | 0.1 | 0.52 | 0.03 | 0.001 | 0.001 | 0.002 | 0.02 | 0.03 | 0.05 | 0 | 0.019 | 0.0076 | 0.2702 | 0.7259333 | 217
591 | 0318N48A00 | 0LL20247800 | 363 | 471 | 28 | Q235B | ZA4E8100 | 1251 | 13265 | 222 | 80 | 0.259 | 1149 | 845 | 7.6 | 2.775 | 10.526 | 0.19 | 0.12 | 0.28 | 0.022 | 0.002 | 0.001 | 0.002 | 0.02 | 0.03 | 0.05 | 0.01 | 0.022 | 0.0037 | 0.2522 | 0.5072667 | 304
592 | 0318N52800 | 0LL20248000 | 332 | 462 | 35.5 | Q235B | ZA4E8100 | 1236 | 13355 | 222 | 80 | 0.23 | 1134 | 856 | 7.6 | 2.775 | 10.526 | 0.19 | 0.12 | 0.28 | 0.022 | 0.002 | 0.001 | 0.002 | 0.02 | 0.03 | 0.05 | 0.01 | 0.022 | 0.0037 | 0.2522 | 0.5072667 | 278
593 | 0208N43100 | 0LL20292100 | 305 | 435 | 35 | Q235B | EF4G7300 | 1222 | 14607 | 181 | 75 | 0.217 | 1055 | 821 | 10 | 2.413 | 7.5 | 0.1 | 0.21 | 0.85 | 0.035 | 0.004 | 0.001 | 0.003 | 0.01 | 0.03 | 0.03 | 0.01 | 0.017 | 0.0032 | 0.2525333 | 0.9892667 | 234
594 | 0321P70100 | 0LL20857100 | 292 | 450 | 36.5 | Q235B | ED4A7100 | 1177 | 14453 | 302 | 120 | 0.225 | 891 | 836 | 69.4 | 2.517 | 1.729 | 0.14 | 0.22 | 0.63 | 0.042 | 0 | 0.001 | 0.004 | 0.01 | 0.02 | 0.04 | 0.01 | 0.02 | 0.0031 | 0.2572 | 0.8001 | 55
595 | 0321P44200 | 0LL20858000 | 310 | 454 | 37.5 | Q235B | DA4B8200 | 1187 | 14305 | 302 | 120 | 0.186 | 886 | 826 | 59.6 | 2.517 | 2.013 | 0.18 | 0.2 | 0.37 | 0.033 | 0 | 0.001 | 0.002 | 0.02 | 0.02 | 0.04 | 0.01 | 0.015 | 0.0019 | 0.2545333 | 0.5794333 | 60
596 | 0323L26100 | 0LL20858100 | 271 | 447 | 31 | Q235B | DA4B8200 | 1184 | 16279 | 302 | 119.99 | 0.149 | 881 | 849 | 69.4 | 2.517 | 1.729 | 0.18 | 0.2 | 0.37 | 0.033 | 0 | 0.001 | 0.002 | 0.02 | 0.02 | 0.04 | 0.01 | 0.015 | 0.0019 | 0.2545333 | 0.5794333 | 32
597 | 0321P42100 | 0LL20858200 | 295 | 461 | 36 | Q235B | DA4B8200 | 1149.5 | 14068 | 302 | 120 | 0.22 | 883 | 836 | 69.5 | 2.517 | 1.727 | 0.18 | 0.2 | 0.37 | 0.033 | 0 | 0.001 | 0.002 | 0.02 | 0.02 | 0.04 | 0.01 | 0.015 | 0.0019 | 0.2545333 | 0.5794333 | 47
598 | 0321P61100 | 0LL20925500 | 244 | 408 | 34.5 | Q235B | EF4F6400 | 1179 | 12875 | 302 | 129.99 | 0.223 | 875 | 869 | 109.9 | 2.323 | 1.183 | 0.11 | 0.14 | 0.82 | 0.033 | 0 | 0.002 | 0.001 | 0.01 | 0.02 | 0.04 | 0.01 | 0.015 | 0.0017 | 0.2590667 | 0.9575333 | 6
599 | 0321P65100 | 0LL20925600 | 251 | 407 | 38 | Q235B | EF4F6400 | 1171 | 12878 | 302 | 129.99 | 0.22 | 875 | 868 | 110 | 2.323 | 1.182 | 0.11 | 0.14 | 0.82 | 0.033 | 0 | 0.002 | 0.001 | 0.01 | 0.02 | 0.04 | 0.01 | 0.015 | 0.0017 | 0.2590667 | 0.9575333 | 7
600 | 0321P60200 | 0LL20925700 | 309 | 449 | 32 | Q235B | EF4F6400 | 1187 | 13477 | 302 | 90 | 0.19 | 840 | 789 | 31.2 | 3.356 | 2.885 | 0.11 | 0.14 | 0.82 | 0.033 | 0 | 0.002 | 0.001 | 0.01 | 0.02 | 0.04 | 0.01 | 0.015 | 0.0017 | 0.2590667 | 0.9575333 | 51
601 | 0322M60300 | 0LL21624100 | 280 | 450 | 34 | Q235B | ZA4E8100 | 1199 | 15004 | 302 | 100 | 0.239 | 884 | 857 | 35.6 | 3.02 | 2.809 | 0.14 | 0.22 | 0.63 | 0.042 | 0 | 0.001 | 0.004 | 0.01 | 0.02 | 0.04 | 0.01 | 0.02 | 0.0031 | 0.2572 | 0.8001 | 27
602 | 0324N38200 | 0LL21635600 | 289 | 440 | 38.5 | Q235B | ZA4E8100 | 1176 | 14375 | 300 | 100 | 0.254 | 846 | 821 | 39.6 | 3 | 2.525 | 0.11 | 0.14 | 0.82 | 0.033 | 0 | 0.002 | 0.001 | 0.01 | 0.02 | 0.04 | 0.01 | 0.015 | 0.0017 | 0.2590667 | 0.9575333 | 25
603 | 0323L46300 | 0LL21635900 | 381 | 479 | 32.5 | Q235B | ZA4E8100 | 1206 | 12653 | 260 | 74.99 | 0.303 | 932 | 858 | 19.5 | 3.467 | 3.846 | 0.16 | 0.22 | 0.53 | 0.027 | 0.011 | 0.001 | 0.003 | 0.02 | 0.03 | 0.06 | 0.01 | 0.017 | 0.0022 | 0.2658667 | 0.7311 | 74
604 | 0327L53300 | 0LL21709500 | 308 | 464 | 35.5 | Q235B | ZA4E8100 | 1198 | 15933 | 300 | 90 | 0.241 | 890 | 848 | 34.5 | 3.333 | 2.609 | 0.11 | 0.14 | 0.82 | 0.033 | 0 | 0.002 | 0.001 | 0.01 | 0.02 | 0.04 | 0.01 | 0.015 | 0.0017 | 0.2590667 | 0.9575333 | 42
605 | 0323P30300 | 0LL22044600 | 366 | 478 | 29.5 | Q235B | ZA4E8100 | 1230 | 14976 | 260 | 69.99 | 0.238 | 1116 | 828 | 9.5 | 3.715 | 7.367 | 0.16 | 0.22 | 0.53 | 0.027 | 0.011 | 0.001 | 0.003 | 0.02 | 0.03 | 0.06 | 0.01 | 0.017 | 0.0022 | 0.2658667 | 0.7311 | 288
606 | 0324N56A00 | 0LL22137300 | 350 | 470 | 31 | Q235B | YY000000 | 1237 | 12522 | 264 | 75 | 0.229 | 1078 | 823 | 9.5 | 3.52 | 7.895 | 0.2 | 0.14 | 0.27 | 0.023 | 0 | 0 | 0.002 | 0.02 | 0.02 | 0.04 | 0 | 0.024 | 0.0053 | 0.2556667 | 0.4966667 | 255
607 | 0324N60800 | 0LL22137400 | 328 | 463 | 30 | Q235B | YY000000 | 1237 | 12439 | 264 | 75 | 0.227 | 1065 | 836 | 9.9 | 3.52 | 7.576 | 0.2 | 0.14 | 0.27 | 0.023 | 0 | 0 | 0.002 | 0.02 | 0.02 | 0.04 | 0 | 0.024 | 0.0053 | 0.2556667 | 0.4966667 | 229
608 | 0324N62800 | 0LL22137500 | 358 | 475 | 32.5 | Q235B | ZA4E8100 | 1220 | 12405 | 264 | 75 | 0.228 | 1051 | 816 | 9.7 | 3.52 | 7.732 | 0.2 | 0.14 | 0.27 | 0.023 | 0 | 0 | 0.002 | 0.02 | 0.02 | 0.04 | 0 | 0.024 | 0.0053 | 0.2556667 | 0.4966667 | 235
609 | 0324N69600 | 0LL22138200 | 333 | 449 | 29.5 | Q235B | ZA4E8100 | 1232 | 12331 | 264 | 70 | 0.262 | 955 | 836 | 19.4 | 3.771 | 3.608 | 0.19 | 0.13 | 0.25 | 0.024 | 0 | 0 | 0.001 | 0.02 | 0.03 | 0.04 | 0.01 | 0.019 | 0.0071 | 0.245 | 0.477 | 119
610 | 0324N66400 | 0LL22138300 | 328 | 449 | 30.5 | Q235B | ZA4E8100 | 1222 | 12244 | 264 | 69.99 | 0.296 | 977 | 855 | 15.7 | 3.772 | 4.458 | 0.19 | 0.13 | 0.25 | 0.024 | 0 | 0 | 0.001 | 0.02 | 0.03 | 0.04 | 0.01 | 0.019 | 0.0071 | 0.245 | 0.477 | 122
611 | 0324N72400 | 0LL22138400 | 322 | 439 | 27.5 | Q235B | ZA4E8100 | 1219 | 12332 | 264 | 69.99 | 0.308 | 965 | 844 | 19.7 | 3.772 | 3.553 | 0.19 | 0.13 | 0.25 | 0.024 | 0 | 0 | 0.001 | 0.02 | 0.03 | 0.04 | 0.01 | 0.019 | 0.0071 | 0.245 | 0.477 | 121
612 | 0324N75300 | 0LL22138500 | 339 | 457 | 27 | Q235B | ZA4E8100 | 1229 | 12650 | 264 | 70 | 0.287 | 936 | 818 | 24.7 | 3.771 | 2.834 | 0.19 | 0.13 | 0.25 | 0.024 | 0 | 0 | 0.001 | 0.02 | 0.03 | 0.04 | 0.01 | 0.019 | 0.0071 | 0.245 | 0.477 | 118
613 | 0324N78400 | 0LL22139700 | 263 | 439 | 35.5 | Q235B | ZA4E8100 | 1218 | 12241 | 264 | 90 | 0.182 | 896 | 851 | 29.5 | 2.933 | 3.051 | 0.18 | 0.15 | 0.28 | 0.03 | 0 | 0.001 | 0.001 | 0.02 | 0.03 | 0.03 | 0.01 | 0.015 | 0.0028 | 0.2382 | 0.4972667 | 45
614 | 0324N77300 | 0LL22139800 | 327 | 454 | 31 | Q235B | ZA4E8100 | 1224 | 12458 | 264 | 70 | 0.281 | 925 | 829 | 24.7 | 3.771 | 2.834 | 0.18 | 0.15 | 0.28 | 0.03 | 0 | 0.001 | 0.001 | 0.02 | 0.03 | 0.03 | 0.01 | 0.015 | 0.0028 | 0.2382 | 0.4972667 | 96
615 | 0324N80200 | 0LL22139900 | 277 | 448 | 36 | Q235B | ZA4E8100 | 1221 | 12353 | 264 | 90 | 0.266 | 894 | 861 | 39.7 | 2.933 | 2.267 | 0.18 | 0.15 | 0.28 | 0.03 | 0 | 0.001 | 0.001 | 0.02 | 0.03 | 0.03 | 0.01 | 0.015 | 0.0028 | 0.2382 | 0.4972667 | 33
616 | 0324N83200 | 0LL22140000 | 290 | 445 | 37 | Q235B | ZA4E8100 | 1174 | 12820 | 264 | 100 | 0.217 | 879 | 840 | 39.6 | 2.64 | 2.525 | 0.18 | 0.15 | 0.28 | 0.03 | 0 | 0.001 | 0.001 | 0.02 | 0.03 | 0.03 | 0.01 | 0.015 | 0.0028 | 0.2382 | 0.4972667 | 39
617 | 0324N79300 | 0LL22140100 | 282 | 445 | 40.5 | Q235B | ZA4E8100 | 1216 | 12349 | 264 | 90 | 0.262 | 895 | 860 | 31.5 | 2.933 | 2.857 | 0.18 | 0.15 | 0.28 | 0.03 | 0 | 0.001 | 0.001 | 0.02 | 0.03 | 0.03 | 0.01 | 0.015 | 0.0028 | 0.2382 | 0.4972667 | 35
618 | 0324P60200 | 0LL22271300 | 283 | 441 | 35 | Q235B | EF4F6400 | 1181 | 12902 | 264 | 120 | 0.193 | 863 | 833 | 84.9 | 2.2 | 1.413 | 0.13 | 0.14 | 0.81 | 0.033 | 0.001 | 0.002 | 0.002 | 0.02 | 0.04 | 0.04 | 0.01 | 0.015 | 0.0026 | 0.2794 | 0.9875333 | 30
619 | 0324P69200 | 0LL22271400 | 287 | 436 | 39 | Q235B | EF4F6400 | 1188 | 12998 | 264 | 120 | 0.196 | 876 | 851 | 84.8 | 2.2 | 1.415 | 0.13 | 0.14 | 0.81 | 0.033 | 0.001 | 0.002 | 0.002 | 0.02 | 0.04 | 0.04 | 0.01 | 0.015 | 0.0026 | 0.2794 | 0.9875333 | 25
620 | 0324P72200 | 0LL22271500 | 278 | 431 | 38.5 | Q235B | EF4F6400 | 1187 | 12998 | 264 | 120 | 0.195 | 895 | 880 | 84.8 | 2.2 | 1.415 | 0.13 | 0.14 | 0.81 | 0.033 | 0.001 | 0.002 | 0.002 | 0.02 | 0.04 | 0.04 | 0.01 | 0.015 | 0.0026 | 0.2794 | 0.9875333 | 15
621 | 0325K35200 | 0LL22272200 | 248 | 417 | 39 | Q235B | EF4F6400 | 1193 | 12448 | 264 | 120 | 0.195 | 894 | 862 | 84.8 | 2.2 | 1.415 | 0.12 | 0.18 | 0.81 | 0.033 | 0.001 | 0.002 | 0.003 | 0.02 | 0.03 | 0.04 | 0.02 | 0.015 | 0.0036 | 0.2707333 | 0.9695333 | 32
622 | 0325K45200 | 0LL22272300 | 284 | 438 | 34 | Q235B | EF4F6400 | 1190 | 12445 | 264 | 120 | 0.192 | 894 | 856 | 84.8 | 2.2 | 1.415 | 0.12 | 0.18 | 0.81 | 0.033 | 0.001 | 0.002 | 0.003 | 0.02 | 0.03 | 0.04 | 0.02 | 0.015 | 0.0036 | 0.2707333 | 0.9695333 | 38
623 | 0325K53200 | 0LL22272400 | 269 | 423 | 40.5 | Q235B | EF4F6400 | 1173 | 12371 | 264 | 120 | 0.189 | 894 | 858 | 84.8 | 2.2 | 1.415 | 0.12 | 0.18 | 0.81 | 0.033 | 0.001 | 0.002 | 0.003 | 0.02 | 0.03 | 0.04 | 0.02 | 0.015 | 0.0036 | 0.2707333 | 0.9695333 | 36
624 | 0325K54200 | 0LL22273100 | 266 | 427 | 40.5 | Q235B | YY000000 | 1185 | 12400 | 264 | 120 | 0.19 | 894 | 862 | 84.8 | 2.2 | 1.415 | 0.12 | 0.17 | 0.81 | 0.034 | 0.001 | 0.002 | 0.003 | 0.02 | 0.02 | 0.05 | 0.02 | 0.016 | 0.0038 | 0.2720667 | 0.9597 | 32
625 | 0325K57200 | 0LL22273200 | 263 | 424 | 38.5 | Q235B | YY000000 | 1175 | 12499 | 264 | 120 | 0.188 | 888 | 855 | 84.8 | 2.2 | 1.415 | 0.12 | 0.17 | 0.81 | 0.034 | 0.001 | 0.002 | 0.003 | 0.02 | 0.02 | 0.05 | 0.02 | 0.016 | 0.0038 | 0.2720667 | 0.9597 | 33
626 | 0325K65200 | 0LL22273300 | 287 | 435 | 36.5 | Q235B | YY000000 | 1190 | 12497 | 264 | 120 | 0.189 | 890 | 857 | 84.7 | 2.2 | 1.417 | 0.12 | 0.17 | 0.81 | 0.034 | 0.001 | 0.002 | 0.003 | 0.02 | 0.02 | 0.05 | 0.02 | 0.016 | 0.0038 | 0.2720667 | 0.9597 | 33
627 | 0325K66200 | 0LL22274000 | 251 | 422 | 36 | Q235B | YY000000 | 1194 | 12399 | 264 | 119.99 | 0.189 | 894 | 846 | 84.7 | 2.2 | 1.417 | 0.12 | 0.17 | 0.83 | 0.032 | 0.001 | 0.002 | 0.003 | 0.02 | 0.03 | 0.04 | 0.01 | 0.016 | 0.0029 | 0.2720667 | 0.9885333 | 48
628 | 0325K73200 | 0LL22274100 | 276 | 435 | 39 | Q235B | YY000000 | 1190 | 12843 | 264 | 120 | 0.189 | 895 | 861 | 84.9 | 2.2 | 1.413 | 0.12 | 0.17 | 0.83 | 0.032 | 0.001 | 0.002 | 0.003 | 0.02 | 0.03 | 0.04 | 0.01 | 0.016 | 0.0029 | 0.2720667 | 0.9885333 | 34
629 | 0325K79200 | 0LL22274200 | 253 | 418 | 39 | Q235B | YY000000 | 1188 | 12425 | 264 | 120 | 0.188 | 894 | 862 | 84.8 | 2.2 | 1.415 | 0.12 | 0.17 | 0.83 | 0.032 | 0.001 | 0.002 | 0.003 | 0.02 | 0.03 | 0.04 | 0.01 | 0.016 | 0.0029 | 0.2720667 | 0.9885333 | 32
630 | 0325K80200 | 0LL22274900 | 279 | 431 | 39.5 | Q235B | EF4F6400 | 1192 | 12591 | 264 | 120 | 0.188 | 894 | 870 | 84.8 | 2.2 | 1.415 | 0.12 | 0.14 | 0.84 | 0.032 | 0.001 | 0.002 | 0.001 | 0.02 | 0.02 | 0.04 | 0.01 | 0.012 | 0.0032 | 0.2730667 | 0.9875333 | 24
631 | 0325K87200 | 0LL22275000 | 259 | 418 | 34 | Q235B | EF4F6400 | 1190 | 12612 | 264 | 120 | 0.189 | 894 | 864 | 84.7 | 2.2 | 1.417 | 0.12 | 0.14 | 0.84 | 0.032 | 0.001 | 0.002 | 0.001 | 0.02 | 0.02 | 0.04 | 0.01 | 0.012 | 0.0032 | 0.2730667 | 0.9875333 | 30
632 | 0325K95200 | 0LL22275100 | 282 | 431 | 39 | Q235B | EF4F6400 | 1192 | 12694 | 264 | 120 | 0.189 | 895 | 864 | 84.7 | 2.2 | 1.417 | 0.12 | 0.14 | 0.84 | 0.032 | 0.001 | 0.002 | 0.001 | 0.02 | 0.02 | 0.04 | 0.01 | 0.012 | 0.0032 | 0.2730667 | 0.9875333 | 31
633 | 0325L00200 | 0LL22275800 | 282 | 430 | 38 | Q235B | EF4F6400 | 1193 | 12631 | 264 | 120 | 0.189 | 894 | 861 | 84.7 | 2.2 | 1.417 | 0.12 | 0.14 | 0.82 | 0.033 | 0.002 | 0.002 | 0.003 | 0.02 | 0.03 | 0.03 | 0.01 | 0.011 | 0.0045 | 0.2684 | 0.9770333 | 33
634 | 0325L08200 | 0LL22275900 | 271 | 420 | 35.5 | Q235B | EF4F6400 | 1191 | 12225 | 264 | 120 | 0.188 | 895 | 862 | 84.7 | 2.2 | 1.417 | 0.12 | 0.14 | 0.82 | 0.033 | 0.002 | 0.002 | 0.003 | 0.02 | 0.03 | 0.03 | 0.01 | 0.011 | 0.0045 | 0.2684 | 0.9770333 | 33
635 | 0325L16200 | 0LL22276700 | 294 | 426 | 36 | Q235B | EF4F6400 | 1158 | 12835 | 264 | 120 | 0.189 | 882 | 845 | 84.8 | 2.2 | 1.415 | 0.11 | 0.12 | 0.82 | 0.03 | 0.002 | 0.002 | 0.002 | 0.02 | 0.04 | 0.04 | 0.01 | 0.013 | 0.0047 | 0.2610667 | 0.9768667 | 37
636 | 0325L23200 | 0LL22276800 | 264 | 416 | 40.5 | Q235B | EF4F6400 | 1169 | 13507 | 264 | 120 | 0.187 | 883 | 847 | 84.8 | 2.2 | 1.415 | 0.11 | 0.12 | 0.82 | 0.03 | 0.002 | 0.002 | 0.002 | 0.02 | 0.04 | 0.04 | 0.01 | 0.013 | 0.0047 | 0.2610667 | 0.9768667 | 36
637 | 0325L26200 | 0LL22276900 | 267 | 424 | 35 | Q235B | EF4F6400 | 1152 | 13374 | 264 | 120 | 0.201 | 883 | 847 | 84.7 | 2.2 | 1.417 | 0.11 | 0.12 | 0.82 | 0.03 | 0.002 | 0.002 | 0.002 | 0.02 | 0.04 | 0.04 | 0.01 | 0.013 | 0.0047 | 0.2610667 | 0.9768667 | 36
638 | 0325L41200 | 0LL22277600 | 275 | 423 | 32 | Q235B | EF4F6400 | 1178 | 13755 | 264 | 120 | 0.194 | 884 | 848 | 84.8 | 2.2 | 1.415 | 0.11 | 0.12 | 0.83 | 0.029 | 0.002 | 0.002 | 0.002 | 0.02 | 0.04 | 0.04 | 0.01 | 0.013 | 0.0048 | 0.2627333 | 0.9868667 | 36
639 | 0325L44200 | 0LL22277700 | 294 | 427 | 36.5 | Q235B | EF4F6400 | 1156 | 12925 | 264 | 120 | 0.19 | 876 | 835 | 84.8 | 2.2 | 1.415 | 0.11 | 0.12 | 0.83 | 0.029 | 0.002 | 0.002 | 0.002 | 0.02 | 0.04 | 0.04 | 0.01 | 0.013 | 0.0048 | 0.2627333 | 0.9868667 | 41
640 | 0325L47200 | 0LL22277800 | 278 | 430 | 36 | Q235B | EF4F6400 | 1148 | 12948 | 264 | 120 | 0.19 | 879 | 840 | 84.8 | 2.2 | 1.415 | 0.11 | 0.12 | 0.83 | 0.029 | 0.002 | 0.002 | 0.002 | 0.02 | 0.04 | 0.04 | 0.01 | 0.013 | 0.0048 | 0.2627333 | 0.9868667 | 39
641 | 0325L82400 | 0LL22321900 | 353 | 462 | 29.5 | Q235B | ZF4H6100 | 1242 | 15816 | 264 | 70 | 0.278 | 966 | 821 | 21.7 | 3.771 | 3.226 | 0.14 | 0.14 | 0.52 | 0.027 | 0 | 0.001 | 0.002 | 0.02 | 0.03 | 0.04 | 0 | 0.02 | 0.0041 | 0.2382 | 0.6967667 | 145
642 | 0325L72300 | 0LL22328200 | 315 | 443 | 34.5 | Q235B | EF4G8100 | 1247 | 15751 | 264 | 69.99 | 0.238 | 1134 | 839 | 9.3 | 3.772 | 7.526 | 0.17 | 0.13 | 0.53 | 0.032 | 0.001 | 0.001 | 0.004 | 0.02 | 0.02 | 0.03 | 0.01 | 0.014 | 0.0042 | 0.2692 | 0.7266 | 295
643 | 0325N67100 | 0LL22464500 | 241 | 449 | 28 | Q235B | ZA4E8100 | 1204 | 14294 | 264 | 170 | 0.167 | 935 | 926 | 139.9 | 1.553 | 1.215 | 0.17 | 0.19 | 0.88 | 0.035 | 0.003 | 0.002 | 0.007 | 0.02 | 0.03 | 0.04 | 0.01 | 0.01 | 0.004 | 0.3304 | 1.0892 | 9
644 | 0329K86100 | 0LL22464900 | 247 | 453 | 30 | Q235B | ZA4E8100 | 1198 | 14273 | 300 | 170 | 0.181 | 944 | 953 | 140 | 1.765 | 1.214 | 0.16 | 0.21 | 1.1 | 0.038 | 0.001 | 0.003 | 0.002 | 0.01 | 0.02 | 0.09 | 0.01 | 0.015 | 0.0018 | 0.3659333 | 1.292467 | -9
645 | 0401M43300 | 0LL22511600 | 284 | 446 | 37 | Q235B | ZA4E8100 | 1175 | 13270 | 260 | 89.99 | 0.237 | 915 | 860 | 29.4 | 2.889 | 3.061 | 0.16 | 0.15 | 0.53 | 0.024 | 0.003 | 0 | 0.002 | 0.01 | 0.02 | 0.03 | 0 | 0.012 | 0.0064 | 0.2563333 | 0.7165 | 55
646 | 0208N08200 | 0LL22569200 | 298 | 430 | 39 | Q235B | EF4G7300 | 1204 | 16844 | 181 | 70 | 0.203 | 974 | 817 | 16 | 2.586 | 4.375 | 0.1 | 0.21 | 0.85 | 0.035 | 0.004 | 0.001 | 0.003 | 0.01 | 0.03 | 0.03 | 0.01 | 0.017 | 0.0032 | 0.2525333 | 0.9892667 | 157
647 | 0326M63200 | 0LL22629800 | 302 | 433 | 38 | Q235B | ZA4E8100 | 1209 | 15849 | 260 | 90 | 0.262 | 926 | 876 | 29.8 | 2.889 | 3.02 | 0.09 | 0.19 | 0.83 | 0.03 | 0.002 | 0.002 | 0.004 | 0.02 | 0.04 | 0.04 | 0 | 0.015 | 0.0024 | 0.2407333 | 0.9685333 | 50
648 | 0326M64200 | 0LL22630400 | 294 | 444 | 39.5 | Q235B | ZA4E8100 | 1203 | 15647 | 260 | 90 | 0.248 | 916 | 848 | 35.6 | 2.889 | 2.528 | 0.09 | 0.19 | 0.83 | 0.03 | 0.002 | 0.002 | 0.004 | 0.02 | 0.04 | 0.04 | 0 | 0.015 | 0.0024 | 0.2407333 | 0.9685333 | 68
649 | 0326M64200 | 0LL22630500 | 291 | 440 | 38.5 | Q235B | ZA4E8100 | 1203 | 15647 | 260 | 90 | 0.248 | 916 | 848 | 35.6 | 2.889 | 2.528 | 0.09 | 0.19 | 0.83 | 0.03 | 0.002 | 0.002 | 0.004 | 0.02 | 0.04 | 0.04 | 0 | 0.015 | 0.0024 | 0.2407333 | 0.9685333 | 68
650 | 0326M84300 | 0LL22631000 | 364 | 453 | 33.5 | Q235B | ZA4E8100 | 1218 | 15666 | 260 | 80 | 0.254 | 971 | 846 | 19.4 | 3.25 | 4.124 | 0.09 | 0.19 | 0.83 | 0.03 | 0.002 | 0.002 | 0.004 | 0.02 | 0.04 | 0.04 | 0 | 0.015 | 0.0024 | 0.2407333 | 0.9685333 | 125
651 | 0327K23500 | 0LL22695900 | 298 | 450 | 42 | Q235B | ZF4H6100 | 1236 | 14026 | 222 | 80 | 0.226 | 1137 | 837 | 7.9 | 2.775 | 10.127 | 0.16 | 0.13 | 0.52 | 0.026 | 0.001 | 0.002 | 0.002 | 0.03 | 0.04 | 0.06 | 0.01 | 0.024 | 0.003 | 0.2657333 | 0.7282 | 300
652 | 0327K25800 | 0LL22699000 | 299 | 441 | 34.5 | Q235B | ZA4E8100 | 1260 | 13917 | 222 | 79.99 | 0.237 | 1169 | 858 | 7.9 | 2.775 | 10.125 | 0.17 | 0.13 | 0.26 | 0.026 | 0 | 0 | 0.003 | 0.02 | 0.03 | 0.04 | 0.01 | 0.017 | 0.0032 | 0.2266667 | 0.467 | 311
653 | 0327K31800 | 0LL22699100 | 297 | 437 | 42.5 | Q235B | ZA4E8100 | 1264 | 13788 | 222 | 79.99 | 0.235 | 1178 | 866 | 7.9 | 2.775 | 10.125 | 0.17 | 0.13 | 0.26 | 0.026 | 0 | 0 | 0.003 | 0.02 | 0.03 | 0.04 | 0.01 | 0.017 | 0.0032 | 0.2266667 | 0.467 | 312
654 | 0327K37800 | 0LL22699200 | 316 | 436 | 32 | Q235B | ZA4E8100 | 1236 | 14241 | 222 | 79.99 | 0.24 | 1123 | 851 | 7.9 | 2.775 | 10.125 | 0.17 | 0.13 | 0.26 | 0.026 | 0 | 0 | 0.003 | 0.02 | 0.03 | 0.04 | 0.01 | 0.017 | 0.0032 | 0.2266667 | 0.467 | 272
655 | 0327K41A00 | 0LL22699900 | 283 | 408 | 35.5 | Q235B | ZA4E8100 | 1258 | 14246 | 222 | 80 | 0.259 | 1172 | 854 | 7.6 | 2.775 | 10.526 | 0.18 | 0.13 | 0.25 | 0.024 | 0.001 | 0 | 0.002 | 0.01 | 0.02 | 0.04 | 0 | 0.017 | 0.0037 | 0.2316667 | 0.4563333 | 318
656 | 0327K47800 | 0LL22700000 | 289 | 424 | 35 | Q235B | ZA4E8100 | 1227 | 14236 | 222 | 80 | 0.24 | 1149 | 862 | 7.9 | 2.775 | 10.127 | 0.18 | 0.13 | 0.25 | 0.024 | 0.001 | 0 | 0.002 | 0.01 | 0.02 | 0.04 | 0 | 0.017 | 0.0037 | 0.2316667 | 0.4563333 | 287
657 | 0327K57800 | 0LL22700100 | 334 | 449 | 34.5 | Q235B | ZA4E8100 | 1215 | 15233 | 222 | 85 | 0.23 | 1132 | 856 | 7.9 | 2.612 | 10.759 | 0.18 | 0.13 | 0.25 | 0.024 | 0.001 | 0 | 0.002 | 0.01 | 0.02 | 0.04 | 0 | 0.017 | 0.0037 | 0.2316667 | 0.4563333 | 276
658 | 0325K07200 | 0LL22788900 | 290 | 440 | 32 | Q235B | EF4G6100 | 1190 | 13081 | 264 | 89.99 | 0.228 | 943 | 857 | 29.7 | 2.934 | 3.03 | 0.11 | 0.15 | 0.82 | 0.031 | 0.002 | 0.003 | 0.003 | 0.02 | 0.03 | 0.04 | 0.02 | 0.016 | 0.0026 | 0.2626 | 0.9686333 | 86
659 | 0323P30400 | 0LL22963200 | 326 | 459 | 37 | Q235B | ZA4E8100 | 1230 | 14976 | 260 | 69.99 | 0.238 | 1116 | 828 | 9.5 | 3.715 | 7.367 | 0.16 | 0.22 | 0.53 | 0.027 | 0.011 | 0.001 | 0.003 | 0.02 | 0.03 | 0.06 | 0.01 | 0.017 | 0.0022 | 0.2658667 | 0.7311 | 288
660 | 0326N53400 | 0LL22993400 | 358 | 469 | 27 | Q235B | ZA4E8100 | 1188 | 14031 | 264 | 70 | 0.31 | 1006 | 840 | 15.7 | 3.771 | 4.459 | 0.16 | 0.11 | 0.51 | 0.029 | 0 | 0.001 | 0.001 | 0.02 | 0.03 | 0.04 | 0 | 0.019 | 0.004 | 0.2565333 | 0.7057667 | 166
661 | 0326N54200 | 0LL23019600 | 375 | 459 | 30.5 | Q235B | ZA4E8100 | 1209 | 14972 | 260 | 69.99 | 0.252 | 1023 | 817 | 13.2 | 3.715 | 5.302 | 0.09 | 0.19 | 0.83 | 0.03 | 0.002 | 0.002 | 0.004 | 0.02 | 0.04 | 0.04 | 0 | 0.015 | 0.0024 | 0.2407333 | 0.9685333 | 206
662 | 0330P21200 | 0LL23519600 | 303 | 454 | 35 | Q235B | EF4F6400 | 1179 | 14101 | 264 | 85 | 0.207 | 913 | 827 | 31.3 | 3.106 | 2.716 | 0.12 | 0.16 | 0.82 | 0.026 | 0.001 | 0.002 | 0.004 | 0.02 | 0.03 | 0.06 | 0.01 | 0.015 | 0.0031 | 0.2744 | 0.9792 | 86
663 | 0329N61200 | 0LL23520700 | 258 | 423 | 32 | Q235B | EF4F6400 | 1198 | 12768 | 264 | 120 | 0.189 | 913 | 870 | 84.7 | 2.2 | 1.417 | 0.12 | 0.14 | 0.84 | 0.031 | 0.002 | 0.002 | 0.002 | 0.02 | 0.03 | 0.04 | 0.01 | 0.015 | 0.0034 | 0.2737333 | 0.9975333 | 43
664 | 0329N70200 | 0LL23520800 | 270 | 429 | 37.5 | Q235B | EF4F6400 | 1195 | 12804 | 264 | 119.99 | 0.191 | 913 | 871 | 84.8 | 2.2 | 1.415 | 0.12 | 0.14 | 0.84 | 0.031 | 0.002 | 0.002 | 0.002 | 0.02 | 0.03 | 0.04 | 0.01 | 0.015 | 0.0034 | 0.2737333 | 0.9975333 | 42
665 | 0329M95100 | 0LL23811500 | 282 | 430 | 34.5 | Q235B | ZA4E8100 | 1149.5 | 0 | 121 | 120 | 0.189 | 895 | 864 | 8.14 | 2.2 | 1.417 | 0.18 | 0.13 | 0.25 | 0.024 | 0.001 | 0 | 0.002 | 0.01 | 0.02 | 0.04 | 0 | 0.017 | 0.0037 | 0.2316667 | 0.4563333 | 31
666 | 0329M95300 | 0LL23904300 | 275 | 423 | 38.5 | Q235B | ZA4E8100 | 1149.5 | 0 | 121 | 120 | 0.189 | 895 | 864 | 8.14 | 2.2 | 1.417 | 0.18 | 0.13 | 0.25 | 0.024 | 0.001 | 0 | 0.002 | 0.01 | 0.02 | 0.04 | 0 | 0.017 | 0.0037 | 0.2316667 | 0.4563333 | 31
667 | 0405N35800 | 0LL24420300 | 305 | 441 | 33 | Q235B | ZF4H6100 | 1223 | 12873 | 264 | 70 | 0.206 | 1091 | 836 | 11.5 | 3.771 | 6.087 | 0.16 | 0.11 | 0.52 | 0.032 | 0 | 0 | 0.001 | 0.02 | 0.04 | 0.06 | 0 | 0.016 | 0.0057 | 0.2626667 | 0.7266667 | 255
668 | 0405N67800 | 0LL24420900 | 312 | 445 | 28 | Q235B | ZA4E8100 | 1227 | 13205 | 264 | 70 | 0.207 | 1091 | 845 | 11.5 | 3.771 | 6.087 | 0.18 | 0.15 | 0.27 | 0.027 | 0 | 0 | 0.002 | 0.02 | 0.04 | 0.04 | 0 | 0.013 | 0.0066 | 0.237 | 0.497 | 246
669 | 0405N70800 | 0LL24421000 | 328 | 443 | 30.5 | Q235B | ZA4E8100 | 1229 | 13566 | 264 | 70 | 0.207 | 1067 | 827 | 11.5 | 3.771 | 6.087 | 0.18 | 0.15 | 0.27 | 0.027 | 0 | 0 | 0.002 | 0.02 | 0.04 | 0.04 | 0 | 0.013 | 0.0066 | 0.237 | 0.497 | 240
670 | 0405N73800 | 0LL24421100 | 335 | 449 | 32 | Q235B | ZA4E8100 | 1223 | 12966 | 264 | 70 | 0.205 | 1016 | 821 | 11.35 | 3.771 | 6.167 | 0.18 | 0.15 | 0.27 | 0.027 | 0 | 0 | 0.002 | 0.02 | 0.04 | 0.04 | 0 | 0.013 | 0.0066 | 0.237 | 0.497 | 195
671 | 0405P08600 | 0LL24421800 | 323 | 450 | 34 | Q235B | ZA4E8100 | 1231 | 14012 | 264 | 70 | 0.208 | 998 | 836 | 15.4 | 3.771 | 4.545 | 0.19 | 0.17 | 0.29 | 0.014 | 0 | 0 | 0.003 | 0.02 | 0.04 | 0.04 | 0.01 | 0.017 | 0.0036 | 0.2523333 | 0.5283333 | 162
672 | 0405P06600 | 0LL24421900 | 319 | 450 | 29 | Q235B | ZA4E8100 | 1233 | 13248 | 264 | 70 | 0.207 | 1080 | 849 | 11.35 | 3.771 | 6.167 | 0.19 | 0.17 | 0.29 | 0.014 | 0 | 0 | 0.003 | 0.02 | 0.04 | 0.04 | 0.01 | 0.017 | 0.0036 | 0.2523333 | 0.5283333 | 231
673 | 0405P18400 | 0LL24422000 | 349 | 473 | 28 | Q235B | ZA4E8100 | 1230 | 13273 | 264 | 69.99 | 0.306 | 965 | 838 | 19.4 | 3.772 | 3.608 | 0.19 | 0.17 | 0.29 | 0.014 | 0 | 0 | 0.003 | 0.02 | 0.04 | 0.04 | 0.01 | 0.017 | 0.0036 | 0.2523333 | 0.5283333 | 127
674 | 0405P20400 | 0LL24422100 | 358 | 483 | 26.5 | Q235B | ZA4E8100 | 1230 | 13458 | 264 | 70 | 0.306 | 953 | 830 | 19.4 | 3.771 | 3.608 | 0.19 | 0.17 | 0.29 | 0.014 | 0 | 0 | 0.003 | 0.02 | 0.04 | 0.04 | 0.01 | 0.017 | 0.0036 | 0.2523333 | 0.5283333 | 123
675 | 0401P45300 | 0LL24589600 | 262 | 419 | 36 | Q235B | ZA4E8100 | 1208 | 110734 | 302 | 90 | 0.254 | 872 | 831 | 31.6 | 3.356 | 2.848 | 0.09 | 0.27 | 0.53 | 0.036 | 0 | 0.001 | 0.004 | 0.02 | 0.03 | 0.04 | 0.01 | 0.02 | 0.0017 | 0.1918667 | 0.6617667 | 41
676 | 0401P50100 | 0LL24597600 | 265 | 431 | 38.5 | Q235B | DA4B8200 | 1223 | 15670 | 264 | 110 | 0.206 | 890 | 840 | 49.6 | 2.4 | 2.218 | 0.15 | 0.11 | 0.52 | 0.028 | 0 | 0 | 0.001 | 0.02 | 0.02 | 0.06 | 0.01 | 0.014 | 0.0054 | 0.2533333 | 0.6973333 | 50
677 | 0403M29200 | 0LL24598200 | 278 | 442 | 34 | Q235B | DA4B8200 | 1152 | 12368 | 260 | 100 | 0.232 | 888 | 844 | 49.6 | 2.6 | 2.016 | 0.16 | 0.11 | 0.53 | 0.034 | 0.005 | 0.005 | 0.002 | 0.05 | 0.06 | 0.07 | 0.01 | 0.016 | 0.0039 | 0.2726667 | 0.7583333 | 44
678 | 0401P80200 | 0LL24604600 | 289 | 452 | 27 | Q235B | ZA4E8100 | 1195 | 14190 | 302 | 90 | 0.245 | 859 | 829 | 31.5 | 3.356 | 2.857 | 0.1 | 0.25 | 0.56 | 0.028 | 0 | 0.001 | 0.003 | 0.02 | 0.03 | 0.06 | 0.01 | 0.02 | 0.0026 | 0.2108667 | 0.7021 | 30
679 | 0403M28100 | 0LL24604900 | 200 | 393 | 36.5 | Q235B | ZA4E8100 | 1197 | 17325 | 300 | 160 | 0.167 | 885 | 974 | 139.9 | 1.875 | 1.144 | 0.09 | 0.27 | 0.53 | 0.036 | 0 | 0.001 | 0.004 | 0.02 | 0.03 | 0.04 | 0.01 | 0.02 | 0.0017 | 0.1918667 | 0.6617667 | -89
680 | 0401P83200 | 0LL24607600 | 337 | 491 | 35 | Q235B | ZA4E8100 | 1220 | 15942 | 264 | 89.99 | 0.194 | 895 | 863 | 34.5 | 2.934 | 2.608 | 0.16 | 0.21 | 1.1 | 0.025 | 0.005 | 0 | 0.005 | 0.01 | 0.04 | 0.03 | 0 | 0.009 | 0.0038 | 0.3526667 | 1.3085 | 32
681 | 0410L53100 | 0LL24845100 | 263 | 418 | 33 | Q235B | EF4F6400 | 1172 | 19177 | 302 | 120 | 0.23 | 896 | 839 | 71.7 | 2.517 | 1.674 | 0.12 | 0.16 | 0.82 | 0.03 | 0.001 | 0.002 | 0.002 | 0.02 | 0.03 | 0.03 | 0 | 0.014 | 0.0033 | 0.2664 | 0.9770333 | 57
682 | 0410M55100 | 0LL24845200 | 258 | 424 | 40 | Q235B | EF4F6400 | 1170 | 19040 | 302 | 120 | 0.228 | 891 | 844 | 71.7 | 2.517 | 1.674 | 0.12 | 0.16 | 0.82 | 0.03 | 0.001 | 0.002 | 0.002 | 0.02 | 0.03 | 0.03 | 0 | 0.014 | 0.0033 | 0.2664 | 0.9770333 | 47
683 | 0405N46200 | 0LL25065300 | 307 | 457 | 37 | Q235B | DA4B8200 | 1223 | 12676 | 264 | 100 | 0.22 | 915 | 833 | 44.5 | 2.64 | 2.247 | 0.17 | 0.17 | 0.36 | 0.033 | 0 | 0.001 | 0.002 | 0.03 | 0.06 | 0.06 | 0 | 0.011 | 0.0044 | 0.2482 | 0.5987667 | 82
684 | 0405N58200 | 0LL25065400 | 308 | 451 | 35 | Q235B | DA4B8200 | 1221 | 12229 | 264 | 100 | 0.205 | 880 | 834 | 49.6 | 2.64 | 2.016 | 0.17 | 0.17 | 0.36 | 0.033 | 0 | 0.001 | 0.002 | 0.03 | 0.06 | 0.06 | 0 | 0.011 | 0.0044 | 0.2482 | 0.5987667 | 46
685 | 0405N65200 | 0LL25065500 | 290 | 443 | 30 | Q235B | DA4B8200 | 1221 | 12389 | 264 | 100 | 0.209 | 894 | 838 | 49.8 | 2.64 | 2.008 | 0.17 | 0.17 | 0.36 | 0.033 | 0 | 0.001 | 0.002 | 0.03 | 0.06 | 0.06 | 0 | 0.011 | 0.0044 | 0.2482 | 0.5987667 | 56
686 | 0405P87400 | 0LL25075800 | 324 | 453 | 33.5 | Q235B | ZA4E8100 | 1190 | 15533 | 264 | 75 | 0.198 | 887 | 798 | 24.7 | 3.52 | 3.036 | 0.18 | 0.12 | 0.25 | 0.013 | 0 | 0 | 0.002 | 0.01 | 0.03 | 0.04 | 0 | 0.009 | 0.0042 | 0.2323333 | 0.466 | 89
687 | 0405P72200 | 0LL25075900 | 246 | 418 | 36 | Q235B | ZA4E8100 | 1203 | 13377 | 264 | 89.99 | 0.253 | 897 | 866 | 39.6 | 2.934 | 2.272 | 0.18 | 0.12 | 0.25 | 0.013 | 0 | 0 | 0.002 | 0.01 | 0.03 | 0.04 | 0 | 0.009 | 0.0042 | 0.2323333 | 0.466 | 31
688 | 0405P80200 | 0LL25076000 | 247 | 420 | 39 | Q235B | ZA4E8100 | 1197 | 13354 | 264 | 90 | 0.213 | 916 | 858 | 34.6 | 2.933 | 2.601 | 0.18 | 0.12 | 0.25 | 0.013 | 0 | 0 | 0.002 | 0.01 | 0.03 | 0.04 | 0 | 0.009 | 0.0042 | 0.2323333 | 0.466 | 58
689 | 0405P81400 | 0LL25076100 | 266 | 426 | 38 | Q235B | ZA4E8100 | 1192 | 13509 | 264 | 90 | 0.215 | 916 | 858 | 29.8 | 2.933 | 3.02 | 0.18 | 0.12 | 0.25 | 0.013 | 0 | 0 | 0.002 | 0.01 | 0.03 | 0.04 | 0 | 0.009 | 0.0042 | 0.2323333 | 0.466 | 58
690 | 0405P86300 | 0LL25076200 | 285 | 440 | 35.5 | Q235B | ZA4E8100 | 1208 | 14395 | 264 | 90 | 0.26 | 935 | 860 | 29.7 | 2.933 | 3.03 | 0.18 | 0.12 | 0.25 | 0.013 | 0 | 0 | 0.002 | 0.01 | 0.03 | 0.04 | 0 | 0.009 | 0.0042 | 0.2323333 | 0.466 | 75
691 | 0405Q02600 | 0LL25077300 | 293 | 424 | 34.5 | Q235B | ZA4E8100 | 1228 | 14261 | 264 | 70 | 0.211 | 934 | 866 | 19.7 | 3.771 | 3.553 | 0.18 | 0.12 | 0.26 | 0.016 | 0 | 0 | 0.003 | 0.02 | 0.04 | 0.05 | 0 | 0.014 | 0.0038 | 0.2373333 | 0.4865 | 68
692 | 0405Q08600 | 0LL25077400 | 283 | 427 | 29.5 | Q235B | ZA4E8100 | 1212 | 14288 | 264 | 79.99 | 0.225 | 933 | 877 | 19.7 | 3.3 | 4.06 | 0.18 | 0.12 | 0.26 | 0.016 | 0 | 0 | 0.003 | 0.02 | 0.04 | 0.05 | 0 | 0.014 | 0.0038 | 0.2373333 | 0.4865 | 56
693 | 0405Q12600 | 0LL25077500 | 270 | 405 | 35 | Q235B | ZA4E8100 | 1202 | 14558 | 264 | 79.99 | 0.23 | 972 | 853 | 19.7 | 3.3 | 4.06 | 0.18 | 0.12 | 0.26 | 0.016 | 0 | 0 | 0.003 | 0.02 | 0.04 | 0.05 | 0 | 0.014 | 0.0038 | 0.2373333 | 0.4865 | 119
694 | 0405P92400 | 0LL25078200 | 309 | 431 | 34.5 | Q235B | ZA4E8100 | 1222 | 14880 | 264 | 75 | 0.197 | 961 | 852 | 24.7 | 3.52 | 3.036 | 0.17 | 0.17 | 0.27 | 0.024 | 0 | 0 | 0.007 | 0.02 | 0.04 | 0.03 | 0 | 0.008 | 0.0025 | 0.225 | 0.4871667 | 109
695 | 0405P99400 | 0LL25078300 | 313 | 439 | 35.5 | Q235B | ZA4E8100 | 1196 | 14553 | 264 | 75 | 0.218 | 933 | 855 | 24.7 | 3.52 | 3.036 | 0.17 | 0.17 | 0.27 | 0.024 | 0 | 0 | 0.007 | 0.02 | 0.04 | 0.03 | 0 | 0.008 | 0.0025 | 0.225 | 0.4871667 | 78
696 | 0405P88300 | 0LL25078500 | 289 | 440 | 36 | Q235B | ZA4E8100 | 1188 | 15627 | 264 | 79.99 | 0.267 | 913 | 841 | 29.8 | 3.3 | 2.684 | 0.17 | 0.17 | 0.27 | 0.024 | 0 | 0 | 0.007 | 0.02 | 0.04 | 0.03 | 0 | 0.008 | 0.0025 | 0.225 | 0.4871667 | 72
697 | 0405Q16600 | 0LL25079400 | 341 | 459 | 27 | Q235B | ZA4E8100 | 1207 | 14418 | 264 | 75 | 0.218 | 972 | 847 | 19.7 | 3.52 | 3.807 | 0.18 | 0.1 | 0.26 | 0.016 | 0 | 0 | 0.001 | 0.01 | 0.04 | 0.07 | 0 | 0.017 | 0.0063 | 0.2406667 | 0.4868333 | 125
698 | 0405Q24600 | 0LL25079500 | 312 | 440 | 30.5 | Q235B | ZA4E8100 | 1199 | 14550 | 264 | 74.99 | 0.218 | 974 | 851 | 19.7 | 3.52 | 3.807 | 0.18 | 0.1 | 0.26 | 0.016 | 0 | 0 | 0.001 | 0.01 | 0.04 | 0.07 | 0 | 0.017 | 0.0063 | 0.2406667 | 0.4868333 | 123
699 | 0405Q27600 | 0LL25079600 | 277 | 425 | 30 | Q235B | ZA4E8100 | 1193 | 13836 | 264 | 81.99 | 0.218 | 974 | 862 | 19.7 | 3.22 | 4.162 | 0.18 | 0.1 | 0.26 | 0.016 | 0 | 0 | 0.001 | 0.01 | 0.04 | 0.07 | 0 | 0.017 | 0.0063 | 0.2406667 | 0.4868333 | 112
700 | 0405Q32600 | 0LL25079700 | 277 | 426 | 28.5 | Q235B | ZA4E8100 | 1199 | 13811 | 264 | 82 | 0.223 | 996 | 867 | 19.7 | 3.22 | 4.162 | 0.18 | 0.1 | 0.26 | 0.016 | 0 | 0 | 0.001 | 0.01 | 0.04 | 0.07 | 0 | 0.017 | 0.0063 | 0.2406667 | 0.4868333 | 129
701 | 0405Q33600 | 0LL25081000 | 314 | 445 | 31 | Q235B | ZA4E8100 | 1183 | 13291 | 264 | 82 | 0.216 | 962 | 846 | 19.7 | 3.22 | 4.162 | 0.18 | 0.11 | 0.27 | 0.012 | 0 | 0 | 0.002 | 0.02 | 0.05 | 0.06 | 0 | 0.013 | 0.0042 | 0.2416667 | 0.5066667 | 116
702 | 0405Q38500 | 0LL25081100 | 311 | 436 | 32.5 | Q235B | ZA4E8100 | 1190 | 13723 | 264 | 70 | 0.267 | 965 | 871 | 19.4 | 3.771 | 3.608 | 0.18 | 0.11 | 0.27 | 0.012 | 0 | 0 | 0.002 | 0.02 | 0.05 | 0.06 | 0 | 0.013 | 0.0042 | 0.2416667 | 0.5066667 | 94
703 | 0405Q41500 | 0LL25081200 | 293 | 439 | 31.5 | Q235B | ZA4E8100 | 1182 | 13011 | 264 | 75 | 0.268 | 977 | 866 | 19.4 | 3.52 | 3.866 | 0.18 | 0.11 | 0.27 | 0.012 | 0 | 0 | 0.002 | 0.02 | 0.05 | 0.06 | 0 | 0.013 | 0.0042 | 0.2416667 | 0.5066667 | 111
704 | 0405Q54800 | 0LL25081900 | 320 | 451 | 32 | Q235B | ZA4E8100 | 1194 | 13601 | 264 | 75 | 0.218 | 1001 | 842 | 15.7 | 3.52 | 4.777 | 0.19 | 0.1 | 0.27 | 0.015 | 0 | 0 | 0.001 | 0.02 | 0.06 | 0.09 | 0 | 0.025 | 0.0065 | 0.2583333 | 0.5278333 | 159
705 | 0405Q56800 | 0LL25082000 | 299 | 443 | 33 | Q235B | ZA4E8100 | 1197 | 13653 | 264 | 75 | 0.217 | 993 | 839 | 15.7 | 3.52 | 4.777 | 0.19 | 0.1 | 0.27 | 0.015 | 0 | 0 | 0.001 | 0.02 | 0.06 | 0.09 | 0 | 0.025 | 0.0065 | 0.2583333 | 0.5278333 | 154
706 | 0405Q59800 | 0LL25082100 | 297 | 439 | 35 | Q235B | ZA4E8100 | 1202 | 13353 | 264 | 81.99 | 0.215 | 1033 | 859 | 14.7 | 3.22 | 5.578 | 0.19 | 0.1 | 0.27 | 0.015 | 0 | 0 | 0.001 | 0.02 | 0.06 | 0.09 | 0 | 0.025 | 0.0065 | 0.2583333 | 0.5278333 | 174
707 | 0405Q53600 | 0LL25082200 | 332 | 457 | 29.5 | Q235B | ZA4E8100 | 1195 | 13648 | 264 | 75 | 0.217 | 973 | 840 | 17.7 | 3.52 | 4.237 | 0.19 | 0.1 | 0.27 | 0.015 | 0 | 0 | 0.001 | 0.02 | 0.06 | 0.09 | 0 | 0.025 | 0.0065 | 0.2583333 | 0.5278333 | 133
708 | 0405Q62800 | 0LL25083100 | 313 | 444 | 35 | Q235B | ZA4E8100 | 1204 | 14011 | 264 | 75 | 0.218 | 1011 | 849 | 13.7 | 3.52 | 5.474 | 0.19 | 0.12 | 0.26 | 0.014 | 0.001 | 0 | 0.003 | 0.03 | 0.06 | 0.07 | 0 | 0.019 | 0.0045 | 0.2533333 | 0.5175 | 162
709 | 0405Q72800 | 0LL25083200 | 276 | 432 | 34 | Q235B | ZA4E8100 | 1210 | 13734 | 264 | 79.99 | 0.199 | 1032 | 878 | 13.7 | 3.3 | 5.839 | 0.19 | 0.12 | 0.26 | 0.014 | 0.001 | 0 | 0.003 | 0.03 | 0.06 | 0.07 | 0 | 0.019 | 0.0045 | 0.2533333 | 0.5175 | 154
710 | 0405Q76800 | 0LL25083300 | 307 | 441 | 32 | Q235B | ZA4E8100 | 1212 | 14034 | 264 | 75 | 0.217 | 1044 | 848 | 11.7 | 3.52 | 6.41 | 0.19 | 0.12 | 0.26 | 0.014 | 0.001 | 0 | 0.003 | 0.03 | 0.06 | 0.07 | 0 | 0.019 | 0.0045 | 0.2533333 | 0.5175 | 196
711 | 0405Q79800 | 0LL25084000 | 311 | 448 | 37 | Q235B | ZA4E8100 | 1209 | 14013 | 264 | 75 | 0.216 | 1044 | 839 | 11.7 | 3.52 | 6.41 | 0.18 | 0.12 | 0.26 | 0.017 | 0 | 0 | 0.002 | 0.02 | 0.04 | 0.06 | 0 | 0.021 | 0.005 | 0.2393333 | 0.487 | 205
712 | 0405Q90800 | 0LL25084100 | 306 | 434 | 37.5 | Q235B | ZA4E8100 | 1210 | 14029 | 264 | 75 | 0.217 | 1043 | 840 | 11.7 | 3.52 | 6.41 | 0.18 | 0.12 | 0.26 | 0.017 | 0 | 0 | 0.002 | 0.02 | 0.04 | 0.06 | 0 | 0.021 | 0.005 | 0.2393333 | 0.487 | 203
713 | 0406K05800 | 0LL25084200 | 323 | 439 | 30 | Q235B | ZA4E8100 | 1202 | 17316 | 264 | 70 | 0.238 | 1092 | 842 | 11.55 | 3.771 | 6.061 | 0.18 | 0.12 | 0.26 | 0.017 | 0 | 0 | 0.002 | 0.02 | 0.04 | 0.06 | 0 | 0.021 | 0.005 | 0.2393333 | 0.487 | 250
714 | 0405P56800 | 0LL25084900 | 300 | 436 | 31.5 | Q235B | ZA4E8100 | 1237 | 14926 | 264 | 80 | 0.195 | 1123 | 848 | 9.7 | 3.3 | 8.247 | 0.19 | 0.13 | 0.26 | 0.017 | 0 | 0 | 0.004 | 0.02 | 0.04 | 0.06 | 0 | 0.016 | 0.0026 | 0.2493333 | 0.4973333 | 275
715 | 0405P43A00 | 0LL25085000 | 303 | 440 | 34 | Q235B | ZA4E8100 | 1228 | 14606 | 264 | 74.99 | 0.217 | 1086 | 839 | 11.7 | 3.52 | 6.409 | 0.19 | 0.13 | 0.26 | 0.017 | 0 | 0 | 0.004 | 0.02 | 0.04 | 0.06 | 0 | 0.016 | 0.0026 | 0.2493333 | 0.4973333 | 247
716 | 0405P49800 | 0LL25085100 | 306 | 440 | 34 | Q235B | ZA4E8100 | 1235 | 15162 | 264 | 80 | 0.188 | 1123 | 843 | 9.7 | 3.3 | 8.247 | 0.19 | 0.13 | 0.26 | 0.017 | 0 | 0 | 0.004 | 0.02 | 0.04 | 0.06 | 0 | 0.016 | 0.0026 | 0.2493333 | 0.4973333 | 280
717 | 0405P56800 | 0LL25085200 | 301 | 431 | 30 | Q235B | ZA4E8100 | 1237 | 14926 | 264 | 80 | 0.195 | 1123 | 848 | 9.7 | 3.3 | 8.247 | 0.19 | 0.13 | 0.26 | 0.017 | 0 | 0 | 0.004 | 0.02 | 0.04 | 0.06 | 0 | 0.016 | 0.0026 | 0.2493333 | 0.4973333 | 275
718 | 0405P58800 | 0LL25086700 | 327 | 448 | 31 | Q235B | ZA4E8100 | 1232 | 14794 | 264 | 80 | 0.226 | 1103 | 832 | 9.7 | 3.3 | 8.247 | 0.18 | 0.13 | 0.26 | 0.017 | 0 | 0 | 0.001 | 0.02 | 0.04 | 0.06 | 0.01 | 0.013 | 0.0028 | 0.2413333 | 0.488 | 271
719 | 0405P71800 | 0LL25086800 | 285 | 426 | 32 | Q235B | ZA4E8100 | 1220 | 14589 | 264 | 70 | 0.21 | 1069 | 858 | 13.7 | 3.771 | 5.109 | 0.18 | 0.13 | 0.26 | 0.017 | 0 | 0 | 0.001 | 0.02 | 0.04 | 0.06 | 0.01 | 0.013 | 0.0028 | 0.2413333 | 0.488 | 211
720 | 0405P73800 | 0LL25086900 | 262 | 412 | 31.5 | Q235B | ZA4E8100 | 1225 | 14958 | 264 | 75 | 0.178 | 1041 | 854 | 13.7 | 3.52 | 5.474 | 0.18 | 0.13 | 0.26 | 0.017 | 0 | 0 | 0.001 | 0.02 | 0.04 | 0.06 | 0.01 | 0.013 | 0.0028 | 0.2413333 | 0.488 | 187
721 | 0405P24800 | 0LL25093500 | 329 | 457 | 33 | Q235B | ZA4E8100 | 1237 | 13503 | 264 | 69.99 | 0.199 | 1118 | 839 | 9.7 | 3.772 | 7.215 | 0.18 | 0.15 | 0.26 | 0.017 | 0 | 0 | 0.003 | 0.02 | 0.03 | 0.04 | 0 | 0.023 | 0.0043 | 0.2346667 | 0.477 | 279
722 | 0405P33800 | 0LL25093600 | 333 | 456 | 32 | Q235B | ZA4E8100 | 1236 | 13723 | 264 | 70 | 0.206 | 1134 | 841 | 9.7 | 3.771 | 7.216 | 0.18 | 0.15 | 0.26 | 0.017 | 0 | 0 | 0.003 | 0.02 | 0.03 | 0.04 | 0 | 0.023 | 0.0043 | 0.2346667 | 0.477 | 293
723 | 0405P36800 | 0LL25093700 | 327 | 445 | 31 | Q235B | ZA4E8100 | 1233 | 13441 | 264 | 70 | 0.207 | 1134 | 834 | 9.7 | 3.771 | 7.216 | 0.18 | 0.15 | 0.26 | 0.017 | 0 | 0 | 0.003 | 0.02 | 0.03 | 0.04 | 0 | 0.023 | 0.0043 | 0.2346667 | 0.477 | 300
724 | 0405P40400 | 0LL25093800 | 335 | 445 | 29.5 | Q235B | ZA4E8100 | 1234 | 13679 | 264 | 69.99 | 0.209 | 967 | 829 | 19.7 | 3.772 | 3.553 | 0.18 | 0.15 | 0.26 | 0.017 | 0 | 0 | 0.003 | 0.02 | 0.03 | 0.04 | 0 | 0.023 | 0.0043 | 0.2346667 | 0.477 | 138
725 | 0405N43600 | 0LL25813700 | 336 | 464 | 33.5 | Q235B | ZF4H6100 | 1218 | 12848 | 264 | 70 | 0.205 | 1001 | 844 | 15.7 | 3.771 | 4.459 | 0.16 | 0.13 | 0.53 | 0.03 | 0 | 0.001 | 0.002 | 0.02 | 0.04 | 0.05 | 0 | 0.014 | 0.0039 | 0.2625333 | 0.7369333 | 157
726 | 0405N43600 | 0LL25813800 | 325 | 458 | 31.5 | Q235B | ZF4H6100 | 1218 | 12848 | 264 | 70 | 0.205 | 1001 | 844 | 15.7 | 3.771 | 4.459 | 0.16 | 0.13 | 0.53 | 0.03 | 0 | 0.001 | 0.002 | 0.02 | 0.04 | 0.05 | 0 | 0.014 | 0.0039 | 0.2625333 | 0.7369333 | 157
727 | 0405N42600 | 0LL25813900 | 315 | 454 | 34 | Q235B | ZF4H6100 | 1208 | 12932 | 264 | 70 | 0.205 | 1070 | 847 | 11.7 | 3.771 | 5.983 | 0.16 | 0.13 | 0.53 | 0.03 | 0 | 0.001 | 0.002 | 0.02 | 0.04 | 0.05 | 0 | 0.014 | 0.0039 | 0.2625333 | 0.7369333 | 223
728 | 0405N55400 | 0LL25814000 | 347 | 464 | 31 | Q235B | ZF4H6100 | 1229 | 13109 | 264 | 70 | 0.208 | 950 | 830 | 17.7 | 3.771 | 3.955 | 0.16 | 0.13 | 0.53 | 0.03 | 0 | 0.001 | 0.002 | 0.02 | 0.04 | 0.05 | 0 | 0.014 | 0.0039 | 0.2625333 | 0.7369333 | 120
729 | 0405N78400 | 0LL25815700 | 360 | 471 | 30 | Q235B | ZA4E8100 | 1224 | 13633 | 264 | 70 | 0.33 | 966 | 831 | 19.7 | 3.771 | 3.553 | 0.19 | 0.12 | 0.26 | 0.015 | 0 | 0 | 0.002 | 0.02 | 0.04 | 0.04 | 0 | 0.013 | 0.0047 | 0.2453333 | 0.496 | 135
730 | 0405N92200 | 0LL25815800 | 275 | 442 | 38 | Q235B | ZA4E8100 | 1223 | 13712 | 264 | 90 | 0.219 | 896 | 846 | 39.6 | 2.933 | 2.273 | 0.19 | 0.12 | 0.26 | 0.015 | 0 | 0 | 0.002 | 0.02 | 0.04 | 0.04 | 0 | 0.013 | 0.0047 | 0.2453333 | 0.496 | 50
731 | 0405N80300 | 0LL25815900 | 302 | 450 | 31 | Q235B | ZA4E8100 | 1210 | 12736 | 264 | 90 | 0.204 | 868 | 831 | 31.4 | 2.933 | 2.866 | 0.19 | 0.12 | 0.26 | 0.015 | 0 | 0 | 0.002 | 0.02 | 0.04 | 0.04 | 0 | 0.013 | 0.0047 | 0.2453333 | 0.496 | 37
732 | 0405N86200 | 0LL25816000 | 274 | 438 | 38 | Q235B | ZA4E8100 | 1213 | 12921 | 264 | 90 | 0.176 | 897 | 831 | 31.5 | 2.933 | 2.857 | 0.19 | 0.12 | 0.26 | 0.015 | 0 | 0 | 0.002 | 0.02 | 0.04 | 0.04 | 0 | 0.013 | 0.0047 | 0.2453333 | 0.496 | 66
733 | 0405N98400 | 0LL25816900 | 317 | 442 | 28 | Q235B | ZA4E8100 | 1226 | 13470 | 264 | 74.99 | 0.208 | 954 | 852 | 19.7 | 3.52 | 3.807 | 0.18 | 0.12 | 0.27 | 0.014 | 0 | 0 | 0.001 | 0.02 | 0.05 | 0.05 | 0 | 0.019 | 0.0043 | 0.2396667 | 0.5065 | 102
734 | 0405P00400 | 0LL25817000 | 310 | 449 | 32 | Q235B | ZA4E8100 | 1220 | 13179 | 264 | 80 | 0.253 | 924 | 840 | 24.8 | 3.3 | 3.226 | 0.18 | 0.12 | 0.27 | 0.014 | 0 | 0 | 0.001 | 0.02 | 0.05 | 0.05 | 0 | 0.019 | 0.0043 | 0.2396667 | 0.5065 | 84
735 | 0405N98400 | 0LL25817100 | 325 | 453 | 30 | Q235B | ZA4E8100 | 1226 | 13470 | 264 | 74.99 | 0.208 | 954 | 852 | 19.7 | 3.52 | 3.807 | 0.18 | 0.12 | 0.27 | 0.014 | 0 | 0 | 0.001 | 0.02 | 0.05 | 0.05 | 0 | 0.019 | 0.0043 | 0.2396667 | 0.5065 | 102
736 | 0405P07300 | 0LL25817200 | 290 | 455 | 34.5 | Q235B | ZA4E8100 | 1219 | 12796 | 264 | 90 | 0.231 | 896 | 855 | 35.6 | 2.933 | 2.528 | 0.18 | 0.12 | 0.27 | 0.014 | 0 | 0 | 0.001 | 0.02 | 0.05 | 0.05 | 0 | 0.019 | 0.0043 | 0.2396667 | 0.5065 | 41
737 | 0405P05300 | 0LL25817300 | 281 | 446 | 34.5 | Q235B | ZA4E8100 | 1217 | 12997 | 264 | 80 | 0.255 | 896 | 840 | 29.8 | 3.3 | 2.685 | 0.18 | 0.12 | 0.27 | 0.014 | 0 | 0 | 0.001 | 0.02 | 0.05 | 0.05 | 0 | 0.019 | 0.0043 | 0.2396667 | 0.5065 | 56
738 | 0407L27400 | 0LL26241500 | 361 | 463 | 30 | Q235B | ZA4E8100 | 1217 | 13881 | 264 | 75 | 0.246 | 1102 | 836 | 9.7 | 3.52 | 7.732 | 0.18 | 0.13 | 0.27 | 0.027 | 0 | 0 | 0.003 | 0.02 | 0.04 | 0.07 | 0 | 0.016 | 0.0037 | 0.243 | 0.4978333 | 266
739 | 0407L34400 | 0LL26241600 | 320 | 434 | 28.5 | Q235B | ZA4E8100 | 1177 | 13539 | 264 | 70 | 0.269 | 965 | 841 | 19.7 | 3.771 | 3.553 | 0.18 | 0.13 | 0.27 | 0.027 | 0 | 0 | 0.003 | 0.02 | 0.04 | 0.07 | 0 | 0.016 | 0.0037 | 0.243 | 0.4978333 | 124
740 | 0407L41300 | 0LL26241700 | 319 | 442 | 27 | Q235B | ZA4E8100 | 1179 | 13461 | 264 | 69.99 | 0.26 | 957 | 847 | 19.7 | 3.772 | 3.553 | 0.18 | 0.13 | 0.27 | 0.027 | 0 | 0 | 0.003 | 0.02 | 0.04 | 0.07 | 0 | 0.016 | 0.0037 | 0.243 | 0.4978333 | 110
741 | 0407L33200 | 0LL26241800 | 290 | 440 | 28 | Q235B | ZA4E8100 | 1156 | 12941 | 264 | 90 | 0.232 | 895 | 833 | 29.44 | 2.933 | 3.057 | 0.18 | 0.13 | 0.27 | 0.027 | 0 | 0 | 0.003 | 0.02 | 0.04 | 0.07 | 0 | 0.016 | 0.0037 | 0.243 | 0.4978333 | 62
742 | 0407L48400 | 0LL26242700 | 275 | 414 | 39.5 | Q235B | ZA4E8100 | 1204 | 13386 | 264 | 75 | 0.247 | 1076 | 809 | 9.7 | 3.52 | 7.732 | 0.17 | 0.1 | 0.26 | 0.015 | 0 | 0 | 0.002 | 0.02 | 0.04 | 0.08 | 0 | 0.022 | 0.0048 | 0.2333333 | 0.4773333 | 267
743 | 0407L55800 | 0LL26242900 | 396 | 558 | 34 | Q235B | ZA4E8100 | 1214 | 13464 | 264 | 78 | 0.239 | 1073 | 840 | 11.55 | 3.385 | 6.753 | 0.17 | 0.1 | 0.26 | 0.015 | 0 | 0 | 0.002 | 0.02 | 0.04 | 0.08 | 0 | 0.022 | 0.0048 | 0.2333333 | 0.4773333 | 233
744 | 0407L52400 | 0LL26243000 | 310 | 426 | 34 | Q235B | ZA4E8100 | 1186 | 13522 | 264 | 70 | 0.253 | 1004 | 850 | 19.7 | 3.771 | 3.553 | 0.17 | 0.1 | 0.26 | 0.015 | 0 | 0 | 0.002 | 0.02 | 0.04 | 0.08 | 0 | 0.022 | 0.0048 | 0.2333333 | 0.4773333 | 154
745 | 0407N30300 | 0LL26430500 | 317 | 427 | 29.5 | Q235B | ZA4E8100 | 1214 | 16377 | 264 | 74.99 | 0.265 | 943 | 847 | 19.5 | 3.52 | 3.846 | 0.15 | 0.11 | 0.52 | 0.024 | 0 | 0.001 | 0.003 | 0.01 | 0.03 | 0.04 | 0 | 0.013 | 0.0044 | 0.2475333 | 0.7057667 | 96
746 | 0408Q79100 | 0LL26596300 | 259 | 432 | 35 | Q235B | EF4F6400 | 1195 | 13638 | 302 | 120 | 0.22 | 906 | 849 | 70.9 | 2.517 | 1.693 | 0.11 | 0.16 | 0.84 | 0.028 | 0.001 | 0.002 | 0.002 | 0.02 | 0.04 | 0.04 | 0.01 | 0.013 | 0.0029 | 0.2644 | 0.9982 | 57
747 | 0408Q82100 | 0LL26596400 | 257 | 437 | 29 | Q235B | EF4F6400 | 1193 | 13548 | 302 | 120 | 0.218 | 906 | 868 | 70.9 | 2.517 | 1.693 | 0.11 | 0.16 | 0.84 | 0.028 | 0.001 | 0.002 | 0.002 | 0.02 | 0.04 | 0.04 | 0.01 | 0.013 | 0.0029 | 0.2644 | 0.9982 | 38
748 | 0408P51A00 | 0LL26913700 | 330 | 451 | 32.5 | Q235B | ZA4E8100 | 1197 | 16011 | 264 | 75 | 0.214 | 1089 | 818 | 9.9 | 3.52 | 7.576 | 0.18 | 0.12 | 0.26 | 0.017 | 0 | 0 | 0.002 | 0.02 | 0.04 | 0.06 | 0 | 0.021 | 0.005 | 0.2393333 | 0.487 | 271
749 | 0408P50800 | 0LL26914600 | 314 | 432 | 37 | Q235B | ZA4E8100 | 1235 | 17396 | 264 | 69.99 | 0.241 | 1106 | 842 | 9.9 | 3.772 | 7.07 | 0.15 | 0.11 | 0.52 | 0.024 | 0 | 0.001 | 0.003 | 0.01 | 0.03 | 0.04 | 0 | 0.013 | 0.0044 | 0.2475333 | 0.7057667 | 264
750 | 0413L96400 | 0LL26989500 | 327 | 449 | 32.5 | Q235B | ZA4E8100 | 1218 | 15267 | 264 | 80 | 0.241 | 1095 | 817 | 9.9 | 3.3 | 8.081 | 0.18 | 0.14 | 0.28 | 0.017 | 0 | 0 | 0.004 | 0.02 | 0.03 | 0.04 | 0 | 0.015 | 0.0022 | 0.238 | 0.4966667 | 278
751 | 0413M00400 | 0LL26989600 | 260 | 473 | 31.5 | Q235B | ZA4E8100 | 1217 | 12993 | 264 | 80 | 0.24 | 1069 | 821 | 9.9 | 3.3 | 8.081 | 0.18 | 0.14 | 0.28 | 0.017 | 0 | 0 | 0.004 | 0.02 | 0.03 | 0.04 | 0 | 0.015 | 0.0022 | 0.238 | 0.4966667 | 248
752 | 0413M52800 | 0LL26990700 | 345 | 468 | 34.5 | Q235B | ZA4E8100 | 1217 | 13176 | 264 | 75 | 0.213 | 1106 | 845 | 9.9 | 3.52 | 7.576 | 0.18 | 0.13 | 0.27 | 0.009 | 0 | 0 | 0.003 | 0.01 | 0.03 | 0.05 | 0 | 0.016 | 0.0032 | 0.2376667 | 0.4868333 | 261
753 | 0413M55800 | 0LL26990800 | 319 | 440 | 35.5 | Q235B | ZA4E8100 | 1221 | 13046 | 264 | 75 | 0.212 | 1108 | 842 | 9.9 | 3.52 | 7.576 | 0.18 | 0.13 | 0.27 | 0.009 | 0 | 0 | 0.003 | 0.01 | 0.03 | 0.05 | 0 | 0.016 | 0.0032 | 0.2376667 | 0.4868333 | 266
754 | 0413M59800 | 0LL26990900 | 320 | 446 | 34 | Q235B | ZA4E8100 | 1217 | 13148 | 264 | 75 | 0.21 | 1105 | 841 | 9.9 | 3.52 | 7.576 | 0.18 | 0.13 | 0.27 | 0.009 | 0 | 0 | 0.003 | 0.01 | 0.03 | 0.05 | 0 | 0.016 | 0.0032 | 0.2376667 | 0.4868333 | 264
755 | 0413M04800 | 0LL26991600 | 359 | 476 | 32.5 | Q235B | ZA4E8100 | 1214 | 12558 | 264 | 80 | 0.199 | 1056 | 833 | 9.7 | 3.3 | 8.247 | 0.18 | 0.14 | 0.27 | 0.022 | 0 | 0 | 0.002 | 0.02 | 0.03 | 0.05 | 0.01 | 0.013 | 0.0025 | 0.2403333 | 0.4878333 | 223
756 | 0413M08400 | 0LL26991700 | 371 | 482 | 31 | Q235B | ZA4E8100 | 1212 | 12445 | 264 | 79.99 | 0.235 | 1098 | 824 | 9.7 | 3.3 | 8.246 | 0.18 | 0.14 | 0.27 | 0.022 | 0 | 0 | 0.002 | 0.02 | 0.03 | 0.05 | 0.01 | 0.013 | 0.0025 | 0.2403333 | 0.4878333 | 274
757 | 0413M12400 | 0LL26991800 | 300 | 447 | 32.5 | Q235B | ZA4E8100 | 1209 | 12325 | 264 | 80 | 0.242 | 1088 | 825 | 9.9 | 3.3 | 8.081 | 0.18 | 0.14 | 0.27 | 0.022 | 0 | 0 | 0.002 | 0.02 | 0.03 | 0.05 | 0.01 | 0.013 | 0.0025 | 0.2403333 | 0.4878333 | 263
758 | 0410L52100 | 0LL27000300 | 299 | 438 | 36.5 | Q235B | EF4F6400 | 1176 | 18629 | 302 | 120 | 0.228 | 896 | 858 | 71.7 | 2.517 | 1.674 | 0.12 | 0.16 | 0.82 | 0.03 | 0.001 | 0.002 | 0.002 | 0.02 | 0.03 | 0.03 | 0 | 0.014 | 0.0033 | 0.2664 | 0.9770333 | 38
759 | 0410L54100 | 0LL27000900 | 269 | 426 | 38 | Q235B | EF4F6400 | 1175 | 18899 | 302 | 120 | 0.235 | 894 | 846 | 71.6 | 2.517 | 1.676 | 0.11 | 0.16 | 0.84 | 0.028 | 0.001 | 0.002 | 0.002 | 0.02 | 0.04 | 0.04 | 0.01 | 0.013 | 0.0029 | 0.2644 | 0.9982 | 48
760 | 0410M51100 | 0LL27001900 | 270 | 420 | 39.5 | Q235B | EF4F6400 | 1173 | 19240 | 302 | 120 | 0.233 | 894 | 845 | 71.7 | 2.517 | 1.674 | 0.11 | 0.16 | 0.84 | 0.028 | 0.001 | 0.002 | 0.002 | 0.02 | 0.04 | 0.04 | 0.01 | 0.013 | 0.0029 | 0.2644 | 0.9982 | 49
761 | 0410K27400 | 0LL27026600 | 331 | 444 | 34.5 | Q235B | ZF4H6100 | 1224 | 17119 | 264 | 75 | 0.244 | 1114 | 826 | 9.9 | 3.52 | 7.576 | 0.15 | 0.13 | 0.53 | 0.017 | 0 | 0.001 | 0.002 | 0.03 | 0.03 | 0.06 | 0.01 | 0.02 | 0.004 | 0.2565333 | 0.7181 | 288
762 | 0412M98100 | 0LL27118900 | 334 | 455 | 31 | Q235B | EF4G8100 | 1214 | 15341 | 264 | 75 | 0.186 | 1117 | 847 | 9.3 | 3.52 | 8.065 | 0.16 | 0.12 | 0.53 | 0.028 | 0 | 0.001 | 0.001 | 0.01 | 0.03 | 0.06 | 0.01 | 0.015 | 0.0044 | 0.2652 | 0.7277667 | 270
763 | 0412M95100 | 0LL27135300 | 300 | 461 | 38.5 | Q235B | ED4A7100 | 1158 | 14182 | 264 | 120 | 0.199 | 894 | 854 | 64.7 | 2.2 | 1.855 | 0.15 | 0.23 | 0.62 | 0.028 | 0.001 | 0.001 | 0.002 | 0.01 | 0.03 | 0.06 | 0 | 0.017 | 0.0033 | 0.2682 | 0.8107667 | 40
764 | 0412M96100 | 0LL27135400 | 301 | 455 | 36.5 | Q235B | ED4A7100 | 1170 | 14439 | 264 | 100 | 0.229 | 872 | 826 | 49.5 | 2.64 | 2.02 | 0.15 | 0.23 | 0.62 | 0.028 | 0.001 | 0.001 | 0.002 | 0.01 | 0.03 | 0.06 | 0 | 0.017 | 0.0033 | 0.2682 | 0.8107667 | 46
765 | 0409P04100 | 0LL27201200 | 339 | 476 | 38.5 | Q235B | EF4F6400 | 1187 | 15476 | 302 | 90 | 0.172 | 917 | 881 | 31.3 | 3.356 | 2.875 | 0.12 | 0.15 | 0.85 | 0.03 | 0.001 | 0.001 | 0.004 | 0.02 | 0.03 | 0.03 | 0.01 | 0.011 | 0.0034 | 0.2732 | 1.007267 | 36
766 | 0411K38100 | 0LL27355000 | 250 | 418 | 33.5 | Q235B | EF4F6400 | 1150 | 14467 | 302 | 120 | 0.202 | 877 | 860 | 71.6 | 2.517 | 1.676 | 0.12 | 0.14 | 0.85 | 0.028 | 0.001 | 0.002 | 0.002 | 0.02 | 0.03 | 0.05 | 0.01 | 0.014 | 0.0043 | 0.2774 | 1.008033 | 17
767 | 0411K41100 | 0LL27355100 | 244 | 412 | 37 | Q235B | EF4F6400 | 1163 | 14768 | 302 | 120 | 0.217 | 877 | 846 | 71.6 | 2.517 | 1.676 | 0.12 | 0.14 | 0.85 | 0.028 | 0.001 | 0.002 | 0.002 | 0.02 | 0.03 | 0.05 | 0.01 | 0.014 | 0.0043 | 0.2774 | 1.008033 | 31
768 | 0411K44100 | 0LL27355600 | 270 | 430 | 39 | Q235B | EF4F6400 | 1167 | 14257 | 302 | 120 | 0.219 | 877 | 831 | 71.6 | 2.517 | 1.676 | 0.12 | 0.14 | 0.83 | 0.027 | 0.001 | 0.002 | 0.001 | 0.02 | 0.03 | 0.07 | 0.01 | 0.014 | 0.0037 | 0.2780667 | 0.9890333 | 46
769 | 0411K47100 | 0LL27355700 | 239 | 414 | 36 | Q235B | EF4F6400 | 1168 | 15032 | 302 | 120 | 0.217 | 878 | 859 | 71.6 | 2.517 | 1.676 | 0.12 | 0.14 | 0.83 | 0.027 | 0.001 | 0.002 | 0.001 | 0.02 | 0.03 | 0.07 | 0.01 | 0.014 | 0.0037 | 0.2780667 | 0.9890333 | 19
770 | 0412N06600 | 0LL27845600 | 322 | 456 | 37 | Q235B | ZA4E8100 | 1215 | 14304 | 264 | 69.99 | 0.234 | 1096 | 839 | 11.35 | 3.772 | 6.167 | 0.18 | 0.16 | 0.27 | 0.027 | 0 | 0 | 0.002 | 0.01 | 0.03 | 0.04 | 0.01 | 0.016 | 0.0034 | 0.2376667 | 0.488 | 257
771 | 0412N10600 | 0LL27845700 | 316 | 450 | 34.5 | Q235B | ZA4E8100 | 1230 | 15039 | 264 | 69.99 | 0.25 | 1086 | 848 | 11.35 | 3.772 | 6.167 | 0.18 | 0.16 | 0.27 | 0.027 | 0 | 0 | 0.002 | 0.01 | 0.03 | 0.04 | 0.01 | 0.016 | 0.0034 | 0.2376667 | 0.488 | 238
772 | 0412N14600 | 0LL27845800 | 322 | 453 | 34.5 | Q235B | ZA4E8100 | 1225 | 14663 | 264 | 70 | 0.253 | 1071 | 842 | 11.35 | 3.771 | 6.167 | 0.18 | 0.16 | 0.27 | 0.027 | 0 | 0 | 0.002 | 0.01 | 0.03 | 0.04 | 0.01 | 0.016 | 0.0034 | 0.2376667 | 0.488 | 229
773 | 0412N16600 | 0LL27846500 | 310 | 447 | 38 | Q235B | ZA4E8100 | 1220 | 15116 | 264 | 70 | 0.257 | 1073 | 848 | 11.5 | 3.771 | 6.087 | 0.18 | 0.13 | 0.26 | 0.023 | 0 | 0 | 0.001 | 0.02 | 0.04 | 0.03 | 0.01 | 0.011 | 0.0041 | 0.2353333 | 0.4865 | 225
774 | 0412N20600 | 0LL27846600 | 312 | 451 | 37.5 | Q235B | ZA4E8100 | 1206 | 15206 | 264 | 70 | 0.259 | 1078 | 848 | 11.5 | 3.771 | 6.087 | 0.18 | 0.13 | 0.26 | 0.023 | 0 | 0 | 0.001 | 0.02 | 0.04 | 0.03 | 0.01 | 0.011 | 0.0041 | 0.2353333 | 0.4865 | 230
775 | 0412M31200 | 0LL27916000 | 269 | 428 | 36.5 | Q235B | DA4B8200 | 1178 | 19274 | 302 | 100 | 0.22 | 872 | 847 | 41.5 | 3.02 | 2.41 | 0.12 | 0.16 | 0.82 | 0.03 | 0.001 | 0.002 | 0.002 | 0.02 | 0.03 | 0.03 | 0 | 0.014 | 0.0033 | 0.2664 | 0.9770333 | 25
776 | 0413M33200 | 0LL27943900 | 269 | 437 | 38 | Q235B | ZA4E8100 | 1200 | 12969 | 264 | 89.99 | 0.246 | 915 | 860 | 39.6 | 2.934 | 2.272 | 0.18 | 0.13 | 0.26 | 0.026 | 0 | 0 | 0.002 | 0.02 | 0.03 | 0.05 | 0.01 | 0.018 | 0.0059 | 0.2386667 | 0.4775 | 55
777 | 0413M38200 | 0LL27944000 | 257 | 425 | 37.5 | Q235B | ZA4E8100 | 1183 | 12888 | 264 | 90 | 0.241 | 903 | 853 | 39.6 | 2.933 | 2.273 | 0.18 | 0.13 | 0.26 | 0.026 | 0 | 0 | 0.002 | 0.02 | 0.03 | 0.05 | 0.01 | 0.018 | 0.0059 | 0.2386667 | 0.4775 | 50
778 | 0413M39200 | 0LL27944100 | 265 | 430 | 38.5 | Q235B | ZA4E8100 | 1185 | 12810 | 264 | 90 | 0.24 | 912 | 858 | 39.6 | 2.933 | 2.273 | 0.18 | 0.13 | 0.26 | 0.026 | 0 | 0 | 0.002 | 0.02 | 0.03 | 0.05 | 0.01 | 0.018 | 0.0059 | 0.2386667 | 0.4775 | 54
779 | 0413M40300 | 0LL27944200 | 302 | 453 | 33 | Q235B | ZA4E8100 | 1201 | 12756 | 264 | 90 | 0.24 | 916 | 847 | 29.7 | 2.933 | 3.03 | 0.18 | 0.13 | 0.26 | 0.026 | 0 | 0 | 0.002 | 0.02 | 0.03 | 0.05 | 0.01 | 0.018 | 0.0059 | 0.2386667 | 0.4775 | 69
780 | 0413M22200 | 0LL27945100 | 250 | 422 | 34.5 | Q235B | ZA4E8100 | 1197 | 13331 | 264 | 90 | 0.246 | 916 | 856 | 39.6 | 2.933 | 2.273 | 0.17 | 0.1 | 0.25 | 0.021 | 0 | 0 | 0.003 | 0.01 | 0.03 | 0.06 | 0.01 | 0.014 | 0.0032 | 0.2283333 | 0.457 | 60
781 | 0413M27200 | 0LL27945200 | 260 | 429 | 38 | Q235B | ZA4E8100 | 1189 | 13295 | 264 | 89.99 | 0.246 | 915 | 862 | 39.6 | 2.934 | 2.272 | 0.17 | 0.1 | 0.25 | 0.021 | 0 | 0 | 0.003 | 0.01 | 0.03 | 0.06 | 0.01 | 0.014 | 0.0032 | 0.2283333 | 0.457 | 53
782 | 0413M32200 | 0LL27945300 | 267 | 430 | 38 | Q235B | ZA4E8100 | 1200 | 13105 | 264 | 89.99 | 0.247 | 915 | 860 | 39.6 | 2.934 | 2.272 | 0.17 | 0.1 | 0.25 | 0.021 | 0 | 0 | 0.003 | 0.01 | 0.03 | 0.06 | 0.01 | 0.014 | 0.0032 | 0.2283333 | 0.457 | 55
783 | 0413M28300 | 0LL27945400 | 284 | 442 | 34.5 | Q235B | ZA4E8100 | 1200 | 13235 | 264 | 89.99 | 0.244 | 914 | 844 | 29.7 | 2.934 | 3.03 | 0.17 | 0.1 | 0.25 | 0.021 | 0 | 0 | 0.003 | 0.01 | 0.03 | 0.06 | 0.01 | 0.014 | 0.0032 | 0.2283333 | 0.457 | 70
784 | 0413M15200 | 0LL27946300 | 272 | 429 | 37.5 | Q235B | ZA4E8100 | 1185 | 13174 | 264 | 90 | 0.263 | 914 | 854 | 39.6 | 2.933 | 2.273 | 0.18 | 0.13 | 0.27 | 0.02 | 0 | 0 | 0.003 | 0.02 | 0.03 | 0.05 | 0 | 0.011 | 0.0028 | 0.2383333 | 0.4868333 | 60
785 | 0413M20200 | 0LL27946400 | 275 | 420 | 38.5 | Q235B | ZA4E8100 | 1192 | 13254 | 264 | 89.99 | 0.249 | 915 | 863 | 39.6 | 2.934 | 2.272 | 0.18 | 0.13 | 0.27 | 0.02 | 0 | 0 | 0.003 | 0.02 | 0.03 | 0.05 | 0 | 0.011 | 0.0028 | 0.2383333 | 0.4868333 | 52
786 | 0413M16300 | 0LL27946500 | 291 | 444 | 28.5 | Q235B | ZA4E8100 | 1186 | 13254 | 264 | 90 | 0.255 | 916 | 856 | 29.7 | 2.933 | 3.03 | 0.18 | 0.13 | 0.27 | 0.02 | 0 | 0 | 0.003 | 0.02 | 0.03 | 0.05 | 0 | 0.011 | 0.0028 | 0.2383333 | 0.4868333 | 60
787 | 0413M23300 | 0LL27946600 | 269 | 431 | 32.5 | Q235B | ZA4E8100 | 1192 | 13280 | 264 | 90 | 0.248 | 916 | 848 | 29.7 | 2.933 | 3.03 | 0.18 | 0.13 | 0.27 | 0.02 | 0 | 0 | 0.003 | 0.02 | 0.03 | 0.05 | 0 | 0.011 | 0.0028 | 0.2383333 | 0.4868333 | 68
788 | 0416M66300 | 0LL27947500 | 312 | 450 | 35.5 | Q235B | ZA4E8100 | 1185 | 13433 | 264 | 79.99 | 0.265 | 937 | 871 | 24.7 | 3.3 | 3.238 | 0.18 | 0.12 | 0.26 | 0.015 | 0 | 0 | 0.001 | 0.01 | 0.04 | 0.05 | 0 | 0.017 | 0.0039 | 0.2366667 | 0.4865 | 66
789 | 0416M59400 | 0LL27947600 | 324 | 450 | 32 | Q235B | ZA4E8100 | 1165 | 14070 | 264 | 70 | 0.276 | 936 | 830 | 21.7 | 3.771 | 3.226 | 0.18 | 0.12 | 0.26 | 0.015 | 0 | 0 | 0.001 | 0.01 | 0.04 | 0.05 | 0 | 0.017 | 0.0039 | 0.2366667 | 0.4865 | 106
790 | 0416M62300 | 0LL27947700 | 269 | 431 | 35.5 | Q235B | ZA4E8100 | 1172 | 13465 | 264 | 89.99 | 0.288 | 909 | 868 | 29.7 | 2.934 | 3.03 | 0.18 | 0.12 | 0.26 | 0.015 | 0 | 0 | 0.001 | 0.01 | 0.04 | 0.05 | 0 | 0.017 | 0.0039 | 0.2366667 | 0.4865 | 41
791 | 0416M64300 | 0LL27947800 | 253 | 423 | 38 | Q235B | ZA4E8100 | 1179 | 13442 | 264 | 90 | 0.29 | 908 | 866 | 29.8 | 2.933 | 3.02 | 0.18 | 0.12 | 0.26 | 0.015 | 0 | 0 | 0.001 | 0.01 | 0.04 | 0.05 | 0 | 0.017 | 0.0039 | 0.2366667 | 0.4865 | 42
792 | 0413M44400 | 0LL27948700 | 303 | 436 | 38 | Q235B | ZA4E8100 | 1183 | 12751 | 264 | 75 | 0.244 | 955 | 859 | 19.7 | 3.52 | 3.807 | 0.18 | 0.13 | 0.27 | 0.02 | 0 | 0 | 0.002 | 0.02 | 0.04 | 0.05 | 0 | 0.019 | 0.0032 | 0.239 | 0.4968333 | 96
793 | 0413M47400 | 0LL27948800 | 318 | 437 | 32.5 | Q235B | ZA4E8100 | 1187 | 12531 | 264 | 75 | 0.257 | 952 | 857 | 19.7 | 3.52 | 3.807 | 0.18 | 0.13 | 0.27 | 0.02 | 0 | 0 | 0.002 | 0.02 | 0.04 | 0.05 | 0 | 0.019 | 0.0032 | 0.239 | 0.4968333 | 95
794 | 0413M50400 | 0LL27948900 | 310 | 439 | 32 | Q235B | ZA4E8100 | 1193 | 12338 | 264 | 70 | 0.278 | 955 | 848 | 19.7 | 3.771 | 3.553 | 0.18 | 0.13 | 0.27 | 0.02 | 0 | 0 | 0.002 | 0.02 | 0.04 | 0.05 | 0 | 0.019 | 0.0032 | 0.239 | 0.4968333 | 107
795 | 0413M42200 | 0LL27949000 | 265 | 438 | 33.5 | Q235B | ZA4E8100 | 1182 | 12618 | 264 | 89.99 | 0.242 | 899 | 851 | 39.6 | 2.934 | 2.272 | 0.18 | 0.13 | 0.27 | 0.02 | 0 | 0 | 0.002 | 0.02 | 0.04 | 0.05 | 0 | 0.019 | 0.0032 | 0.239 | 0.4968333 | 48
796 | 0413M63800 | 0LL28014300 | 342 | 461 | 33 | Q235B | ZA4E8100 | 1216 | 12624 | 264 | 75 | 0.222 | 1124 | 836 | 9.7 | 3.52 | 7.732 | 0.17 | 0.13 | 0.26 | 0.018 | 0 | 0 | 0.001 | 0.02 | 0.03 | 0.05 | 0.01 | 0.018 | 0.0022 | 0.2286667 | 0.4675 | 288
797 | 0413M74800 | 0LL28014400 | 325 | 454 | 41 | Q235B | ZA4E8100 | 1226 | 16470 | 264 | 70 | 0.258 | 1125 | 841 | 9.8 | 3.771 | 7.143 | 0.17 | 0.13 | 0.26 | 0.018 | 0 | 0 | 0.001 | 0.02 | 0.03 | 0.05 | 0.01 | 0.018 | 0.0022 | 0.2286667 | 0.4675 | 284
798 | 0413M76800 | 0LL28014500 | 315 | 447 | 34.5 | Q235B | ZA4E8100 | 1233 | 16792 | 264 | 70 | 0.254 | 1128 | 841 | 9.8 | 3.771 | 7.143 | 0.17 | 0.13 | 0.26 | 0.018 | 0 | 0 | 0.001 | 0.02 | 0.03 | 0.05 | 0.01 | 0.018 | 0.0022 | 0.2286667 | 0.4675 | 287
799 | 0413M93600 | 0LL28015200 | 325 | 454 | 31.5 | Q235B | ZA4E8100 | 1227 | 16442 | 264 | 70 | 0.242 | 1019 | 824 | 11.7 | 3.771 | 5.983 | 0.18 | 0.12 | 0.28 | 0.021 | 0 | 0 | 0.001 | 0.02 | 0.03 | 0.07 | 0.01 | 0.02 | 0.0034 | 0.246 | 0.4981667 | 195
800 | 0413M85500 | 0LL28015300 | 340 | 465 | 38 | Q235B | ZA4E8100 | 1233 | 16566 | 264 | 70 | 0.281 | 1119 | 841 | 9.7 | 3.771 | 7.216 | 0.18 | 0.12 | 0.28 | 0.021 | 0 | 0 | 0.001 | 0.02 | 0.03 | 0.07 | 0.01 | 0.02 | 0.0034 | 0.246 | 0.4981667 | 278
801 | 0413M86800 | 0LL28015400 | 331 | 450 | 34 | Q235B | ZA4E8100 | 1235 | 16585 | 264 | 70 | 0.282 | 1121 | 842 | 9.7 | 3.771 | 7.216 | 0.18 | 0.12 | 0.28 | 0.021 | 0 | 0 | 0.001 | 0.02 | 0.03 | 0.07 | 0.01 | 0.02 | 0.0034 | 0.246 | 0.4981667 | 279
802 | 0413N75200 | 0LL28149300 | 245 | 430 | 35.5 | Q235B | DA4B8200 | 1155 | 13077 | 264 | 130 | 0.224 | 910 | 868 | 69.5 | 2.031 | 1.871 | 0.13 | 0.16 | 0.83 | 0.026 | 0.001 | 0.002 | 0.004 | 0.02 | 0.04 | 0.07 | 0 | 0.02 | 0.0035 | 0.2867333 | 1.009033 | 42
803 | 0414P12200 | 0LL28149900 | 326 | 456 | 33.5 | Q235B | ZA4E8100 | 1239 | 13159 | 110 | 70 | 0.189 | 958 | 840 | 11.5 | 1.571 | 6.087 | 0.16 | 0.12 | 0.53 | 0.034 | 0 | 0.001 | 0.001 | 0.01 | 0.03 | 0.04 | 0 | 0.013 | 0.0082 | 0.2592 | 0.7261 | 118
804 | 0414P19300 | 0LL28150500 | 301 | 439 | 37 | Q235B | ZA4E8100 | 1149.5 | 14626 | 110 | 69.99 | 0.246 | 1034 | 853 | 9.97 | 1.572 | 7.02 | 0.16 | 0.12 | 0.53 | 0.034 | 0 | 0.001 | 0.001 | 0.01 | 0.03 | 0.04 | 0 | 0.013 | 0.0082 | 0.2592 | 0.7261 | 181
805 | 0413N81200 | 0LL28154000 | 301 | 456 | 30.5 | Q235B | ZA4E8100 | 1193 | 12169 | 264 | 90 | 0.27 | 935 | 869 | 29.7 | 2.933 | 3.03 | 0.17 | 0.13 | 0.53 | 0.033 | 0 | 0.001 | 0.001 | 0.01 | 0.04 | 0.03 | 0 | 0.009 | 0.0052 | 0.2678667 | 0.7459333 | 66
806 | 0414P14200 | 0LL28251300 | 334 | 460 | 36 | Q235B | ZA4E8100 | 1222 | 13420 | 110 | 70 | 0.337 | 999 | 842 | 9.7 | 1.571 | 7.216 | 0.16 | 0.12 | 0.53 | 0.028 | 0 | 0.001 | 0.001 | 0.01 | 0.03 | 0.06 | 0.01 | 0.015 | 0.0044 | 0.2652 | 0.7277667 | 157
807 | 0413P08400 | 0LL28271100 | 339 | 464 | 34.5 | Q235B | ZA4E8100 | 1214 | 15377 | 264 | 79.99 | 0.241 | 1088 | 821 | 9.9 | 3.3 | 8.08 | 0.18 | 0.14 | 0.28 | 0.017 | 0 | 0 | 0.004 | 0.02 | 0.03 | 0.04 | 0 | 0.015 | 0.0022 | 0.238 | 0.4966667 | 267
808 | 0413N85200 | 0LL28271900 | 273 | 446 | 36 | Q235B | ZA4E8100 | 1195 | 12276 | 264 | 89.99 | 0.279 | 936 | 869 | 29.7 | 2.934 | 3.03 | 0.18 | 0.13 | 0.26 | 0.023 | 0 | 0 | 0.001 | 0.02 | 0.04 | 0.03 | 0.01 | 0.011 | 0.0041 | 0.2353333 | 0.4865 | 67
809 | 0413N84300 | 0LL28272200 | 313 | 435 | 34 | Q235B | ZA4E8100 | 1176 | 13335 | 264 | 70 | 0.337 | 955 | 844 | 24.7 | 3.771 | 2.834 | 0.18 | 0.13 | 0.26 | 0.026 | 0 | 0 | 0.002 | 0.02 | 0.03 | 0.05 | 0.01 | 0.018 | 0.0059 | 0.2386667 | 0.4775 | 111
810 | 0413M01400 | 0LL28292900 | 281 | 430 | 41 | Q235B | ZA4E8100 | 1214 | 12934 | 264 | 80 | 0.24 | 1063 | 814 | 9.9 | 3.3 | 8.081 | 0.18 | 0.14 | 0.28 | 0.017 | 0 | 0 | 0.004 | 0.02 | 0.03 | 0.04 | 0 | 0.015 | 0.0022 | 0.238 | 0.4966667 | 249
811 | 0413M03400 | 0LL28293200 | 323 | 450 | 34 | Q235B | ZA4E8100 | 1217 | 12865 | 264 | 80 | 0.241 | 1074 | 815 | 9.9 | 3.3 | 8.081 | 0.18 | 0.14 | 0.28 | 0.017 | 0 | 0 | 0.004 | 0.02 | 0.03 | 0.04 | 0 | 0.015 | 0.0022 | 0.238 | 0.4966667 | 259
812 | 0413N41200 | 0LL28377400 | 319 | 449 | 32 | Q235B | ZA4E8100 | 1149.5 | 0 | 223 | 70 | 0.278 | 955 | 848 | 13.97 | 3.771 | 3.553 | 0.17 | 0.1 | 0.52 | 0.034 | 0 | 0.001 | 0.002 | 0.02 | 0.03 | 0.05 | 0.01 | 0.02 | 0.0055 | 0.2722 | 0.7266 | 107
813 | 0414N41400 | 0LL28509200 | 328 | 450 | 32 | Q235B | ZA4E8100 | 1171 | 13197 | 264 | 69.99 | 0.33 | 974 | 826 | 17.7 | 3.772 | 3.954 | 0.17 | 0.13 | 0.26 | 0.018 | 0 | 0 | 0.001 | 0.02 | 0.03 | 0.05 | 0.01 | 0.018 | 0.0022 | 0.2286667 | 0.4675 | 148
814 | 0416M58400 | 0LL28618800 | 333 | 460 | 32.5 | Q235B | ZA4E8100 | 1209 | 15836 | 264 | 80 | 0.242 | 1058 | 823 | 9.9 | 3.3 | 8.081 | 0.18 | 0.12 | 0.27 | 0.023 | 0 | 0 | 0.001 | 0.02 | 0.05 | 0.06 | 0 | 0.019 | 0.0023 | 0.2416667 | 0.507 | 235
815 | 0416M52200 | 0LL28618900 | 272 | 439 | 38 | Q235B | ZA4E8100 | 1196 | 13188 | 264 | 90 | 0.296 | 902 | 847 | 39.6 | 2.933 | 2.273 | 0.18 | 0.12 | 0.27 | 0.023 | 0 | 0 | 0.001 | 0.02 | 0.05 | 0.06 | 0 | 0.019 | 0.0023 | 0.2416667 | 0.507 | 55
816 | 0416M53200 | 0LL28619000 | 262 | 436 | 34 | Q235B | ZA4E8100 | 1188 | 13291 | 264 | 90 | 0.291 | 895 | 858 | 39.6 | 2.933 | 2.273 | 0.18 | 0.12 | 0.27 | 0.023 | 0 | 0 | 0.001 | 0.02 | 0.05 | 0.06 | 0 | 0.019 | 0.0023 | 0.2416667 | 0.507 | 37
817 | 0416M56200 | 0LL28619100 | 266 | 434 | 35 | Q235B | ZA4E8100 | 1172 | 13633 | 264 | 90 | 0.258 | 914 | 855 | 39.6 | 2.933 | 2.273 | 0.18 | 0.12 | 0.27 | 0.023 | 0 | 0 | 0.001 | 0.02 | 0.05 | 0.06 | 0 | 0.019 | 0.0023 | 0.2416667 | 0.507 | 59
818 | 0416P39500 | 0LL28697200 | 335 | 466 | 35 | Q235B | EA4F7100 | 1196 | 15307 | 222 | 70 | 0.286 | 1039 | 845 | 9.9 | 3.171 | 7.071 | 0.16 | 0.19 | 0.37 | 0.029 | 0 | 0 | 0.002 | 0.04 | 0.04 | 0.05 | 0.01 | 0.013 | 0.0027 | 0.239 | 0.5795 | 194
819 | 0417K76500 | 0LL28697700 | 308 | 446 | 35.5 | Q235B | EA4F7100 | 1199 | 15416 | 222 | 70 | 0.288 | 1036 | 829 | 9.9 | 3.171 | 7.071 | 0.18 | 0.19 | 0.36 | 0.03 | 0 | 0 | 0.002 | 0.02 | 0.03 | 0.05 | 0 | 0.013 | 0.0022 | 0.2533333 | 0.5788333 | 207
820 | 0417K91400 | 0LL28701600 | 327 | 452 | 34 | Q235B | ZF4H6100 | 1149.5 | 15314 | 222 | 75 | 0.199 | 1044 | 844 | 10.15 | 2.96 | 7.389 | 0.17 | 0.14 | 0.53 | 0.03 | 0.001 | 0.001 | 0.002 | 0.02 | 0.04 | 0.06 | 0.01 | 0.014 | 0.0022 | 0.2765333 | 0.7484333 | 200
821 | 0417K92300 | 0LL28701700 | 335 | 455 | 30 | Q235B | ZF4H6100 | 1191 | 15132 | 222 | 70 | 0.259 | 971 | 844 | 19.7 | 3.171 | 3.553 | 0.17 | 0.14 | 0.53 | 0.03 | 0.001 | 0.001 | 0.002 | 0.02 | 0.04 | 0.06 | 0.01 | 0.014 | 0.0022 | 0.2765333 | 0.7484333 | 127
822 | 0419M63200 | 0LL29021700 | 311 | 433 | 34 | Q235B | ZA4E8100 | 1216 | 17441 | 110 | 70 | 0.339 | 1068 | 855 | 9.9 | 1.571 | 7.071 | 0.18 | 0.13 | 0.25 | 0.024 | 0.001 | 0 | 0.002 | 0.01 | 0.02 | 0.04 | 0 | 0.017 | 0.0037 | 0.2316667 | 0.4563333 | 213
823 | 0416M68100 | 0LL29057400 | 302 | 462 | 28 | Q235B | DA4B8200 | 1203 | 13067 | 264 | 119.99 | 0.22 | 896 | 856 | 64.7 | 2.2 | 1.855 | 0.17 | 0.16 | 0.35 | 0.028 | 0 | 0 | 0.001 | 0.01 | 0.03 | 0.05 | 0 | 0.02 | 0.0044 | 0.241 | 0.5578333 | 40
824 | 0416M73200 | 0LL29057500 | 251 | 433 | 39.5 | Q235B | DA4B8200 | 1204 | 15683 | 264 | 119.99 | 0.227 | 894 | 845 | 69.5 | 2.2 | 1.726 | 0.17 | 0.16 | 0.35 | 0.028 | 0 | 0 | 0.001 | 0.01 | 0.03 | 0.05 | 0 | 0.02 | 0.0044 | 0.241 | 0.5578333 | 49
825 | 0416M70100 | 0LL29057700 | 293 | 467 | 36 | Q235B | DA4B8200 | 1192 | 13114 | 264 | 100 | 0.256 | 910 | 857 | 49.7 | 2.64 | 2.012 | 0.17 | 0.16 | 0.35 | 0.028 | 0 | 0 | 0.001 | 0.01 | 0.03 | 0.05 | 0 | 0.02 | 0.0044 | 0.241 | 0.5578333 | 53
826 | 0417K88500 | 0LL29289700 | 307 | 448 | 37.5 | Q235B | ZA4D6100 | 1245 | 14550 | 222 | 70 | 0.215 | 1141 | 839 | 7.9 | 3.171 | 8.861 | 0.16 | 0.15 | 0.36 | 0.04 | 0 | 0 | 0.002 | 0.02 | 0.04 | 0.05 | 0.01 | 0.014 | 0.0022 | 0.236 | 0.5681667 | 302
827 | 0417K82200 | 0LL29289900 | 287 | 421 | 31.5 | Q235B | ZA4D6100 | 1193 | 17597 | 222 | 69.99 | 0.288 | 981 | 857 | 15.7 | 3.172 | 4.458 | 0.16 | 0.15 | 0.36 | 0.04 | 0 | 0 | 0.002 | 0.02 | 0.04 | 0.05 | 0.01 | 0.014 | 0.0022 | 0.236 | 0.5681667 | 124
828 | 0417K81200 | 0LL29290000 | 301 | 428 | 32.5 | Q235B | ZA4D6100 | 1197 | 17347 | 222 | 70 | 0.312 | 1003 | 842 | 11.7 | 3.171 | 5.983 | 0.16 | 0.15 | 0.36 | 0.04 | 0 | 0 | 0.002 | 0.02 | 0.04 | 0.05 | 0.01 | 0.014 | 0.0022 | 0.236 | 0.5681667 | 161
829 | 0417K84200 | 0LL29290100 | 309 | 435 | 32.5 | Q235B | ZA4D6100 | 1206 | 14740 | 222 | 80 | 0.257 | 917 | 862 | 24.7 | 2.775 | 3.239 | 0.16 | 0.15 | 0.36 | 0.04 | 0 | 0 | 0.002 | 0.02 | 0.04 | 0.05 | 0.01 | 0.014 | 0.0022 | 0.236 | 0.5681667 | 55
830 | 0417K83100 | 0LL29290200 | 322 | 440 | 29.5 | Q235B | ZA4D6100 | 1200 | 15234 | 222 | 70 | 0.26 | 951 | 839 | 23.7 | 3.171 | 2.954 | 0.16 | 0.15 | 0.36 | 0.04 | 0 | 0 | 0.002 | 0.02 | 0.04 | 0.05 | 0.01 | 0.014 | 0.0022 | 0.236 | 0.5681667 | 112
831 | 0417K86100 | 0LL29290300 | 269 | 426 | 35 | Q235B | ZA4D6100 | 1149.5 | 14350 | 222 | 100 | 0.219 | 917 | 857 | 39.7 | 2.22 | 2.519 | 0.16 | 0.15 | 0.36 | 0.04 | 0 | 0 | 0.002 | 0.02 | 0.04 | 0.05 | 0.01 | 0.014 | 0.0022 | 0.236 | 0.5681667 | 60
832 | 0417K85100 | 0LL29290400 | 277 | 425 | 38 | Q235B | ZA4D6100 | 1200 | 14694 | 222 | 89.99 | 0.205 | 888 | 856 | 31.5 | 2.467 | 2.857 | 0.16 | 0.15 | 0.36 | 0.04 | 0 | 0 | 0.002 | 0.02 | 0.04 | 0.05 | 0.01 | 0.014 | 0.0022 | 0.236 | 0.5681667 | 32
833 | 0416N66400 | 0LL29315100 | 331 | 469 | 40.5 | Q235B | ZA4E8100 | 1229 | 15666 | 264 | 70 | 0.244 | 1058 | 837 | 9.5 | 3.771 | 7.368 | 0.16 | 0.12 | 0.53 | 0.028 | 0 | 0.001 | 0.001 | 0.01 | 0.03 | 0.06 | 0.01 | 0.015 | 0.0044 | 0.2652 | 0.7277667 | 221
834 | 0417M22300 | 0LL29461400 | 311 | 444 | 36 | Q235B | ZA4E8100 | 1232 | 18732 | 222 | 70 | 0.308 | 991 | 861 | 14.5 | 3.171 | 4.828 | 0.15 | 0.18 | 0.35 | 0.03 | 0 | 0 | 0.002 | 0.02 | 0.05 | 0.05 | 0.01 | 0.01 | 0.0032 | 0.225 | 0.5591667 | 130
835 | 0420N23400 | 0LL29472500 | 378 | 478 | 30.5 | Q235B | ZA4E8100 | 1230 | 15986 | 220 | 75 | 0.235 | 1053 | 801 | 9.5 | 2.933 | 7.895 | 0.16 | 0.15 | 0.36 | 0.04 | 0 | 0 | 0.002 | 0.02 | 0.04 | 0.05 | 0.01 | 0.014 | 0.0022 | 0.236 | 0.5681667 | 252
836 | 0417N62200 | 0LL29530900 | 327 | 452 | 33.5 | Q235B | ZA4E8100 | 1196 | 15920 | 222 | 80 | 0.263 | 976 | 840 | 19.7 | 2.775 | 4.061 | 0.15 | 0.22 | 0.64 | 0.036 | 0.001 | 0.001 | 0.007 | 0.02 | 0.04 | 0.04 | 0 | 0.013 | 0.0024 | 0.2688667 | 0.8394333 | 136
837 | 0420M62300 | 0LL29598000 | 312 | 440 | 31.5 | Q235B | EF4G7300 | 1173 | 14011 | 264 | 100 | 0.214 | 917 | 849 | 42 | 2.64 | 2.381 | 0.09 | 0.19 | 0.83 | 0.026 | 0.002 | 0.002 | 0.005 | 0.06 | 0.05 | 0.05 | 0.01 | 0.015 | 0.0029 | 0.2480667 | 0.9797 | 68
838 | 0417P17400 | 0LL29732600 | 347 | 463 | 34 | Q235B | ZA4E8100 | 1209 | 13141 | 222 | 90 | 0.232 | 1083 | 844 | 9.35 | 2.467 | 9.626 | 0.18 | 0.19 | 0.36 | 0.03 | 0 | 0 | 0.002 | 0.02 | 0.03 | 0.05 | 0 | 0.013 | 0.0022 | 0.2533333 | 0.5788333 | 239
839 | 0417P15600 | 0LL29732900 | 302 | 439 | 37.5 | Q235B | ZA4E8100 | 1229 | 15672 | 264 | 72 | 0.248 | 1120 | 838 | 9.5 | 3.667 | 7.579 | 0.17 | 0.16 | 0.35 | 0.028 | 0 | 0 | 0.001 | 0.01 | 0.03 | 0.05 | 0 | 0.02 | 0.0044 | 0.241 | 0.5578333 | 282
840 | 0417P16400 | 0LL29733200 | 359 | 470 | 35.5 | Q235B | ZA4E8100 | 1195 | 13115 | 222 | 69.99 | 0.256 | 1048 | 805 | 9.5 | 3.172 | 7.367 | 0.16 | 0.15 | 0.36 | 0.04 | 0 | 0 | 0.002 | 0.02 | 0.04 | 0.05 | 0.01 | 0.014 | 0.0022 | 0.236 | 0.5681667 | 243
841 | 0418N24100 | 0LL30181200 | 349 | 461 | 27.5 | Q235B | ZA4E8100 | 1149.5 | 0 | 73 | 70 | 0.308 | 991 | 861 | 7.85 | 3.171 | 4.828 | 0.14 | 0.12 | 0.63 | 0.029 | 0.002 | 0.002 | 0.002 | 0.02 | 0.04 | 0.05 | 0.01 | 0.016 | 0.0023 | 0.2614 | 0.8173667 | 130
842 | 0418N24300 | 0LL30203300 | 291 | 431 | 37.5 | Q235B | ZA4E8100 | 1149.5 | 0 | 73 | 70 | 0.308 | 991 | 861 | 7.85 | 3.171 | 4.828 | 0.14 | 0.12 | 0.63 | 0.029 | 0.002 | 0.002 | 0.002 | 0.02 | 0.04 | 0.05 | 0.01 | 0.016 | 0.0023 | 0.2614 | 0.8173667 | 130
843 | 0418N24200 | 0LL30203600 | 286 | 438 | 40.5 | Q235B | ZA4E8100 | 1149.5 | 0 | 73 | 70 | 0.308 | 991 | 861 | 7.85 | 3.171 | 4.828 | 0.14 | 0.12 | 0.63 | 0.029 | 0.002 | 0.002 | 0.002 | 0.02 | 0.04 | 0.05 | 0.01 | 0.016 | 0.0023 | 0.2614 | 0.8173667 | 130
844 | 0417K81300 | 0LL30205700 | 294 | 432 | 36.5 | Q235B | ZA4D6100 | 1197 | 17347 | 222 | 70 | 0.312 | 1003 | 842 | 11.7 | 3.171 | 5.983 | 0.16 | 0.15 | 0.36 | 0.04 | 0 | 0 | 0.002 | 0.02 | 0.04 | 0.05 | 0.01 | 0.014 | 0.0022 | 0.236 | 0.5681667 | 161
845 | 0419N14200 | 0LL30226900 | 274 | 445 | 36.5 | Q235B | ZA4E8100 | 1216 | 14088 | 264 | 90 | 0.24 | 926 | 864 | 31.5 | 2.933 | 2.857 | 0.18 | 0.12 | 0.28 | 0.021 | 0 | 0 | 0.001 | 0.02 | 0.03 | 0.07 | 0.01 | 0.02 | 0.0034 | 0.246 | 0.4981667 | 62
846 | 0421N27400 | 0LL30594400 | 330 | 445 | 31.5 | Q235B | ZF4H6100 | 1155 | 13346 | 264 | 80 | 0.277 | 947 | 839 | 24.4 | 3.3 | 3.279 | 0.16 | 0.11 | 0.54 | 0.027 | 0 | 0.002 | 0.001 | 0.02 | 0.04 | 0.05 | 0 | 0.022 | 0.0037 | 0.2644 | 0.7463667 | 108
847 | 0421N46200 | 0LL30595500 | 285 | 444 | 33.5 | Q235B | ZA4E8100 | 1187 | 13779 | 264 | 80 | 0.294 | 908 | 837 | 31.5 | 3.3 | 2.54 | 0.18 | 0.14 | 0.26 | 0.019 | 0 | 0.001 | 0.002 | 0.02 | 0.03 | 0.07 | 0.01 | 0.016 | 0.0034 | 0.2428667 | 0.4789333 | 71
848 | 0421N47400 | 0LL30595600 | 300 | 443 | 34 | Q235B | ZA4E8100 | 1181 | 13949 | 264 | 75 | 0.292 | 936 | 836 | 24.4 | 3.52 | 3.074 | 0.18 | 0.14 | 0.26 | 0.019 | 0 | 0.001 | 0.002 | 0.02 | 0.03 | 0.07 | 0.01 | 0.016 | 0.0034 | 0.2428667 | 0.4789333 | 100
849 | 0421N28300 | 0LL30595700 | 293 | 455 | 28 | Q235B | ZA4E8100 | 1177 | 13790 | 264 | 80 | 0.284 | 908 | 846 | 29.5 | 3.3 | 2.712 | 0.18 | 0.14 | 0.26 | 0.019 | 0 | 0.001 | 0.002 | 0.02 | 0.03 | 0.07 | 0.01 | 0.016 | 0.0034 | 0.2428667 | 0.4789333 | 62
850 | 0421N46200 | 0LL30595800 | 291 | 446 | 28.5 | Q235B | ZA4E8100 | 1187 | 13779 | 264 | 80 | 0.294 | 908 | 837 | 31.5 | 3.3 | 2.54 | 0.18 | 0.14 | 0.26 | 0.019 | 0 | 0.001 | 0.002 | 0.02 | 0.03 | 0.07 | 0.01 | 0.016 | 0.0034 | 0.2428667 | 0.4789333 | 71
851 | 0421N48400 | 0LL30596700 | 318 | 449 | 33 | Q235B | ZA4E8100 | 1186 | 14285 | 264 | 75 | 0.296 | 923 | 856 | 24.4 | 3.52 | 3.074 | 0.17 | 0.11 | 0.3 | 0.018 | 0 | 0.001 | 0.002 | 0.02 | 0.04 | 0.07 | 0.01 | 0.02 | 0.0052 | 0.2402 | 0.5179333 | 67
852 | 0421N53500 | 0LL30596800 | 321 | 435 | 30.5 | Q235B | ZA4E8100 | 1172 | 13829 | 264 | 75 | 0.315 | 956 | 842 | 21.4 | 3.52 | 3.505 | 0.17 | 0.11 | 0.3 | 0.018 | 0 | 0.001 | 0.002 | 0.02 | 0.04 | 0.07 | 0.01 | 0.02 | 0.0052 | 0.2402 | 0.5179333 | 114
853 | 0426M04400 | 0LL30596900 | 286 | 425 | 35.5 | Q235B | ZA4E8100 | 1170 | 14700 | 264 | 79.99 | 0.245 | 976 | 858 | 19.4 | 3.3 | 4.123 | 0.17 | 0.11 | 0.3 | 0.018 | 0 | 0.001 | 0.002 | 0.02 | 0.04 | 0.07 | 0.01 | 0.02 | 0.0052 | 0.2402 | 0.5179333 | 118
854 | 0401P50100 | 0LL31279500 | 255 | 427 | 38.5 | Q235B | DA4B8200 | 1223 | 15670 | 264 | 110 | 0.206 | 890 | 840 | 49.6 | 2.4 | 2.218 | 0.15 | 0.11 | 0.52 | 0.028 | 0 | 0 | 0.001 | 0.02 | 0.02 | 0.06 | 0.01 | 0.014 | 0.0054 | 0.2533333 | 0.6973333 | 50
855 | 0422P59300 | 0LL31280800 | 339 | 459 | 30.5 | Q235B | ZA4E8100 | 1221 | 16296 | 264 | 70 | 0.269 | 936 | 846 | 19.4 | 3.771 | 3.608 | 0.17 | 0.13 | 0.53 | 0.033 | 0 | 0.001 | 0.001 | 0.01 | 0.04 | 0.03 | 0 | 0.009 | 0.0052 | 0.2678667 | 0.7459333 | 90
856 | 0422P55200 | 0LL31281100 | 341 | 466 | 38.5 | Q235B | ZA4E8100 | 1196 | 17269 | 264 | 100 | 0.223 | 899 | 881 | 39.6 | 2.64 | 2.525 | 0.18 | 0.12 | 0.28 | 0.021 | 0 | 0 | 0.001 | 0.02 | 0.03 | 0.07 | 0.01 | 0.02 | 0.0034 | 0.246 | 0.4981667 | 18
857 | 0413M51500 | 0LL31390700 | 293 | 433 | 31 | Q235B | ZA4E8100 | 1224 | 13201 | 264 | 75 | 0.241 | 1105 | 833 | 9.9 | 3.52 | 7.576 | 0.18 | 0.13 | 0.27 | 0.009 | 0 | 0 | 0.003 | 0.01 | 0.03 | 0.05 | 0 | 0.016 | 0.0032 | 0.2376667 | 0.4868333 | 272
858 | 0423N09100 | 0LL31397700 | 340 | 449 | 30 | Q235B | ZA4E8100 | 0 | 15509 | 71 | 44.99 | 0.57 | 881 | 793 | 18.4 | 1.578 | 2.445 | 0.16 | 0.09 | 0.52 | 0.026 | 0.001 | 0.001 | 0.001 | 0.02 | 0.03 | 0.05 | 0.02 | 0.013 | 0.0063 | 0.2642 | 0.7169333 | 88
859 | 0423N05100 | 0LL31398000 | 314 | 438 | 37.5 | Q235B | ZA4E8100 | 0 | 12904 | 71 | 45 | 0.772 | 909 | 797 | 11.6 | 1.578 | 3.879 | 0.16 | 0.09 | 0.52 | 0.026 | 0.001 | 0.001 | 0.001 | 0.02 | 0.03 | 0.05 | 0.02 | 0.013 | 0.0063 | 0.2642 | 0.7169333 | 112
860 | 0423N13200 | 0LL31398900 | 382 | 481 | 32 | Q235B | ZA4E8100 | 0 | 15174 | 71 | 55 | 0.515 | 1032 | 803 | 7.6 | 1.291 | 7.237 | 0.16 | 0.09 | 0.52 | 0.026 | 0.001 | 0.001 | 0.001 | 0.02 | 0.03 | 0.05 | 0.02 | 0.013 | 0.0063 | 0.2642 | 0.7169333 | 229
861 | 0423N12200 | 0LL31399300 | 363 | 474 | 32.5 | Q235B | ZA4E8100 | 0 | 15213 | 71 | 55 | 0.515 | 1017 | 805 | 7.6 | 1.291 | 7.237 | 0.16 | 0.09 | 0.52 | 0.026 | 0.001 | 0.001 | 0.001 | 0.02 | 0.03 | 0.05 | 0.02 | 0.013 | 0.0063 | 0.2642 | 0.7169333 | 212
862 | 0423N11200 | 0LL31400000 | 315 | 440 | 34.5 | Q235B | ZA4E8100 | 1223 | 17399 | 110 | 70 | 0.339 | 1034 | 830 | 9.5 | 1.571 | 7.368 | 0.18 | 0.13 | 0.25 | 0.024 | 0.001 | 0 | 0.002 | 0.01 | 0.02 | 0.04 | 0 | 0.017 | 0.0037 | 0.2316667 | 0.4563333 | 204
863 | 0424L40400 | 0LL31500400 | 346 | 457 | 28 | Q235B | ZA4E8100 | 1194 | 13805 | 264 | 69.99 | 0.288 | 1008 | 835 | 15.7 | 3.772 | 4.458 | 0.18 | 0.14 | 0.27 | 0.035 | 0.001 | 0 | 0.002 | 0.01 | 0.03 | 0.04 | 0 | 0.014 | 0.008 | 0.2356667 | 0.4866667 | 173
864 | 0424L39600 | 0LL31500500 | 311 | 445 | 34 | Q235B | ZA4E8100 | 1224 | 13659 | 264 | 70 | 0.262 | 1082 | 848 | 11.7 | 3.771 | 5.983 | 0.18 | 0.14 | 0.27 | 0.035 | 0.001 | 0 | 0.002 | 0.01 | 0.03 | 0.04 | 0 | 0.014 | 0.008 | 0.2356667 | 0.4866667 | 234
865 | 0424L42300 | 0LL31500600 | 356 | 466 | 39.5 | Q235B | ZA4E8100 | 1200 | 13079 | 264 | 79.99 | 0.248 | 915 | 828 | 24.7 | 3.3 | 3.238 | 0.18 | 0.14 | 0.27 | 0.035 | 0.001 | 0 | 0.002 | 0.01 | 0.03 | 0.04 | 0 | 0.014 | 0.008 | 0.2356667 | 0.4866667 | 87
866 | 0424L41400 | 0LL31500700 | 329 | 444 | 27 | Q235B | ZA4E8100 | 1191 | 13890 | 264 | 70 | 0.296 | 1004 | 841 | 19.4 | 3.771 | 3.608 | 0.18 | 0.14 | 0.27 | 0.035 | 0.001 | 0 | 0.002 | 0.01 | 0.03 | 0.04 | 0 | 0.014 | 0.008 | 0.2356667 | 0.4866667 | 163
867 | 0424Q17400 | 0LL31559400 | 329 | 445 | 33.5 | Q235B | EF4F6400 | 1218 | 18882 | 264 | 74.99 | 0.221 | 1077 | 832 | 11.3 | 3.52 | 6.636 | 0.12 | 0.15 | 0.82 | 0.024 | 0.002 | 0.002 | 0.002 | 0.02 | 0.04 | 0.03 | 0 | 0.01 | 0.0031 | 0.2670667 | 0.9867 | 245
868 | 0424P99500 | 0LL31559600 | 351 | 465 | 33 | Q235B | EF4F6400 | 1185 | 12832 | 264 | 70 | 0.256 | 946 | 843 | 19.4 | 3.771 | 3.608 | 0.12 | 0.15 | 0.82 | 0.024 | 0.002 | 0.002 | 0.002 | 0.02 | 0.04 | 0.03 | 0 | 0.01 | 0.0031 | 0.2670667 | 0.9867 | 103
869 | 0424Q07500 | 0LL31559700 | 288 | 427 | 35.5 | Q235B | EF4F6400 | 1189 | 12723 | 264 | 75 | 0.249 | 946 | 851 | 19.4 | 3.52 | 3.866 | 0.12 | 0.15 | 0.82 | 0.024 | 0.002 | 0.002 | 0.002 | 0.02 | 0.04 | 0.03 | 0 | 0.01 | 0.0031 | 0.2670667 | 0.9867 | 95
870 | 0424Q32100 | 0LL31561800 | 235 | 402 | 37 | Q235B | EF4G6100 | 1202 | 13544 | 264 | 130 | 0.197 | 882 | 848 | 139.8 | 2.323 | 1.871 | 0.11 | 0.17 | 0.81 | 0.028 | 0.002 | 0.002 | 0.002 | 0.02 | 0.03 | 0.05 | 0 | 0.013 | 0.0037 | 0.2587333 | 0.9583667 | 34
871 | 0424Q36300 | 0LL31566000 | 274 | 429 | 38 | Q235B | EF4G7300 | 1190 | 13525 | 264 | 100 | 0.223 | 906 | 858 | 42.1 | 2.64 | 2.375 | 0.1 | 0.18 | 0.81 | 0.025 | 0.002 | 0.002 | 0.003 | 0.02 | 0.04 | 0.06 | 0.01 | 0.014 | 0.0024 | 0.2534 | 0.9598667 | 48
872 | 0424P26200 | 0LL31864200 | 310 | 438 | 35.5 | Q235B | EF4F6400 | 1244 | 13734 | 115 | 70 | 0.153 | 1069 | 848 | 9.5 | 1.643 | 7.368 | 0.12 | 0.14 | 0.84 | 0.028 | 0.001 | 0.001 | 0.003 | 0.02 | 0.03 | 0.02 | 0.01 | 0.01 | 0.0026 | 0.2695333 | 0.9964333 | 221
873 | 0502L85200 | 0LL32196600 | 302 | 418 | 42 | Q235B | EF4F6400 | 1236 | 14119 | 120 | 70 | 0.076 | 1110 | 871 | 6.2 | 1.714 | 11.29 | 0.12 | 0.15 | 0.82 | 0.024 | 0.002 | 0.002 | 0.002 | 0.02 | 0.04 | 0.03 | 0 | 0.01 | 0.0031 | 0.2670667 | 0.9867 | 239
874 | 0502L77300 | 0LL32196900 | 294 | 423 | 35 | Q235B | EF4F6400 | 1231 | 12280 | 120 | 70 | 0.168 | 1101 | 810 | 9.4 | 1.714 | 7.447 | 0.12 | 0.15 | 0.82 | 0.024 | 0.002 | 0.002 | 0.002 | 0.02 | 0.04 | 0.03 | 0 | 0.01 | 0.0031 | 0.2670667 | 0.9867 | 291
875 | 0428L12100 | 0LL32601600 | 265 | 429 | 32 | Q235B | DA4B8200 | 1155 | 14021 | 302 | 125 | 0.203 | 885 | 854 | 69.5 | 2.416 | 1.799 | 0.17 | 0.15 | 0.37 | 0.028 | 0 | 0.002 | 0.001 | 0.02 | 0.04 | 0.04 | 0 | 0.017 | 0.0062 | 0.2440667 | 0.5872 | 31
876 | 0428L14100 | 0LL32601700 | 253 | 415 | 39.5 | Q235B | DA4B8200 | 1164 | 16191 | 302 | 130 | 0.197 | 882 | 848 | 69.5 | 2.323 | 1.871 | 0.17 | 0.15 | 0.37 | 0.028 | 0 | 0.002 | 0.001 | 0.02 | 0.04 | 0.04 | 0 | 0.017 | 0.0062 | 0.2440667 | 0.5872 | 34
877 | 0428L16200 | 0LL32601800 | 248 | 418 | 33 | Q235B | DA4B8200 | 1156 | 13785 | 302 | 125 | 0.206 | 888 | 852 | 69.5 | 2.416 | 1.799 | 0.17 | 0.15 | 0.37 | 0.028 | 0 | 0.002 | 0.001 | 0.02 | 0.04 | 0.04 | 0 | 0.017 | 0.0062 | 0.2440667 | 0.5872 | 36
878 | 0428L06300 | 0LL32602500 | 324 | 435 | 33 | Q235B | EF4F6400 | 1200 | 15981 | 302 | 75 | 0.258 | 939 | 842 | 24.7 | 4.027 | 3.036 | 0.12 | 0.17 | 0.83 | 0.03 | 0.001 | 0.003 | 0.003 | 0.02 | 0.05 | 0.04 | 0 | 0.013 | 0.0032 | 0.2716 | 1.007967 | 97
879 | 0428L07400 | 0LL32602600 | 318 | 443 | 34 | Q235B | EF4F6400 | 1196 | 16348 | 302 | 74.99 | 0.24 | 947 | 854 | 19.4 | 4.027 | 3.865 | 0.12 | 0.17 | 0.83 | 0.03 | 0.001 | 0.003 | 0.003 | 0.02 | 0.05 | 0.04 | 0 | 0.013 | 0.0032 | 0.2716 | 1.007967 | 93
880 | 0428L08100 | 0LL32602700 | 258 | 424 | 28 | Q235B | EF4F6400 | 1191 | 16116 | 302 | 120 | 0.191 | 905 | 867 | 74.5 | 2.517 | 1.611 | 0.12 | 0.17 | 0.83 | 0.03 | 0.001 | 0.003 | 0.003 | 0.02 | 0.05 | 0.04 | 0 | 0.013 | 0.0032 | 0.2716 | 1.007967 | 38
881 | 0428L11100 | 0LL32602800 | 260 | 430 | 37 | Q235B | EF4F6400 | 1196 | 16452 | 302 | 129.99 | 0.2 | 905 | 862 | 74.5 | 2.323 | 1.745 | 0.12 | 0.17 | 0.83 | 0.03 | 0.001 | 0.003 | 0.003 | 0.02 | 0.05 | 0.04 | 0 | 0.013 | 0.0032 | 0.2716 | 1.007967 | 43
882 | 0428L01200 | 0LL32603700 | 287 | 438 | 26.5 | Q235B | EF4F6400 | 1192 | 15885 | 302 | 100 | 0.218 | 922 | 865 | 40.1 | 3.02 | 2.494 | 0.11 | 0.18 | 0.83 | 0.031 | 0.001 | 0.003 | 0.003 | 0.01 | 0.04 | 0.06 | 0.01 | 0.013 | 0.0016 | 0.2662667 | 0.9899667 | 57
883 | 0428L00100 | 0LL32603800 | 234 | 412 | 36.5 | Q235B | EF4F6400 | 1163 | 13411 | 302 | 159.99 | 0.181 | 918 | 905 | 140 | 1.888 | 1.143 | 0.11 | 0.18 | 0.83 | 0.031 | 0.001 | 0.003 | 0.003 | 0.01 | 0.04 | 0.06 | 0.01 | 0.013 | 0.0016 | 0.2662667 | 0.9899667 | 13
884 | 0514Q00500 | 0LL32603900 | 345 | 447 | 36.5 | Q235B | EF4F6400 | 1176 | 14215 | 302 | 70 | 0.264 | 930 | 833 | 19.4 | 4.314 | 3.608 | 0.11 | 0.18 | 0.83 | 0.031 | 0.001 | 0.003 | 0.003 | 0.01 | 0.04 | 0.06 | 0.01 | 0.013 | 0.0016 | 0.2662667 | 0.9899667 | 97
885 | 0428K97100 | 0LL32604000 | 276 | 439 | 37.5 | Q235B | EF4F6400 | 1171 | 16424 | 302 | 119.99 | 0.211 | 905 | 858 | 74.4 | 2.517 | 1.613 | 0.11 | 0.18 | 0.83 | 0.031 | 0.001 | 0.003 | 0.003 | 0.01 | 0.04 | 0.06 | 0.01 | 0.013 | 0.0016 | 0.2662667 | 0.9899667 | 47
886 | 0428L17100 | 0LL32604800 | 189 | 399 | 31.5 | Q235B | ZA4E8100 | 1163 | 13614 | 302 | 160 | 0.179 | 934 | 931 | 140.1 | 1.888 | 1.142 | 0.18 | 0.14 | 0.27 | 0.026 | 0 | 0 | 0.002 | 0.02 | 0.05 | 0.04 | 0 | 0.022 | 0.0038 | 0.2376667 | 0.5066667 | 3
887 | 0428L21100 | 0LL32604900 | 165 | 398 | 33 | Q235B | ZA4E8100 | 1178 | 15264 | 302 | 160 | 0.17 | 955 | 973 | 140 | 1.888 | 1.143 | 0.18 | 0.14 | 0.27 | 0.026 | 0 | 0 | 0.002 | 0.02 | 0.05 | 0.04 | 0 | 0.022 | 0.0038 | 0.2376667 | 0.5066667 | -18
888 | 0428L27100 | 0LL32605000 | 206 | 403 | 29 | Q235B | ZA4E8100 | 1158 | 15121 | 302 | 160 | 0.179 | 955 | 986 | 140 | 1.888 | 1.143 | 0.18 | 0.14 | 0.27 | 0.026 | 0 | 0 | 0.002 | 0.02 | 0.05 | 0.04 | 0 | 0.022 | 0.0038 | 0.2376667 | 0.5066667 | -31
889 | 0428L40300 | 0LL32605400 | 278 | 440 | 31 | Q235B | ZA4E8100 | 1188 | 16393 | 302 | 100 | 0.226 | 926 | 857 | 40 | 3.02 | 2.5 | 0.17 | 0.13 | 0.26 | 0.028 | 0 | 0 | 0.001 | 0.02 | 0.05 | 0.05 | 0.01 | 0.017 | 0.0027 | 0.23 | 0.4875 | 69
890 | 0428L29100 | 0LL32605500 | 198 | 402 | 36 | Q235B | ZA4E8100 | 1170 | 15013 | 302 | 160 | 0.171 | 955 | 986 | 140 | 1.888 | 1.143 | 0.17 | 0.13 | 0.26 | 0.028 | 0 | 0 | 0.001 | 0.02 | 0.05 | 0.05 | 0.01 | 0.017 | 0.0027 | 0.23 | 0.4875 | -31
891 | 0428L36100 | 0LL32605600 | 194 | 401 | 33 | Q235B | ZA4E8100 | 1174 | 15268 | 302 | 160 | 0.171 | 955 | 978 | 140 | 1.888 | 1.143 | 0.17 | 0.13 | 0.26 | 0.028 | 0 | 0 | 0.001 | 0.02 | 0.05 | 0.05 | 0.01 | 0.017 | 0.0027 | 0.23 | 0.4875 | -23
892 | 0428L39100 | 0LL32605700 | 197 | 403 | 29 | Q235B | ZA4E8100 | 1159 | 15252 | 302 | 160 | 0.169 | 954 | 999 | 140 | 1.888 | 1.143 | 0.17 | 0.13 | 0.26 | 0.028 | 0 | 0 | 0.001 | 0.02 | 0.05 | 0.05 | 0.01 | 0.017 | 0.0027 | 0.23 | 0.4875 | -45
893 | 0430M09600 | 0LL33167800 | 338 | 474 | 34.5 | Q235B | DA4B8200 | 1218 | 14285 | 264 | 70 | 0.215 | 1054 | 830 | 11.5 | 3.771 | 6.087 | 0.17 | 0.18 | 0.36 | 0.019 | 0.002 | 0.001 | 0.001 | 0.02 | 0.06 | 0.05 | 0 | 0.016 | 0.0029 | 0.2455333 | 0.5986 | 224
894 | 0512N87100 | 0LL33167900 | 275 | 446 | 34.5 | Q235B | DA4B8200 | 1213 | 15879 | 264 | 120 | 0.159 | 916 | 872 | 66.4 | 2.2 | 1.807 | 0.17 | 0.18 | 0.36 | 0.019 | 0.002 | 0.001 | 0.001 | 0.02 | 0.06 | 0.05 | 0 | 0.016 | 0.0029 | 0.2455333 | 0.5986 | 44
895 | 0430M15100 | 0LL33168000 | 326 | 476 | 29 | Q235B | DA4B8200 | 1189 | 14329 | 264 | 100 | 0.215 | 876 | 819 | 49.4 | 2.64 | 2.024 | 0.17 | 0.18 | 0.36 | 0.019 | 0.002 | 0.001 | 0.001 | 0.02 | 0.06 | 0.05 | 0 | 0.016 | 0.0029 | 0.2455333 | 0.5986 | 57
896 | 0430M13200 | 0LL33168100 | 308 | 466 | 35.5 | Q235B | DA4B8200 | 1186 | 14923 | 264 | 100 | 0.214 | 895 | 846 | 44.3 | 2.64 | 2.257 | 0.17 | 0.18 | 0.36 | 0.019 | 0.002 | 0.001 | 0.001 | 0.02 | 0.06 | 0.05 | 0 | 0.016 | 0.0029 | 0.2455333 | 0.5986 | 49
897 | 0430M11100 | 0LL33168200 | 309 | 461 | 37 | Q235B | DA4B8200 | 1185 | 14826 | 264 | 100 | 0.187 | 925 | 857 | 39.4 | 2.64 | 2.538 | 0.17 | 0.18 | 0.36 | 0.019 | 0.002 | 0.001 | 0.001 | 0.02 | 0.06 | 0.05 | 0 | 0.016 | 0.0029 | 0.2455333 | 0.5986 | 68
898 | 0504N94600 | 0LL33169300 | 304 | 438 | 36.5 | Q235B | ZA4E8100 | 1227 | 15695 | 264 | 69.99 | 0.243 | 1085 | 835 | 11.5 | 3.772 | 6.086 | 0.18 | 0.14 | 0.28 | 0.017 | 0.001 | 0 | 0.001 | 0.01 | 0.03 | 0.04 | 0 | 0.013 | 0.005 | 0.2373333 | 0.4966667 | 250
899 | 0504P01200 | 0LL33169400 | 318 | 438 | 35 | Q235B | ZA4E8100 | 1200 | 15239 | 264 | 75 | 0.203 | 928 | 824 | 24.3 | 3.52 | 3.086 | 0.18 | 0.14 | 0.28 | 0.017 | 0.001 | 0 | 0.001 | 0.01 | 0.03 | 0.04 | 0 | 0.013 | 0.005 | 0.2373333 | 0.4966667 | 104
900 | 0504N95200 | 0LL33169500 | 260 | 435 | 36.5 | Q235B | ZA4E8100 | 1163 | 13227 | 264 | 100 | 0.19 | 914 | 864 | 39.4 | 2.64 | 2.538 | 0.18 | 0.14 | 0.28 | 0.017 | 0.001 | 0 | 0.001 | 0.01 | 0.03 | 0.04 | 0 | 0.013 | 0.005 | 0.2373333 | 0.4966667 | 50
901 | 0504N98200 | 0LL33169600 | 263 | 435 | 33.5 | Q235B | ZA4E8100 | 1166 | 13672 | 264 | 90 | 0.204 | 935 | 851 | 29.3 | 2.933 | 3.072 | 0.18 | 0.14 | 0.28 | 0.017 | 0.001 | 0 | 0.001 | 0.01 | 0.03 | 0.04 | 0 | 0.013 | 0.005 | 0.2373333 | 0.4966667 | 84
902 | 0504M83400 | 0LL33292500 | 323 | 440 | 33 | Q235B | ZA4E8100 | 1173 | 16223 | 300 | 85 | 0.246 | 958 | 863 | 24.4 | 3.529 | 3.484 | 0.12 | 0.19 | 0.83 | 0.025 | 0.002 | 0.002 | 0.005 | 0.02 | 0.05 | 0.04 | 0 | 0.016 | 0.003 | 0.2714 | 1.008533 | 95
903 | 0430M08300 | 0LL33377700 | 324 | 446 | 32 | Q235B | ZF4H6100 | 1223 | 15841 | 264 | 80 | 0.277 | 938 | 853 | 24.4 | 3.3 | 3.279 | 0.16 | 0.13 | 0.53 | 0.024 | 0.001 | 0.001 | 0.001 | 0.01 | 0.04 | 0.04 | 0 | 0.014 | 0.0028 | 0.2598667 | 0.7364333 | 85
904 | 0502L94700 | 0LL33511100 | 343 | 460 | 30.5 | Q235B | ZA4E8100 | 1219 | 15770 | 264 | 69.99 | 0.254 | 1081 | 817 | 10.2 | 3.772 | 6.862 | 0.19 | 0.13 | 0.25 | 0.024 | 0 | 0 | 0.001 | 0.02 | 0.03 | 0.04 | 0.01 | 0.019 | 0.0071 | 0.245 | 0.477 | 264
905 | 0519M20200 | 0LL33700100 | 283 | 433 | 28.5 | Q235B | EF4G7300 | 1210 | 12417 | 222 | 100 | 0.19 | 886 | 853 | 42.1 | 2.22 | 2.375 | 0.1 | 0.17 | 0.82 | 0.03 | 0.002 | 0.002 | 0.003 | 0.03 | 0.05 | 0.04 | 0 | 0.009 | 0.0028 | 0.2504 | 0.9778667 | 33
906 | 0504N84300 | 0LL33811900 | 330 | 443 | 27 | Q235B | ZF4H6100 | 1176 | 11750 | 264 | 79.99 | 0.251 | 916 | 853 | 24.5 | 3.3 | 3.265 | 0.16 | 0.12 | 0.52 | 0.037 | 0 | 0.001 | 0.001 | 0.02 | 0.03 | 0.04 | 0.01 | 0.014 | 0.0091 | 0.2602 | 0.7167667 | 63
907 | 0503M27200 | 0LL34314400 | 303 | 450 | 35.5 | Q235B | ZA4E8100 | 1199 | 16704 | 302 | 90 | 0.257 | 908 | 843 | 31.5 | 3.356 | 2.857 | 0.17 | 0.15 | 0.37 | 0.028 | 0 | 0.002 | 0.001 | 0.02 | 0.04 | 0.04 | 0 | 0.017 | 0.0062 | 0.2440667 | 0.5872 | 65
908 | 0503M04200 | 0LL34317600 | 302 | 458 | 35.5 | Q235B | ZA4E8100 | 1197 | 15159 | 264 | 80 | 0.245 | 859 | 824 | 31.5 | 3.3 | 2.54 | 0.16 | 0.13 | 0.53 | 0.024 | 0.001 | 0.001 | 0.001 | 0.01 | 0.04 | 0.04 | 0 | 0.014 | 0.0028 | 0.2598667 | 0.7364333 | 35
909 | 0503L87100 | 0LL34336100 | 214 | 411 | 33.5 | Q235B | ZA4E8100 | 1176 | 12871 | 264 | 160 | 0.166 | 945 | 959 | 140 | 1.65 | 1.143 | 0.16 | 0.1 | 0.55 | 0.03 | 0.001 | 0.001 | 0.001 | 0.02 | 0.03 | 0.04 | 0 | 0.02 | 0.0052 | 0.2632 | 0.7454333 | -14
910 | 0503M40600 | 0LL34336600 | 317 | 453 | 31.5 | Q235B | ZA4E8100 | 1177 | 13700 | 264 | 75 | 0.201 | 961 | 822 | 14.5 | 3.52 | 5.172 | 0.15 | 0.23 | 0.64 | 0.031 | 0.001 | 0.001 | 0.003 | 0.02 | 0.03 | 0.04 | 0.01 | 0.014 | 0.0034 | 0.2702 | 0.8304333 | 139
911 | 0504N85800 | 0LL34565200 | 328 | 459 | 34 | Q235B | DA4B8200 | 1229 | 15898 | 264 | 70 | 0.229 | 1119 | 833 | 9.7 | 3.771 | 7.216 | 0.17 | 0.15 | 0.37 | 0.03 | 0 | 0 | 0.001 | 0.01 | 0.03 | 0.03 | 0.01 | 0.012 | 0.0031 | 0.2423333 | 0.5771667 | 286
912 | 0504N88100 | 0LL34565300 | 303 | 460 | 35.5 | Q235B | DA4B8200 | 1159 | 13106 | 264 | 120 | 0.208 | 895 | 856 | 66.5 | 2.2 | 1.805 | 0.17 | 0.15 | 0.37 | 0.03 | 0 | 0 | 0.001 | 0.01 | 0.03 | 0.03 | 0.01 | 0.012 | 0.0031 | 0.2423333 | 0.5771667 | 39
913 | 0504N90200 | 0LL34565400 | 237 | 427 | 36 | Q235B | DA4B8200 | 1166 | 13211 | 264 | 109.99 | 0.211 | 899 | 853 | 49.6 | 2.4 | 2.218 | 0.17 | 0.15 | 0.37 | 0.03 | 0 | 0 | 0.001 | 0.01 | 0.03 | 0.03 | 0.01 | 0.012 | 0.0031 | 0.2423333 | 0.5771667 | 46
914 | 0504N92200 | 0LL34565500 | 279 | 438 | 36.5 | Q235B | DA4B8200 | 1161 | 12991 | 264 | 100 | 0.227 | 909 | 850 | 44.5 | 2.64 | 2.247 | 0.17 | 0.15 | 0.37 | 0.03 | 0 | 0 | 0.001 | 0.01 | 0.03 | 0.03 | 0.01 | 0.012 | 0.0031 | 0.2423333 | 0.5771667 | 59
915 | 0504N87200 | 0LL34565600 | 254 | 429 | 37.5 | Q235B | DA4B8200 | 1169 | 13455 | 264 | 100 | 0.229 | 915 | 864 | 39.6 | 2.64 | 2.525 | 0.17 | 0.15 | 0.37 | 0.03 | 0 | 0 | 0.001 | 0.01 | 0.03 | 0.03 | 0.01 | 0.012 | 0.0031 | 0.2423333 | 0.5771667 | 51
916 | 0504M97500 | 0LL34631400 | 326 | 476 | 31.5 | Q235B | ZA4E8100 | 1178 | 11914 | 264 | 89.99 | 0.248 | 883 | 816 | 29.8 | 2.934 | 3.02 | 0.15 | 0.24 | 0.71 | 0.03 | 0.001 | 0.002 | 0.003 | 0.02 | 0.04 | 0.05 | 0 | 0.015 | 0.0023 | 0.2827333 | 0.9107 | 67
917 | 0502L85400 | 0LL34651500 | 287 | 412 | 39.5 | Q235B | EF4F6400 | 1236 | 14119 | 120 | 70 | 0.076 | 1110 | 871 | 6.2 | 1.714 | 11.29 | 0.12 | 0.15 | 0.82 | 0.024 | 0.002 | 0.002 | 0.002 | 0.02 | 0.04 | 0.03 | 0 | 0.01 | 0.0031 | 0.2670667 | 0.9867 | 239
918 | 0505M81200 | 0LL34787000 | 270 | 432 | 36.5 | Q235B | ZA4E8100 | 1170 | 14381 | 264 | 100 | 0.236 | 916 | 868 | 39.6 | 2.64 | 2.525 | 0.18 | 0.11 | 0.26 | 0.032 | 0 | 0 | 0.001 | 0.02 | 0.04 | 0.04 | 0 | 0.016 | 0.0042 | 0.2353333 | 0.4856667 | 48
919 | 0505M89200 | 0LL34787100 | 280 | 442 | 35.5 | Q235B | ZA4E8100 | 1166 | 15496 | 264 | 100 | 0.227 | 907 | 856 | 39.6 | 2.64 | 2.525 | 0.18 | 0.11 | 0.26 | 0.032 | 0 | 0 | 0.001 | 0.02 | 0.04 | 0.04 | 0 | 0.016 | 0.0042 | 0.2353333 | 0.4856667 | 51
920 | 0505M97200 | 0LL34787200 | 285 | 444 | 33.5 | Q235B | ZA4E8100 | 1162 | 12624 | 264 | 100 | 0.228 | 916 | 866 | 39.6 | 2.64 | 2.525 | 0.18 | 0.11 | 0.26 | 0.032 | 0 | 0 | 0.001 | 0.02 | 0.04 | 0.04 | 0 | 0.016 | 0.0042 | 0.2353333 | 0.4856667 | 50
921 | 0505M79300 | 0LL34787900 | 295 | 433 | 35 | Q235B | ZA4E8100 | 1174 | 11953 | 264 | 89.99 | 0.231 | 897 | 845 | 27.8 | 2.934 | 3.237 | 0.18 | 0.14 | 0.26 | 0.019 | 0 | 0 | 0.002 | 0.02 | 0.05 | 0.03 | 0 | 0.011 | 0.003 | 0.234 | 0.4961667 | 52
922 | 0505M69200 | 0LL34788100 | 268 | 440 | 37.5 | Q235B | ZA4E8100 | 1158 | 12601 | 264 | 100 | 0.259 | 895 | 855 | 39.7 | 2.64 | 2.519 | 0.18 | 0.14 | 0.26 | 0.019 | 0 | 0 | 0.002 | 0.02 | 0.05 | 0.03 | 0 | 0.011 | 0.003 | 0.234 | 0.4961667 | 40
923 | 0505M78400 | 0LL34788200 | 268 | 433 | 34.5 | Q235B | ZA4E8100 | 1169 | 12167 | 264 | 90 | 0.255 | 879 | 845 | 29.8 | 2.933 | 3.02 | 0.18 | 0.14 | 0.26 | 0.019 | 0 | 0 | 0.002 | 0.02 | 0.05 | 0.03 | 0 | 0.011 | 0.003 | 0.234 | 0.4961667 | 34
924 | 0505M66A00 | 0LL34789200 | 303 | 439 | 33 | Q235B | ZA4E8100 | 1182 | 14526 | 264 | 69.99 | 0.264 | 1031 | 836 | 11.5 | 3.772 | 6.086 | 0.19 | 0.13 | 0.26 | 0.026 | 0 | 0 | 0.002 | 0.02 | 0.05 | 0.03 | 0 | 0.009 | 0.0025 | 0.244 | 0.5058333 | 195
925 | 0505M68800 | 0LL34789300 | 266 | 422 | 37 | Q235B | ZA4E8100 | 1181 | 14615 | 264 | 69.99 | 0.257 | 1021 | 851 | 14.5 | 3.772 | 4.827 | 0.19 | 0.13 | 0.26 | 0.026 | 0 | 0 | 0.002 | 0.02 | 0.05 | 0.03 | 0 | 0.009 | 0.0025 | 0.244 | 0.5058333 | 170
926 | 0505M57500 | 0LL34789400 | 292 | 420 | 34 | Q235B | ZA4E8100 | 1168 | 14438 | 264 | 70 | 0.283 | 1000 | 867 | 15.7 | 3.771 | 4.459 | 0.19 | 0.13 | 0.26 | 0.026 | 0 | 0 | 0.002 | 0.02 | 0.05 | 0.03 | 0 | 0.009 | 0.0025 | 0.244 | 0.5058333 | 133
927 | 0505M53400 | 0LL34789500 | 322 | 445 | 29.5 | Q235B | ZA4E8100 | 1175 | 14487 | 264 | 75 | 0.273 | 992 | 848 | 19.7 | 3.52 | 3.807 | 0.19 | 0.13 | 0.26 | 0.026 | 0 | 0 | 0.002 | 0.02 | 0.05 | 0.03 | 0 | 0.009 | 0.0025 | 0.244 | 0.5058333 | 144
928 | 0505M56500 | 0LL34789600 | 296 | 431 | 34 | Q235B | ZA4E8100 | 1171 | 14416 | 264 | 75 | 0.304 | 974 | 871 | 19.7 | 3.52 | 3.807 | 0.19 | 0.13 | 0.26 | 0.026 | 0 | 0 | 0.002 | 0.02 | 0.05 | 0.03 | 0 | 0.009 | 0.0025 | 0.244 | 0.5058333 | 103
929 | 0502L85300 | 0LL34952900 | 303 | 424 | 37 | Q235B | EF4F6400 | 1236 | 14119 | 120 | 70 | 0.076 | 1110 | 871 | 6.2 | 1.714 | 11.29 | 0.12 | 0.15 | 0.82 | 0.024 | 0.002 | 0.002 | 0.002 | 0.02 | 0.04 | 0.03 | 0 | 0.01 | 0.0031 | 0.2670667 | 0.9867 | 239
930 | 0506L85400 | 0LL35066200 | 303 | 435 | 29 | Q235B | ZA4E8100 | 1207 | 15753 | 264 | 79.99 | 0.253 | 933 | 855 | 23.7 | 3.3 | 3.375 | 0.17 | 0.12 | 0.53 | 0.032 | 0 | 0.001 | 0.001 | 0.01 | 0.04 | 0.05 | 0 | 0.017 | 0.0073 | 0.2718667 | 0.7466 | 78
931 | 0505M56400 | 0LL35442400 | 263 | 416 | 35 | Q235B | ZA4E8100 | 1171 | 14416 | 264 | 75 | 0.304 | 974 | 871 | 19.7 | 3.52 | 3.807 | 0.19 | 0.13 | 0.26 | 0.026 | 0 | 0 | 0.002 | 0.02 | 0.05 | 0.03 | 0 | 0.009 | 0.0025 | 0.244 | 0.5058333 | 103
932 | 0505M56300 | 0LL35442700 | 265 | 415 | 37 | Q235B | ZA4E8100 | 1171 | 14416 | 264 | 75 | 0.304 | 974 | 871 | 19.7 | 3.52 | 3.807 | 0.19 | 0.13 | 0.26 | 0.026 | 0 | 0 | 0.002 | 0.02 | 0.05 | 0.03 | 0 | 0.009 | 0.0025 | 0.244 | 0.5058333 | 103
933 | 0505M56200 | 0LL35443000 | 263 | 416 | 35.5 | Q235B | ZA4E8100 | 1171 | 14416 | 264 | 75 | 0.304 | 974 | 871 | 19.7 | 3.52 | 3.807 | 0.19 | 0.13 | 0.26 | 0.026 | 0 | 0 | 0.002 | 0.02 | 0.05 | 0.03 | 0 | 0.009 | 0.0025 | 0.244 | 0.5058333 | 103
934 | 0505M56100 | 0LL35443300 | 286 | 431 | 39 | Q235B | ZA4E8100 | 1171 | 14416 | 264 | 75 | 0.304 | 974 | 871 | 19.7 | 3.52 | 3.807 | 0.19 | 0.13 | 0.26 | 0.026 | 0 | 0 | 0.002 | 0.02 | 0.05 | 0.03 | 0 | 0.009 | 0.0025 | 0.244 | 0.5058333 | 103
935 | 0428L05300 | 0LL35839300 | 287 | 433 | 36 | Q235B | EF4F6400 | 1188 | 15905 | 302 | 74.99 | 0.268 | 955 | 854 | 19.7 | 4.027 | 3.807 | 0.12 | 0.17 | 0.83 | 0.03 | 0.001 | 0.003 | 0.003 | 0.02 | 0.05 | 0.04 | 0 | 0.013 | 0.0032 | 0.2716 | 1.007967 | 101
936 | 0509K93200 | 0LL36113100 | 286 | 447 | 36 | Q235B | ZF4H6100 | 1185 | 14728 | 264 | 100 | 0.216 | 908 | 853 | 39.6 | 2.64 | 2.525 | 0.16 | 0.11 | 0.52 | 0.025 | 0.001 | 0.001 | 0.001 | 0.02 | 0.04 | 0.05 | 0 | 0.016 | 0.0058 | 0.2608667 | 0.7262667 | 55
937 | 0509L00200 | 0LL36114400 | 318 | 457 | 30.5 | Q235B | DA4B8200 | 1152 | 13422 | 264 | 99.99 | 0.241 | 916 | 848 | 45.6 | 2.64 | 2.193 | 0.18 | 0.19 | 0.36 | 0.036 | 0.001 | 0.001 | 0.001 | 0.02 | 0.04 | 0.04 | 0.01 | 0.009 | 0.0056 | 0.2542 | 0.5891 | 68
938 | 0509L02200 | 0LL36114500 | 292 | 447 | 34 | Q235B | DA4B8200 | 1196 | 13104 | 264 | 100 | 0.232 | 882 | 844 | 45.6 | 2.64 | 2.193 | 0.18 | 0.19 | 0.36 | 0.036 | 0.001 | 0.001 | 0.001 | 0.02 | 0.04 | 0.04 | 0.01 | 0.009 | 0.0056 | 0.2542 | 0.5891 | 38
939 | 0509L09200 | 0LL36114600 | 313 | 456 | 34.5 | Q235B | DA4B8200 | 1188 | 13237 | 264 | 100 | 0.229 | 905 | 831 | 45.6 | 2.64 | 2.193 | 0.18 | 0.19 | 0.36 | 0.036 | 0.001 | 0.001 | 0.001 | 0.02 | 0.04 | 0.04 | 0.01 | 0.009 | 0.0056 | 0.2542 | 0.5891 | 74
940 | 0509L21100 | 0LL36115300 | 197 | 408 | 29.5 | Q235B | DA4B8200 | 1193 | 12701 | 264 | 159.99 | 0.165 | 944 | 956 | 140 | 1.65 | 1.143 | 0.17 | 0.18 | 0.36 | 0.031 | 0.001 | 0.001 | 0.002 | 0.02 | 0.04 | 0.05 | 0.01 | 0.013 | 0.003 | 0.2462 | 0.5792667 | -12
941 | 0509L24100 | 0LL36115400 | 191 | 404 | 21 | Q235B | DA4B8200 | 1189 | 12747 | 264 | 160 | 0.166 | 945 | 959 | 139.8 | 1.65 | 1.143 | 0.17 | 0.18 | 0.36 | 0.031 | 0.001 | 0.001 | 0.002 | 0.02 | 0.04 | 0.05 | 0.01 | 0.013 | 0.003 | 0.2462 | 0.5792667 | -14
942 | 0509L16200 | 0LL36115500 | 319 | 470 | 35.5 | Q235B | DA4B8200 | 1185 | 13015 | 264 | 100 | 0.228 | 879 | 826 | 45.6 | 2.64 | 2.193 | 0.17 | 0.18 | 0.36 | 0.031 | 0.001 | 0.001 | 0.002 | 0.02 | 0.04 | 0.05 | 0.01 | 0.013 | 0.003 | 0.2462 | 0.5792667 | 53
943 | 0509L20200 | 0LL36115600 | 327 | 476 | 33 | Q235B | DA4B8200 | 1188 | 13210 | 264 | 100 | 0.229 | 873 | 835 | 45.6 | 2.64 | 2.193 | 0.17 | 0.18 | 0.36 | 0.031 | 0.001 | 0.001 | 0.002 | 0.02 | 0.04 | 0.05 | 0.01 | 0.013 | 0.003 | 0.2462 | 0.5792667 | 38
944 | 0512K20100 | 0LL36116300 | 185 | 398 | 33 | Q235B | ZA4E8100 | 1157 | 12419 | 264 | 170 | 0.14 | 886 | 956 | 139.9 | 1.553 | 1.215 | 0.18 | 0.14 | 0.26 | 0.022 | 0 | 0 | 0.001 | 0.02 | 0.06 | 0.04 | 0 | 0.015 | 0.0034 | 0.2366667 | 0.5066667 | -70
945 | 0512K23100 | 0LL36116400 | 181 | 404 | 35 | Q235B | ZA4E8100 | 1178 | 12070 | 264 | 170 | 0.139 | 886 | 985 | 140 | 1.553 | 1.214 | 0.18 | 0.14 | 0.26 | 0.022 | 0 | 0 | 0.001 | 0.02 | 0.06 | 0.04 | 0 | 0.015 | 0.0034 | 0.2366667 | 0.5066667 | -99
946 | 0512K26100 | 0LL36116500 | 194 | 402 | 35 | Q235B | ZA4E8100 | 1182 | 12262 | 264 | 170 | 0.14 | 886 | 986 | 139.9 | 1.553 | 1.215 | 0.18 | 0.14 | 0.26 | 0.022 | 0 | 0 | 0.001 | 0.02 | 0.06 | 0.04 | 0 | 0.015 | 0.0034 | 0.2366667 | 0.5066667 | -100
947 | 0512K28100 | 0LL36116900 | 201 | 401 | 31.5 | Q235B | ZA4E8100 | 1162 | 12360 | 264 | 170 | 0.14 | 886 | 968 | 140 | 1.553 | 1.214 | 0.18 | 0.14 | 0.26 | 0.02 | 0 | 0 | 0.001 | 0.01 | 0.03 | 0.04 | 0 | 0.012 | 0.0024 | 0.234 | 0.4766667 | -82
948 | 0512K31100 | 0LL36117000 | 189 | 402 | 32 | Q235B | ZA4E8100 | 1184 | 12739 | 264 | 170 | 0.147 | 886 | 955 | 140 | 1.553 | 1.214 | 0.18 | 0.14 | 0.26 | 0.02 | 0 | 0 | 0.001 | 0.01 | 0.03 | 0.04 | 0 | 0.012 | 0.0024 | 0.234 | 0.4766667 | -69
949 | 0512K34100 | 0LL36117100 | 186 | 400 | 32 | Q235B | ZA4E8100 | 1189 | 12783 | 264 | 170 | 0.148 | 886 | 965 | 140 | 1.553 | 1.214 | 0.18 | 0.14 | 0.26 | 0.02 | 0 | 0 | 0.001 | 0.01 | 0.03 | 0.04 | 0 | 0.012 | 0.0024 | 0.234 | 0.4766667 | -79
950 | 0512K36100 | 0LL36117500 | 195 | 404 | 34.5 | Q235B | ZA4E8100 | 1176 | 12626 | 264 | 170 | 0.143 | 886 | 953 | 140 | 1.553 | 1.214 | 0.19 | 0.13 | 0.25 | 0.018 | 0 | 0 | 0.001 | 0.01 | 0.02 | 0.04 | 0 | 0.022 | 0.0058 | 0.2416667 | 0.4663333 | -67
951 | 0512K39100 | 0LL36117600 | 184 | 403 | 28.5 | Q235B | ZA4E8100 | 1192 | 12131 | 264 | 89.99 | 0.203 | 892 | 829 | 140 | 2.934 | 3.051 | 0.19 | 0.13 | 0.25 | 0.018 | 0 | 0 | 0.001 | 0.01 | 0.02 | 0.04 | 0 | 0.022 | 0.0058 | 0.2416667 | 0.4663333 | 63
952 | 0512K42100 | 0LL36117700 | 191 | 403 | 34 | Q235B | ZA4E8100 | 1191 | 12616 | 264 | 170 | 0.141 | 887 | 969 | 139.9 | 1.553 | 1.215 | 0.19 | 0.13 | 0.25 | 0.018 | 0 | 0 | 0.001 | 0.01 | 0.02 | 0.04 | 0 | 0.022 | 0.0058 | 0.2416667 | 0.4663333 | -82
953 | 0512K44100 | 0LL36118100 | 189 | 404 | 34 | Q235B | ZA4E8100 | 1168 | 12310 | 264 | 170 | 0.137 | 885 | 952 | 140 | 1.553 | 1.214 | 0.19 | 0.14 | 0.26 | 0.022 | 0 | 0 | 0.001 | 0.01 | 0.03 | 0.03 | 0 | 0.018 | 0.0036 | 0.242 | 0.4861667 | -67
954 | 0512K47100 | 0LL36118200 | 206 | 402 | 34 | Q235B | ZA4E8100 | 1161 | 12215 | 264 | 170 | 0.141 | 886 | 967 | 140 | 1.553 | 1.214 | 0.19 | 0.14 | 0.26 | 0.022 | 0 | 0 | 0.001 | 0.01 | 0.03 | 0.03 | 0 | 0.018 | 0.0036 | 0.242 | 0.4861667 | -81
955 | 0512K50200 | 0LL36118300 | 259 | 430 | 38 | Q235B | ZA4E8100 | 1176 | 11876 | 264 | 100 | 0.236 | 897 | 857 | 39.6 | 2.64 | 2.525 | 0.19 | 0.14 | 0.26 | 0.022 | 0 | 0 | 0.001 | 0.01 | 0.03 | 0.03 | 0 | 0.018 | 0.0036 | 0.242 | 0.4861667 | 40
956 | 0512K52200 | 0LL36118800 | 259 | 433 | 38 | Q235B | ZA4E8100 | 1177 | 11587 | 264 | 100 | 0.204 | 896 | 855 | 39.6 | 2.64 | 2.525 | 0.19 | 0.15 | 0.26 | 0.017 | 0 | 0 | 0.001 | 0.03 | 0.03 | 0.03 | 0.01 | 0.013 | 0.004 | 0.2453333 | 0.4871667 | 41
957 | 0512K57200 | 0LL36118900 | 255 | 435 | 41.5 | Q235B | ZA4E8100 | 1189 | 11789 | 264 | 90 | 0.276 | 895 | 856 | 39.7 | 2.933 | 2.267 | 0.19 | 0.15 | 0.26 | 0.017 | 0 | 0 | 0.001 | 0.03 | 0.03 | 0.03 | 0.01 | 0.013 | 0.004 | 0.2453333 | 0.4871667 | 39
958 | 0512K64200 | 0LL36119000 | 276 | 444 | 35 | Q235B | ZA4E8100 | 1184 | 11689 | 264 | 90 | 0.255 | 895 | 846 | 39.6 | 2.933 | 2.273 | 0.19 | 0.15 | 0.26 | 0.017 | 0 | 0 | 0.001 | 0.03 | 0.03 | 0.03 | 0.01 | 0.013 | 0.004 | 0.2453333 | 0.4871667 | 49
959 | 0509L58400 | 0LL36135700 | 295 | 453 | 32.5 | Q235B | ZA4E8100 | 1172 | 13440 | 264 | 89.99 | 0.203 | 892 | 829 | 29.5 | 2.934 | 3.051 | 0.19 | 0.14 | 0.26 | 0.021 | 0 | 0.001 | 0.002 | 0.02 | 0.04 | 0.04 | 0.01 | 0.016 | 0.0056 | 0.2475333 | 0.4974333 | 63
960 | 0511P58A00 | 0LL36245200 | 399 | 514 | 25.5 | Q235B | ZF4H6100 | 1193 | 12754 | 264 | 79.99 | 0.218 | 1054 | 819 | 9.5 | 3.3 | 8.42 | 0.17 | 0.11 | 0.54 | 0.028 | 0.001 | 0.001 | 0.001 | 0.02 | 0.04 | 0.08 | 0.02 | 0.017 | 0.0046 | 0.2842 | 0.7591 | 235
961 | 0512K10400 | 0LL36405000 | 296 | 444 | 35.5 | Q235B | ZA4E8100 | 1191 | 13283 | 264 | 80 | 0.243 | 1085 | 815 | 9.9 | 3.3 | 8.081 | 0.18 | 0.14 | 0.27 | 0.019 | 0 | 0 | 0.001 | 0.01 | 0.03 | 0.03 | 0 | 0.015 | 0.0034 | 0.2336667 | 0.4861667 | 270
962 | 0512K14400 | 0LL36405100 | 357 | 479 | 41.5 | Q235B | ZA4E8100 | 1193 | 13276 | 264 | 80 | 0.246 | 1082 | 815 | 9.9 | 3.3 | 8.081 | 0.18 | 0.14 | 0.27 | 0.019 | 0 | 0 | 0.001 | 0.01 | 0.03 | 0.03 | 0 | 0.015 | 0.0034 | 0.2336667 | 0.4861667 | 267
963 | 0512K18400 | 0LL36405200 | 289 | 437 | 35.5 | Q235B | ZA4E8100 | 1205 | 13226 | 264 | 80 | 0.245 | 1082 | 814 | 9.9 | 3.3 | 8.081 | 0.18 | 0.14 | 0.27 | 0.019 | 0 | 0 | 0.001 | 0.01 | 0.03 | 0.03 | 0 | 0.015 | 0.0034 | 0.2336667 | 0.4861667 | 268
964 | 0512K09100 | 0LL36405300 | 337 | 452 | 32.5 | Q235B | ZA4E8100 | 1195 | 12990 | 264 | 69.99 | 0.241 | 932 | 827 | 24.3 | 3.772 | 2.88 | 0.18 | 0.14 | 0.27 | 0.019 | 0 | 0 | 0.001 | 0.01 | 0.03 | 0.03 | 0 | 0.015 | 0.0034 | 0.2336667 | 0.4861667 | 105
965 | 0511P60400 | 0LL36558500 | 342 | 462 | 31 | Q235B | ZA4E8100 | 1197 | 14286 | 264 | 80 | 0.246 | 1089 | 814 | 9.9 | 3.3 | 8.081 | 0.17 | 0.15 | 0.26 | 0.028 | 0 | 0 | 0.001 | 0.02 | 0.05 | 0.04 | 0 | 0.02 | 0.0065 | 0.226 | 0.487 | 275
966 | 0511P64400 | 0LL36558600 | 380 | 490 | 26 | Q235B | ZA4E8100 | 1192 | 12744 | 264 | 79.99 | 0.246 | 1038 | 806 | 9.9 | 3.3 | 8.08 | 0.17 | 0.15 | 0.26 | 0.028 | 0 | 0 | 0.001 | 0.02 | 0.05 | 0.04 | 0 | 0.02 | 0.0065 | 0.226 | 0.487 | 232
967 | 0511P68400 | 0LL36558700 | 386 | 500 | 27 | Q235B | ZA4E8100 | 1187 | 13198 | 264 | 80 | 0.246 | 1021 | 796 | 9.9 | 3.3 | 8.081 | 0.17 | 0.15 | 0.26 | 0.028 | 0 | 0 | 0.001 | 0.02 | 0.05 | 0.04 | 0 | 0.02 | 0.0065 | 0.226 | 0.487 | 225
968 | 0511P71400 | 0LL36559400 | 306 | 455 | 35.5 | Q235B | ZA4E8100 | 1219 | 13431 | 264 | 80 | 0.245 | 1101 | 823 | 9.9 | 3.3 | 8.081 | 0.18 | 0.13 | 0.26 | 0.021 | 0.001 | 0 | 0.001 | 0.01 | 0.03 | 0.03 | 0 | 0.016 | 0.003 | 0.232 | 0.4758333 | 278
969 | 0511P75400 | 0LL36559500 | 319 | 457 | 34.5 | Q235B | ZA4E8100 | 1211 | 13132 | 264 | 80 | 0.245 | 1055 | 801 | 9.9 | 3.3 | 8.081 | 0.18 | 0.13 | 0.26 | 0.021 | 0.001 | 0 | 0.001 | 0.01 | 0.03 | 0.03 | 0 | 0.016 | 0.003 | 0.232 | 0.4758333 | 254
970 | 0511P79400 | 0LL36559600 | 366 | 472 | 26 | Q235B | ZA4E8100 | 1200 | 13100 | 264 | 79.99 | 0.244 | 1074 | 817 | 9.9 | 3.3 | 8.08 | 0.18 | 0.13 | 0.26 | 0.021 | 0.001 | 0 | 0.001 | 0.01 | 0.03 | 0.03 | 0 | 0.016 | 0.003 | 0.232 | 0.4758333 | 257
971 | 0511P81400 | 0LL36560300 | 360 | 479 | 26 | Q235B | ZA4E8100 | 1201 | 13050 | 264 | 79.99 | 0.241 | 1091 | 815 | 9.9 | 3.3 | 8.08 | 0.18 | 0.13 | 0.26 | 0.027 | 0 | 0 | 0.001 | 0.01 | 0.03 | 0.11 | 0.02 | 0.019 | 0.0041 | 0.252 | 0.4811667 | 276
972 | 0511P85400 | 0LL36560400 | 276 | 472 | 33 | Q235B | ZA4E8100 | 1191 | 13988 | 264 | 79.99 | 0.245 | 1089 | 814 | 9.9 | 3.3 | 8.08 | 0.18 | 0.13 | 0.26 | 0.027 | 0 | 0 | 0.001 | 0.01 | 0.03 | 0.11 | 0.02 | 0.019 | 0.0041 | 0.252 | 0.4811667 | 275
973 | 0511P89400 | 0LL36560500 | 361 | 471 | 32 | Q235B | ZA4E8100 | 1191 | 14019 | 264 | 80 | 0.24 | 1079 | 814 | 9.9 | 3.3 | 8.081 | 0.18 | 0.13 | 0.26 | 0.027 | 0 | 0 | 0.001 | 0.01 | 0.03 | 0.11 | 0.02 | 0.019 | 0.0041 | 0.252 | 0.4811667 | 265
974 | 0511P92400 | 0LL36561200 | 391 | 493 | 29.5 | Q235B | ZA4E8100 | 1204 | 14073 | 264 | 80 | 0.238 | 1092 | 814 | 9.9 | 3.3 | 8.081 | 0.18 | 0.12 | 0.26 | 0.017 | 0 | 0 | 0.001 | 0.01 | 0.02 | 0.03 | 0 | 0.012 | 0.0032 | 0.2313333 | 0.4655 | 278
975 | 0512K03400 | 0LL36561300 | 340 | 458 | 30 | Q235B | ZA4E8100 | 1205 | 13268 | 264 | 80 | 0.241 | 1092 | 815 | 9.9 | 3.3 | 8.081 | 0.18 | 0.12 | 0.26 | 0.017 | 0 | 0 | 0.001 | 0.01 | 0.02 | 0.03 | 0 | 0.012 | 0.0032 | 0.2313333 | 0.4655 | 277
976 | 0512K07400 | 0LL36561400 | 374 | 465 | 28 | Q235B | ZA4E8100 | 1205 | 13246 | 264 | 80 | 0.239 | 1084 | 808 | 9.9 | 3.3 | 8.081 | 0.18 | 0.12 | 0.26 | 0.017 | 0 | 0 | 0.001 | 0.01 | 0.02 | 0.03 | 0 | 0.012 | 0.0032 | 0.2313333 | 0.4655 | 276
977 | 0509M28300 | 0LL36740300 | 305 | 447 | 32.5 | Q235B | ZF4H6100 | 1245 | 13551 | 120 | 70 | 0.161 | 1110 | 853 | 6.2 | 1.714 | 11.29 | 0.16 | 0.1 | 0.55 | 0.023 | 0 | 0 | 0.001 | 0.01 | 0.03 | 0.04 | 0 | 0.019 | 0.0041 | 0.2623333 | 0.7453333 | 257
978 | 0512K65A00 | 0LL37001100 | 371 | 478 | 27.5 | Q235B | ZF4H6100 | 1203 | 12128 | 264 | 90 | 0.207 | 1095 | 836 | 9.5 | 2.933 | 9.474 | 0.16 | 0.12 | 0.52 | 0.034 | 0 | 0.001 | 0.001 | 0.02 | 0.03 | 0.04 | 0.01 | 0.02 | 0.0039 | 0.2602 | 0.7167667 | 259
979 | 0512M18200 | 0LL37223400 | 258 | 434 | 36.5 | Q235B | ZA4E8100 | 1220 | 16205 | 264 | 90 | 0.228 | 903 | 854 | 39.6 | 2.933 | 2.273 | 0.19 | 0.13 | 0.25 | 0.018 | 0 | 0 | 0.001 | 0.01 | 0.02 | 0.04 | 0 | 0.022 | 0.0058 | 0.2416667 | 0.4663333 | 49
980 | 0518N24400 | 0LL37223700 | 339 | 457 | 31.5 | Q235B | ZA4E8100 | 1192 | 13508 | 260 | 80 | 0.235 | 1078 | 812 | 9.9 | 3.25 | 8.081 | 0.19 | 0.14 | 0.26 | 0.022 | 0 | 0 | 0.001 | 0.01 | 0.03 | 0.03 | 0 | 0.018 | 0.0036 | 0.242 | 0.4861667 | 266
981 | 0512M22600 | 0LL37224300 | 311 | 452 | 34 | Q235B | ZA4E8100 | 1223 | 19643 | 264 | 70 | 0.239 | 1041 | 837 | 11.7 | 3.771 | 5.983 | 0.18 | 0.13 | 0.26 | 0.021 | 0.001 | 0 | 0.001 | 0.01 | 0.03 | 0.03 | 0 | 0.016 | 0.003 | 0.232 | 0.4758333 | 204
982 | 0519M15500 | 0LL37252100 | 291 | 430 | 34 | Q235B | EF4F6400 | 1203 | 12560 | 222 | 70 | 0.28 | 968 | 857 | 15.4 | 3.171 | 4.545 | 0.12 | 0.16 | 0.83 | 0.026 | 0.002 | 0.002 | 0.003 | 0.02 | 0.04 | 0.05 | 0 | 0.016 | 0.0034 | 0.2727333 | 0.9980333 | 111
983 | 0519M17100 | 0LL37252200 | 368 | 470 | 28.5 | Q235B | EF4F6400 | 1208 | 12856 | 222 | 70 | 0.261 | 1064 | 823 | 9.4 | 3.171 | 7.447 | 0.12 | 0.16 | 0.83 | 0.026 | 0.002 | 0.002 | 0.003 | 0.02 | 0.04 | 0.05 | 0 | 0.016 | 0.0034 | 0.2727333 | 0.9980333 | 241
984 | 0519M13100 | 0LL37252300 | 317 | 450 | 31.5 | Q235B | EF4F6400 | 1192 | 12577 | 222 | 79.99 | 0.294 | 941 | 854 | 19.4 | 2.775 | 4.123 | 0.12 | 0.16 | 0.83 | 0.026 | 0.002 | 0.002 | 0.003 | 0.02 | 0.04 | 0.05 | 0 | 0.016 | 0.0034 | 0.2727333 | 0.9980333 | 87
985 | 0519M08100 | 0LL37252500 | 300 | 439 | 36 | Q235B | EF4F6400 | 1180 | 12875 | 222 | 90 | 0.211 | 913 | 853 | 39.4 | 2.467 | 2.284 | 0.12 | 0.16 | 0.83 | 0.026 | 0.002 | 0.002 | 0.003 | 0.02 | 0.04 | 0.05 | 0 | 0.016 | 0.0034 | 0.2727333 | 0.9980333 | 60
986 | 0512P25200 | 0LL37385700 | 291 | 447 | 36 | Q235B | ZA4E8100 | 1210 | 16341 | 264 | 89.99 | 0.258 | 935 | 843 | 39.6 | 2.934 | 2.272 | 0.19 | 0.15 | 0.26 | 0.017 | 0 | 0 | 0.001 | 0.03 | 0.03 | 0.03 | 0.01 | 0.013 | 0.004 | 0.2453333 | 0.4871667 | 92
987 | 0512P24200 | 0LL37412900 | 283 | 444 | 38.5 | Q235B | ZA4E8100 | 1174 | 15729 | 264 | 89.99 | 0.253 | 909 | 852 | 39.6 | 2.934 | 2.272 | 0.18 | 0.19 | 0.36 | 0.036 | 0.001 | 0.001 | 0.001 | 0.02 | 0.04 | 0.04 | 0.01 | 0.009 | 0.0056 | 0.2542 | 0.5891 | 57
988 | 0512P18200 | 0LL37413200 | 286 | 439 | 30 | Q235B | ZA4E8100 | 1192 | 15140 | 264 | 80 | 0.243 | 930 | 845 | 29.8 | 3.3 | 2.685 | 0.18 | 0.13 | 0.26 | 0.02 | 0 | 0.001 | 0.004 | 0.02 | 0.04 | 0.05 | 0.01 | 0.016 | 0.0045 | 0.2395333 | 0.4876 | 85
989 | 0513M02300 | 0LL37479300 | 328 | 436 | 26 | Q235B | ZA4E8100 | 1204 | 15149 | 302 | 80 | 0.235 | 913 | 844 | 24.7 | 3.775 | 3.239 | 0.11 | 0.16 | 0.84 | 0.028 | 0.001 | 0.002 | 0.002 | 0.02 | 0.04 | 0.04 | 0.01 | 0.013 | 0.0029 | 0.2644 | 0.9982 | 69
990 | 0512K09200 | 0LL37525800 | 291 | 420 | 35 | Q235B | ZA4E8100 | 1195 | 12990 | 264 | 69.99 | 0.241 | 932 | 827 | 24.3 | 3.772 | 2.88 | 0.18 | 0.14 | 0.27 | 0.019 | 0 | 0 | 0.001 | 0.01 | 0.03 | 0.03 | 0 | 0.015 | 0.0034 | 0.2336667 | 0.4861667 | 105
991 | 0514L01400 | 0LL37726700 | 287 | 448 | 33.5 | Q235B | ZF4H6100 | 1197 | 13326 | 264 | 79.99 | 0.242 | 1108 | 844 | 9.9 | 3.3 | 8.08 | 0.16 | 0.13 | 0.55 | 0.036 | 0 | 0.001 | 0.002 | 0.03 | 0.04 | 0.05 | 0.01 | 0.016 | 0.0055 | 0.2685333 | 0.7576 | 264
992 | 0514L15100 | 0LL37727300 | 300 | 469 | 34.5 | Q235B | DA4B8200 | 1198 | 12845 | 264 | 120 | 0.224 | 896 | 860 | 64.7 | 2.2 | 1.855 | 0.18 | 0.2 | 0.37 | 0.03 | 0 | 0 | 0.002 | 0.02 | 0.03 | 0.05 | 0.01 | 0.016 | 0.0041 | 0.257 | 0.5898333 | 36
993 | 0514L02100 | 0LL37727400 | 309 | 474 | 32.5 | Q235B | DA4B8200 | 1193 | 12853 | 264 | 100 | 0.214 | 909 | 857 | 49.4 | 2.64 | 2.024 | 0.18 | 0.2 | 0.37 | 0.03 | 0 | 0 | 0.002 | 0.02 | 0.03 | 0.05 | 0.01 | 0.016 | 0.0041 | 0.257 | 0.5898333 | 52
994 | 0514L08100 | 0LL37727500 | 293 | 456 | 33 | Q235B | DA4B8200 | 1199 | 12941 | 264 | 100 | 0.209 | 888 | 837 | 49.5 | 2.64 | 2.02 | 0.18 | 0.2 | 0.37 | 0.03 | 0 | 0 | 0.002 | 0.02 | 0.03 | 0.05 | 0.01 | 0.016 | 0.0041 | 0.257 | 0.5898333 | 51
995 | 0514L16200 | 0LL37727600 | 265 | 431 | 33.5 | Q235B | DA4B8200 | 1199 | 12761 | 264 | 110 | 0.241 | 896 | 860 | 39.6 | 2.4 | 2.778 | 0.18 | 0.2 | 0.37 | 0.03 | 0 | 0 | 0.002 | 0.02 | 0.03 | 0.05 | 0.01 | 0.016 | 0.0041 | 0.257 | 0.5898333 | 36
996 | 0514L17400 | 0LL37728500 | 321 | 454 | 33.5 | Q235B | ZA4E8100 | 1231 | 15643 | 264 | 80 | 0.242 | 1120 | 830 | 9.9 | 3.3 | 8.081 | 0.19 | 0.14 | 0.27 | 0.024 | 0 | 0 | 0.002 | 0.02 | 0.04 | 0.04 | 0 | 0.012 | 0.0044 | 0.247 | 0.5066667 | 290
997 | 0514L19200 | 0LL37728600 | 276 | 439 | 34 | Q235B | ZA4E8100 | 1198 | 12963 | 264 | 100 | 0.225 | 880 | 838 | 39.6 | 2.64 | 2.525 | 0.19 | 0.14 | 0.27 | 0.024 | 0 | 0 | 0.002 | 0.02 | 0.04 | 0.04 | 0 | 0.012 | 0.0044 | 0.247 | 0.5066667 | 42
998 | 0514L25200 | 0LL37728700 | 282 | 438 | 37 | Q235B | ZA4E8100 | 1199 | 12761 | 264 | 100 | 0.208 | 888 | 844 | 39.6 | 2.64 | 2.525 | 0.19 | 0.14 | 0.27 | 0.024 | 0 | 0 | 0.002 | 0.02 | 0.04 | 0.04 | 0 | 0.012 | 0.0044 | 0.247 | 0.5066667 | 44
999 | 0516K89A00 | 0LL38062500 | 364 | 469 | 30 | Q235B | ZA4E8100 | 1201 | 13759 | 264 | 75 | 0.271 | 1095 | 819 | 9.6 | 3.52 | 7.813 | 0.19 | 0.14 | 0.29 | 0.029 | 0 | 0 | 0.002 | 0.02 | 0.04 | 0.04 | 0 | 0.015 | 0.0028 | 0.2503333 | 0.5266667 | 276
1000 | 0516L07100 | 0LL38062900 | 271 | 431 | 40.5 | Q235B | ZA4E8100 | 1175 | 13557 | 264 | 90 | 0.263 | 893 | 854 | 35.1 | 2.933 | 2.564 | 0.19 | 0.14 | 0.29 | 0.029 | 0 | 0 | 0.002 | 0.02 | 0.04 | 0.04 | 0 | 0.015 | 0.0028 | 0.2503333 | 0.5266667 | 39
1001 | 0516K93400 | 0LL38063000 | 352 | 464 | 26.5 | Q235B | ZA4E8100 | 1198 | 12557 | 264 | 70 | 0.286 | 995 | 822 | 19.7 | 3.771 | 3.553 | 0.19 | 0.14 | 0.29 | 0.029 | 0 | 0 | 0.002 | 0.02 | 0.04 | 0.04 | 0 | 0.015 | 0.0028 | 0.2503333 | 0.5266667 | 173
1002 | 0516K98300 | 0LL38063200 | 280 | 439 | 32.5 | Q235B | ZA4E8100 | 1199 | 12641 | 264 | 89.99 | 0.259 | 898 | 844 | 29.5 | 2.934 | 3.051 | 0.19 | 0.14 | 0.29 | 0.029 | 0 | 0 | 0.002 | 0.02 | 0.04 | 0.04 | 0 | 0.015 | 0.0028 | 0.2503333 | 0.5266667 | 54
1003 | 0516K88800 | 0LL38117300 | 336 | 464 | 30.5 | Q235B | ZF4H6100 | 1194 | 13034 | 264 | 70 | 0.208 | 1008 | 853 | 13.7 | 3.771 | 5.109 | 0.17 | 0.12 | 0.53 | 0.034 | 0 | 0.001 | 0.002 | 0.01 | 0.03 | 0.04 | 0 | 0.016 | 0.0034 | 0.2692 | 0.7361 | 155
1004 | 0518M80400 | 0LL38764100 | 331 | 458 | 33 | Q235B | ZA4E8100 | 1190 | 12552 | 264 | 75 | 0.217 | 1092 | 828 | 9.9 | 3.52 | 7.576 | 0.19 | 0.14 | 0.29 | 0.029 | 0 | 0 | 0.002 | 0.02 | 0.04 | 0.04 | 0 | 0.015 | 0.0028 | 0.2503333 | 0.5266667 | 264
1005 | 0518M80400 | 0LL38764200 | 324 | 449 | 29 | Q235B | ZA4E8100 | 1190 | 12552 | 264 | 75 | 0.217 | 1092 | 828 | 9.9 | 3.52 | 7.576 | 0.19 | 0.14 | 0.29 | 0.029 | 0 | 0 | 0.002 | 0.02 | 0.04 | 0.04 | 0 | 0.015 | 0.0028 | 0.2503333 | 0.5266667 | 264
1006 | 0518M96300 | 0LL38764700 | 332 | 444 | 30 | Q235B | ZA4E8100 | 1206 | 12846 | 264 | 70 | 0.286 | 962 | 829 | 19.7 | 3.771 | 3.553 | 0.19 | 0.14 | 0.29 | 0.029 | 0 | 0 | 0.002 | 0.02 | 0.04 | 0.04 | 0 | 0.015 | 0.0028 | 0.2503333 | 0.5266667 | 133
1007 | 0531L87800 | 0LL38781600 | 343 | 459 | 25 | Q235B | ZA4E8100 | 1213 | 13499 | 260 | 69.99 | 0.245 | 1110 | 810 | 9.9 | 3.715 | 7.07 | 0.16 | 0.12 | 0.52 | 0.032 | 0.001 | 0.001 | 0.001 | 0.01 | 0.02 | 0.03 | 0 | 0.017 | 0.0019 | 0.2548667 | 0.7056 | 300
1008 | 0430K96410 | 0LL38794500 | 327 | 451 | 29.5 | Q235B | ZF4H6100 | 1202 | 13704 | 264 | 70 | 0.265 | 995 | 832 | 16.2 | 3.771 | 4.321 | 0.15 | 0.11 | 0.53 | 0.034 | 0.002 | 0.001 | 0.001 | 0.02 | 0.04 | 0.04 | 0 | 0.017 | 0.0073 | 0.2505333 | 0.7257667 | 163
1009 | 0606Q66100 | 0LL38970400 | 267 | 424 | 34.5 | Q235B | EF4F6400 | 1183 | 13362 | 302 | 120 | 0.234 | 897 | 859 | 71.6 | 2.517 | 1.676 | 0.12 | 0.13 | 0.83 | 0.03 | 0.002 | 0.002 | 0.002 | 0.02 | 0.03 | 0.03 | 0 | 0.012 | 0.0038 | 0.2680667 | 0.9860333 | 38
1010 | 0606Q70100 | 0LL38970500 | 272 | 425 | 38.5 | Q235B | EF4F6400 | 1175 | 13334 | 302 | 120 | 0.258 | 890 | 854 | 71.7 | 2.517 | 1.674 | 0.12 | 0.13 | 0.83 | 0.03 | 0.002 | 0.002 | 0.002 | 0.02 | 0.03 | 0.03 | 0 | 0.012 | 0.0038 | 0.2680667 | 0.9860333 | 36
1011 | 0606Q79100 | 0LL38970600 | 272 | 430 | 36.5 | Q235B | EF4F6400 | 1181 | 13491 | 302 | 120 | 0.229 | 896 | 861 | 71.7 | 2.517 | 1.674 | 0.12 | 0.13 | 0.83 | 0.03 | 0.002 | 0.002 | 0.002 | 0.02 | 0.03 | 0.03 | 0 | 0.012 | 0.0038 | 0.2680667 | 0.9860333 | 35
1012 | 0607K05100 | 0LL38971300 | 279 | 423 | 39.5 | Q235B | EF4F6400 | 1169 | 13491 | 302 | 120 | 0.201 | 880 | 835 | 74.5 | 2.517 | 1.611 | 0.12 | 0.16 | 0.82 | 0.036 | 0.002 | 0.002 | 0.006 | 0.01 | 0.03 | 0.05 | 0.01 | 0.019 | 0.0026 | 0.2717333 | 0.9787 | 45
1013 | 0607K13100 | 0LL38971400 | 242 | 416 | 38 | Q235B | EF4F6400 | 1184 | 13454 | 302 | 120 | 0.203 | 894 | 856 | 74.5 | 2.517 | 1.611 | 0.12 | 0.16 | 0.82 | 0.036 | 0.002 | 0.002 | 0.006 | 0.01 | 0.03 | 0.05 | 0.01 | 0.019 | 0.0026 | 0.2717333 | 0.9787 | 38
1014 | 0518P06200 | 0LL38978100 | 272 | 421 | 28.5 | Q235B | ZA4E8100 | 1200 | 13517 | 264 | 79.99 | 0.2 | 845 | 793 | 25.4 | 3.3 | 3.149 | 0.19 | 0.14 | 0.27 | 0.024 | 0 | 0 | 0.002 | 0.02 | 0.04 | 0.04 | 0 | 0.012 | 0.0044 | 0.247 | 0.5066667 | 52
1015 | 0525K91100 | 0LL39073700 | 299 | 453 | 33 | Q235B | EF4F6400 | 1166 | 15186 | 302 | 120 | 0.195 | 894 | 858 | 74.5 | 2.517 | 1.611 | 0.12 | 0.18 | 0.85 | 0.04 | 0.002 | 0.002 | 0.003 | 0.02 | 0.05 | 0.05 | 0.01 | 0.014 | 0.0033 | 0.2787333 | 1.029367 | 36
1016 | 0525K92100 | 0LL39073800 | 289 | 436 | 38 | Q235B | EF4F6400 | 1182 | 15458 | 302 | 119.99 | 0.227 | 896 | 856 | 71.6 | 2.517 | 1.676 | 0.12 | 0.18 | 0.85 | 0.04 | 0.002 | 0.002 | 0.003 | 0.02 | 0.05 | 0.05 | 0.01 | 0.014 | 0.0033 | 0.2787333 | 1.029367 | 40
1017 | 0526N37100 | 0LL39073900 | 299 | 457 | 33.5 | Q235B | EF4F6400 | 1194 | 16397 | 302 | 120 | 0.233 | 907 | 871 | 71.6 | 2.517 | 1.676 | 0.12 | 0.18 | 0.85 | 0.04 | 0.002 | 0.002 | 0.003 | 0.02 | 0.05 | 0.05 | 0.01 | 0.014 | 0.0033 | 0.2787333 | 1.029367 | 36
1018 | 0520P00200 | 0LL39271100 | 288 | 439 | 35 | Q235B | ZA4E8100 | 1256 | 12068 | 120 | 70 | 0.153 | 1134 | 902 | 8.2 | 1.714 | 8.537 | 0.19 | 0.14 | 0.29 | 0.029 | 0 | 0 | 0.002 | 0.02 | 0.04 | 0.04 | 0 | 0.015 | 0.0028 | 0.2503333 | 0.5266667 | 232
1019 | 0521M53100 | 0LL39545100 | 282 | 431 | 39 | Q235B | ZA4D6100 | 1177 | 12352 | 264 | 125 | 0.217 | 894 | 865 | 64.6 | 2.112 | 1.935 | 0.17 | 0.19 | 0.37 | 0.037 | 0.001 | 0.001 | 0.002 | 0.02 | 0.04 | 0.04 | 0 | 0.011 | 0.0067 | 0.2438667 | 0.5884333 | 29
1020 | 0521M57100 | 0LL39545200 | 275 | 424 | 34 | Q235B | ZA4D6100 | 1184 | 12231 | 264 | 120 | 0.241 | 869 | 830 | 64.6 | 2.2 | 1.858 | 0.17 | 0.19 | 0.37 | 0.037 | 0.001 | 0.001 | 0.002 | 0.02 | 0.04 | 0.04 | 0 | 0.011 | 0.0067 | 0.2438667 | 0.5884333 | 39
1021 | 0521M43100 | 0LL39545300 | 310 | 442 | 36 | Q235B | ZA4D6100 | 1175 | 12518 | 264 | 100 | 0.216 | 904 | 844 | 49.4 | 2.64 | 2.024 | 0.17 | 0.19 | 0.37 | 0.037 | 0.001 | 0.001 | 0.002 | 0.02 | 0.04 | 0.04 | 0 | 0.011 | 0.0067 | 0.2438667 | 0.5884333 | 60
1022 | 0519M17200 | 0LL39592000 | 286 | 386 | 36 | Q235B | EF4F6400 | 1208 | 12856 | 222 | 70 | 0.261 | 1064 | 823 | 9.4 | 3.171 | 7.447 | 0.12 | 0.16 | 0.83 | 0.026 | 0.002 | 0.002 | 0.003 | 0.02 | 0.04 | 0.05 | 0 | 0.016 | 0.0034 | 0.2727333 | 0.9980333 | 241
1023 | 0519M17300 | 0LL39592300 | 312 | 421 | 36.5 | Q235B | EF4F6400 | 1208 | 12856 | 222 | 70 | 0.261 | 1064 | 823 | 9.4 | 3.171 | 7.447 | 0.12 | 0.16 | 0.83 | 0.026 | 0.002 | 0.002 | 0.003 | 0.02 | 0.04 | 0.05 | 0 | 0.016 | 0.0034 | 0.2727333 | 0.9980333 | 241
1024 | 0519M36800 | 0LL39644700 | 293 | 441 | 46.5 | Q235B | ED4A7100 | 1211 | 14516 | 222 | 80 | 0.158 | 1111 | 807 | 8 | 2.775 | 10 | 0.15 | 0.22 | 0.63 | 0.026 | 0.001 | 0.002 | 0.002 | 0.03 | 0.06 | 0.04 | 0 | 0.011 | 0.0047 | 0.2694 | 0.8495333 | 304
1025 | 0519M36900 | 0LL39645000 | 294 | 439 | 40 | Q235B | ED4A7100 | 1211 | 14516 | 222 | 80 | 0.158 | 1111 | 807 | 8 | 2.775 | 10 | 0.15 | 0.22 | 0.63 | 0.026 | 0.001 | 0.002 | 0.002 | 0.03 | 0.06 | 0.04 | 0 | 0.011 | 0.0047 | 0.2694 | 0.8495333 | 304
1026 | 0524M96300 | 0LL39947200 | 308 | 429 | 29 | Q235B | DA4B8200 | 1238 | 13991 | 181 | 85 | 0.155 | 1144 | 854 | 7.4 | 2.129 | 11.486 | 0.16 | 0.18 | 0.36 | 0.028 | 0.002 | 0 | 0.003 | 0.01 | 0.02 | 0.03 | 0 | 0.019 | 0.0056 | 0.228 | 0.5475 | 290
1027 | 0531L84600 | 0LL40310900 | 333 | 459 | 28 | Q235B | ZA4E8100 | 1211 | 13449 | 260 | 75 | 0.235 | 994 | 822 | 13.5 | 3.467 | 5.556 | 0.16 | 0.1 | 0.55 | 0.03 | 0.001 | 0.001 | 0.001 | 0.02 | 0.03 | 0.04 | 0 | 0.02 | 0.0052 | 0.2632 | 0.7454333 | 172
1028 | 0613L79300 | 0LL40405700 | 363 | 474 | 31.5 | Q235B | EA4F7100 | 1239 | 14326 | 181 | 70 | 0.214 | 1116 | 841 | 7.4 | 2.586 | 9.459 | 0.15 | 0.2 | 0.36 | 0.032 | 0.002 | 0 | 0.002 | 0.01 | 0.02 | 0.03 | 0 | 0.017 | 0.0034 | 0.218 | 0.5381667 | 275
1029 | 0514P86100 | 0LL40432600 | 264 | 439 | 28.5 | Q235B | DA4B8200 | 1193 | 12477 | 264 | 110 | 0.221 | 906 | 857 | 54.7 | 2.4 | 2.011 | 0.16 | 0.13 | 0.55 | 0.036 | 0 | 0.001 | 0.002 | 0.03 | 0.04 | 0.05 | 0.01 | 0.016 | 0.0055 | 0.2685333 | 0.7576 | 49
1030 | 0531N58600 | 0LL40689700 | 347 | 460 | 30.5 | Q235B | ZF4H6100 | 1221 | 13388 | 264 | 69.99 | 0.242 | 1002 | 835 | 17.7 | 3.772 | 3.954 | 0.17 | 0.14 | 0.54 | 0.03 | 0 | 0.001 | 0.002 | 0.03 | 0.03 | 0.04 | 0.01 | 0.023 | 0.0054 | 0.2742 | 0.7474333 | 167
1031 | 0531N63200 | 0LL40691300 | 263 | 429 | 38 | Q235B | ZA4D6100 | 1171 | 12584 | 264 | 120 | 0.226 | 895 | 851 | 64.7 | 2.2 | 1.855 | 0.16 | 0.19 | 0.36 | 0.033 | 0 | 0.001 | 0.002 | 0.02 | 0.03 | 0.07 | 0.01 | 0.022 | 0.0027 | 0.2395333 | 0.5606 | 44
1032 | 0531N65200 | 0LL40691400 | 307 | 460 | 37 | Q235B | ZA4D6100 | 1179 | 12669 | 264 | 120 | 0.227 | 895 | 852 | 69.4 | 2.2 | 1.729 | 0.16 | 0.19 | 0.36 | 0.033 | 0 | 0.001 | 0.002 | 0.02 | 0.03 | 0.07 | 0.01 | 0.022 | 0.0027 | 0.2395333 | 0.5606 | 43
1033 | 0531N59100 | 0LL40691500 | 330 | 473 | 31.5 | Q235B | ZA4D6100 | 1177 | 12358 | 264 | 100 | 0.216 | 905 | 831 | 49.4 | 2.64 | 2.024 | 0.16 | 0.19 | 0.36 | 0.033 | 0 | 0.001 | 0.002 | 0.02 | 0.03 | 0.07 | 0.01 | 0.022 | 0.0027 | 0.2395333 | 0.5606 | 74
1034 | 0531N81600 | 0LL40692400 | 320 | 445 | 33.5 | Q235B | ZA4E8100 | 1183 | 12740 | 264 | 75 | 0.208 | 956 | 820 | 15.7 | 3.52 | 4.777 | 0.16 | 0.19 | 0.36 | 0.033 | 0 | 0.001 | 0.002 | 0.02 | 0.03 | 0.07 | 0.01 | 0.022 | 0.0027 | 0.2395333 | 0.5606 | 136
1035 | 0531N77600 | 0LL40692600 | 300 | 433 | 30.5 | Q235B | ZA4E8100 | 1149.5 | 12494 | 264 | 69.99 | 0.241 | 980 | 850 | 19.92 | 3.772 | 3.514 | 0.17 | 0.17 | 0.26 | 0.024 | 0 | 0 | 0.004 | 0.02 | 0.03 | 0.02 | 0.01 | 0.014 | 0.0059 | 0.2226667 | 0.4673333 | 130
1036 | 0531N79600 | 0LL40692700 | 293 | 435 | 33.5 | Q235B | ZA4E8100 | 1184 | 12962 | 264 | 79.99 | 0.19 | 921 | 816 | 19.7 | 3.3 | 4.06 | 0.17 | 0.17 | 0.26 | 0.024 | 0 | 0 | 0.004 | 0.02 | 0.03 | 0.02 | 0.01 | 0.014 | 0.0059 | 0.2226667 | 0.4673333 | 105
1037 | 0526K13200 | 0LL40935600 | 235 | 425 | 31 | Q235B | ZA4D6100 | 1187 | 13581 | 264 | 100 | 0.251 | 904 | 851 | 44.1 | 2.64 | 2.268 | 0.15 | 0.17 | 0.36 | 0.043 | 0 | 0.001 | 0.003 | 0.01 | 0.02 | 0.03 | 0.01 | 0.017 | 0.0075 | 0.2202 | 0.5379333 | 53
1038 | 0526K15200 | 0LL40935700 | 240 | 418 | 35 | Q235B | ZA4D6100 | 1198 | 13473 | 264 | 99.99 | 0.241 | 891 | 847 | 44.1 | 2.64 | 2.267 | 0.15 | 0.17 | 0.36 | 0.043 | 0 | 0.001 | 0.003 | 0.01 | 0.02 | 0.03 | 0.01 | 0.017 | 0.0075 | 0.2202 | 0.5379333 | 44
1039 | 0526K10200 | 0LL40935800 | 272 | 431 | 37 | Q235B | ZA4D6100 | 1186 | 13702 | 264 | 100 | 0.246 | 890 | 839 | 42.1 | 2.64 | 2.375 | 0.15 | 0.17 | 0.36 | 0.043 | 0 | 0.001 | 0.003 | 0.01 | 0.02 | 0.03 | 0.01 | 0.017 | 0.0075 | 0.2202 | 0.5379333 | 51
1040 | 0526K17A00 | 0LL40945500 | 294 | 443 | 26 | Q235B | ZA4E8100 | 1183 | 14087 | 264 | 70 | 0.224 | 1045 | 887 | 13.35 | 3.771 | 5.243 | 0.18 | 0.13 | 0.27 | 0.035 | 0 | 0.001 | 0.002 | 0.02 | 0.04 | 0.04 | 0.01 | 0.016 | 0.005 | 0.2392 | 0.4971 | 158
1041 | 0526K22200 | 0LL40945600 | 275 | 432 | 37 | Q235B | ZA4E8100 | 1184 | 13617 | 264 | 100 | 0.245 | 881 | 852 | 39.2 | 2.64 | 2.551 | 0.18 | 0.13 | 0.27 | 0.035 | 0 | 0.001 | 0.002 | 0.02 | 0.04 | 0.04 | 0.01 | 0.016 | 0.005 | 0.2392 | 0.4971 | 29
1042 | 0526K25200 | 0LL40945700 | 270 | 428 | 37.5 | Q235B | ZA4E8100 | 1176 | 12770 | 264 | 100 | 0.231 | 916 | 869 | 39.6 | 2.64 | 2.525 | 0.18 | 0.13 | 0.27 | 0.035 | 0 | 0.001 | 0.002 | 0.02 | 0.04 | 0.04 | 0.01 | 0.016 | 0.005 | 0.2392 | 0.4971 | 47
1043 | 0526K20200 | 0LL40945800 | 301 | 448 | 35.5 | Q235B | ZA4E8100 | 1195 | 13658 | 264 | 90 | 0.248 | 891 | 834 | 31.2 | 2.933 | 2.885 | 0.18 | 0.13 | 0.27 | 0.035 | 0 | 0.001 | 0.002 | 0.02 | 0.04 | 0.04 | 0.01 | 0.016 | 0.005 | 0.2392 | 0.4971 | 57
1044 | 0526M12200 | 0LL41607200 | 252 | 417 | 38 | Q235B | ZA4D6100 | 1168 | 12696 | 264 | 110 | 0.199 | 868 | 833 | 49.6 | 2.4 | 2.218 | 0.15 | 0.17 | 0.36 | 0.043 | 0 | 0.001 | 0.003 | 0.01 | 0.02 | 0.03 | 0.01 | 0.017 | 0.0075 | 0.2202 | 0.5379333 | 35
1045 | 0526M06400 | 0LL41607800 | 290 | 419 | 33 | Q235B | ZA4E8100 | 1185 | 12982 | 264 | 80 | 0.284 | 948 | 874 | 23.7 | 3.3 | 3.376 | 0.15 | 0.17 | 0.36 | 0.043 | 0 | 0.001 | 0.003 | 0.01 | 0.02 | 0.03 | 0.01 | 0.017 | 0.0075 | 0.2202 | 0.5379333 | 74
1046 | 0526N57200 | 0LL41694700 | 300 | 469 | 33 | Q235B | ZA4D6100 | 1196 | 12702 | 264 | 110 | 0.217 | 872 | 825 | 49.6 | 2.4 | 2.218 | 0.15 | 0.24 | 0.73 | 0.032 | 0.001 | 0.001 | 0.002 | 0.02 | 0.04 | 0.05 | 0.01 | 0.012 | 0.0017 | 0.2878667 | 0.9312667 | 47
1047 | 0531L50100 | 0LL42652200 | 278 | 429 | 38 | Q235B | EF4F6400 | 1174 | 12931 | 264 | 119.99 | 0.21 | 877 | 850 | 74.6 | 2.2 | 1.608 | 0.12 | 0.13 | 0.83 | 0.025 | 0.002 | 0.002 | 0.002 | 0.02 | 0.04 | 0.03 | 0 | 0.011 | 0.0028 | 0.2687333 | 0.9960333 | 27
1048 | 0531N67600 | 0LL43189900 | 331 | 443 | 28 | Q235B | ZA4E8100 | 1191 | 13660 | 264 | 70 | 0.261 | 997 | 828 | 13.9 | 3.771 | 5.036 | 0.18 | 0.13 | 0.27 | 0.031 | 0 | 0 | 0.001 | 0.02 | 0.02 | 0.04 | 0.01 | 0.023 | 0.0055 | 0.2376667 | 0.477 | 169
1049 | 0531N68200 | 0LL43190000 | 290 | 454 | 29 | Q235B | ZA4E8100 | 1191 | 12911 | 264 | 90 | 0.195 | 896 | 833 | 29.3 | 2.933 | 3.072 | 0.18 | 0.13 | 0.27 | 0.031 | 0 | 0 | 0.001 | 0.02 | 0.02 | 0.04 | 0.01 | 0.023 | 0.0055 | 0.2376667 | 0.477 | 63
1050 | 0531N71200 | 0LL43190100 | 302 | 467 | 34 | Q235B | ZA4E8100 | 1178 | 12855 | 264 | 79.99 | 0.253 | 896 | 833 | 29.5 | 3.3 | 2.712 | 0.18 | 0.13 | 0.27 | 0.031 | 0 | 0 | 0.001 | 0.02 | 0.02 | 0.04 | 0.01 | 0.023 | 0.0055 | 0.2376667 | 0.477 | 63
1051 | 0531N75200 | 0LL43190200 | 282 | 454 | 33 | Q235B | ZA4E8100 | 1178 | 12732 | 264 | 79.99 | 0.251 | 896 | 848 | 29.6 | 3.3 | 2.702 | 0.18 | 0.13 | 0.27 | 0.031 | 0 | 0 | 0.001 | 0.02 | 0.02 | 0.04 | 0.01 | 0.023 | 0.0055 | 0.2376667 | 0.477 | 48
1052 | 0531N67600 | 0LL43190300 | 336 | 465 | 31.5 | Q235B | ZA4E8100 | 1191 | 13660 | 264 | 70 | 0.261 | 997 | 828 | 13.9 | 3.771 | 5.036 | 0.18 | 0.13 | 0.27 | 0.031 | 0 | 0 | 0.001 | 0.02 | 0.02 | 0.04 | 0.01 | 0.023 | 0.0055 | 0.2376667 | 0.477 | 169
1053 | 0531N76200 | 0LL43190400 | 261 | 431 | 27.5 | Q235B | ZA4E8100 | 1188 | 12619 | 264 | 90 | 0.255 | 896 | 858 | 39.6 | 2.933 | 2.273 | 0.18 | 0.13 | 0.27 | 0.031 | 0 | 0 | 0.001 | 0.02 | 0.02 | 0.04 | 0.01 | 0.023 | 0.0055 | 0.2376667 | 0.477 | 38
1054 | 0601M65400 | 0LL43544200 | 320 | 441 | 32 | Q235B | ZA4E8100 | 1199 | 13335 | 264 | 74.99 | 0.236 | 904 | 850 | 17.4 | 3.52 | 4.31 | 0.11 | 0.18 | 0.87 | 0.028 | 0 | 0.002 | 0.003 | 0.02 | 0.04 | 0.04 | 0.01 | 0.015 | 0.0028 | 0.2694 | 1.028867 | 54
1055 | 0601M64400 | 0LL43545000 | 325 | 455 | 32 | Q235B | ZA4E8100 | 1178 | 13154 | 264 | 69.99 | 0.223 | 955 | 873 | 17.4 | 3.772 | 4.022 | 0.17 | 0.14 | 0.54 | 0.024 | 0 | 0.001 | 0.002 | 0.01 | 0.02 | 0.04 | 0 | 0.019 | 0.0064 | 0.2702 | 0.7367667 | 82
1056 | 0601M55100 | 0LL43545300 | 271 | 422 | 36.5 | Q235B | EF4F6400 | 1170 | 12892 | 264 | 119.99 | 0.203 | 900 | 843 | 71.6 | 2.2 | 1.676 | 0.12 | 0.16 | 0.85 | 0.028 | 0.002 | 0.002 | 0.002 | 0.02 | 0.03 | 0.03 | 0 | 0.01 | 0.0033 | 0.2714 | 1.007033 | 57
1057 | 0602P07100 | 0LL43545600 | 302 | 453 | 34.5 | Q235B | EF4F6400 | 1158 | 12574 | 260 | 120 | 0.233 | 851 | 812 | 71.6 | 2.167 | 1.676 | 0.12 | 0.15 | 0.84 | 0.027 | 0.002 | 0.002 | 0.002 | 0.02 | 0.04 | 0.03 | 0.01 | 0.009 | 0.0042 | 0.2724 | 1.007367 | 39
1058 | 0602P08100 | 0LL43547600 | 295 | 442 | 36 | Q235B | EF4F6400 | 1155 | 12543 | 260 | 119.99 | 0.232 | 858 | 826 | 71.7 | 2.167 | 1.674 | 0.12 | 0.14 | 0.85 | 0.026 | 0.002 | 0.002 | 0.002 | 0.02 | 0.04 | 0.04 | 0.01 | 0.016 | 0.0029 | 0.2760667 | 1.017533 | 32
1059 | 0601N55100 | 0LL43807500 | 309 | 440 | 42.5 | Q235B | ZA4E8100 | 1250 | 12857 | 120 | 70 | 0.139 | 1075 | 824 | 9.9 | 1.714 | 7.071 | 0.16 | 0.09 | 0.53 | 0.027 | 0 | 0.001 | 0.002 | 0.01 | 0.03 | 0.03 | 0 | 0.017 | 0.004 | 0.2572 | 0.7246 | 251
1060 | 0405N43300 | 0LL43888700 | 316 | 445 | 31 | Q235B | ZF4H6100 | 1218 | 12848 | 264 | 70 | 0.205 | 1001 | 844 | 15.7 | 3.771 | 4.459 | 0.16 | 0.13 | 0.53 | 0.03 | 0 | 0.001 | 0.002 | 0.02 | 0.04 | 0.05 | 0 | 0.014 | 0.0039 | 0.2625333 | 0.7369333 | 157
1061 | 0603K20400 | 0LL44007300 | 332 | 449 | 33 | Q235B | ZF4H7100 | 1193 | 13037 | 264 | 85 | 0.243 | 953 | 839 | 19.7 | 3.106 | 4.315 | 0.15 | 0.12 | 0.65 | 0.024 | 0.001 | 0.001 | 0.002 | 0.02 | 0.03 | 0.04 | 0.01 | 0.016 | 0.0053 | 0.2718667 | 0.8367667 | 114
1062 | 0604L46800 | 0LL44012500 | 309 | 438 | 38.5 | Q235B | ZF4H6100 | 1199 | 13906 | 264 | 70 | 0.277 | 1025 | 837 | 11.7 | 3.771 | 5.983 | 0.17 | 0.1 | 0.54 | 0.026 | 0.001 | 0.001 | 0.002 | 0.01 | 0.02 | 0.04 | 0 | 0.016 | 0.0042 | 0.2702 | 0.7354333 | 188
1063 | 0603K43200 | 0LL44013200 | 289 | 443 | 39 | Q235B | ZA4D6100 | 1187 | 12366 | 264 | 99.99 | 0.225 | 899 | 852 | 44.6 | 2.64 | 2.242 | 0.16 | 0.2 | 0.37 | 0.032 | 0 | 0 | 0.004 | 0.02 | 0.02 | 0.03 | 0 | 0.016 | 0.0036 | 0.2303333 | 0.5581667 | 47
1064 | 0603K45200 | 0LL44013300 | 265 | 429 | 37 | Q235B | ZA4D6100 | 1188 | 13058 | 264 | 100 | 0.222 | 893 | 838 | 44.5 | 2.64 | 2.247 | 0.16 | 0.2 | 0.37 | 0.032 | 0 | 0 | 0.004 | 0.02 | 0.02 | 0.03 | 0 | 0.016 | 0.0036 | 0.2303333 | 0.5581667 | 55
1065 | 0603K47200 | 0LL44013400 | 278 | 435 | 27.5 | Q235B | ZA4D6100 | 1181 | 12348 | 264 | 110 | 0.209 | 884 | 839 | 49.7 | 2.4 | 2.213 | 0.16 | 0.2 | 0.37 | 0.032 | 0 | 0 | 0.004 | 0.02 | 0.02 | 0.03 | 0 | 0.016 | 0.0036 | 0.2303333 | 0.5581667 | 45
1066 | 0603K21200 | 0LL44013500 | 277 | 437 | 38.5 | Q235B | ZA4D6100 | 1149.5 | 13465 | 264 | 109.99 | 0.243 | 916 | 859 | 41.67 | 2.4 | 2.64 | 0.16 | 0.2 | 0.37 | 0.032 | 0 | 0 | 0.004 | 0.02 | 0.02 | 0.03 | 0 | 0.016 | 0.0036 | 0.2303333 | 0.5581667 | 57
1067 | 0603K54200 | 0LL44014400 | 272 | 426 | 38.5 | Q235B | ZA4D6100 | 1181 | 13123 | 264 | 110 | 0.213 | 910 | 862 | 49.6 | 2.4 | 2.218 | 0.16 | 0.18 | 0.35 | 0.033 | 0.001 | 0 | 0.004 | 0.05 | 0.03 | 0.03 | 0.01 | 0.014 | 0.0026 | 0.2316667 | 0.5481667 | 48
1068 | 0603K56200 | 0LL44014500 | 275 | 436 | 34 | Q235B | ZA4D6100 | 1175 | 12927 | 264 | 110 | 0.207 | 907 | 857 | 49.7 | 2.4 | 2.213 | 0.16 | 0.18 | 0.35 | 0.033 | 0.001 | 0 | 0.004 | 0.05 | 0.03 | 0.03 | 0.01 | 0.014 | 0.0026 | 0.2316667 | 0.5481667 | 50
1069 | 0603K63200 | 0LL44014600 | 295 | 460 | 37 | Q235B | ZA4D6100 | 1180 | 13164 | 264 | 109.99 | 0.212 | 907 | 845 | 49.6 | 2.4 | 2.218 | 0.16 | 0.18 | 0.35 | 0.033 | 0.001 | 0 | 0.004 | 0.05 | 0.03 | 0.03 | 0.01 | 0.014 | 0.0026 | 0.2316667 | 0.5481667 | 62
1070 | 0603K73200 | 0LL44015300 | 260 | 438 | 36 | Q235B | ZA4D6100 | 1186 | 12838 | 264 | 109.99 | 0.205 | 907 | 873 | 59.6 | 2.4 | 1.845 | 0.18 | 0.19 | 0.36 | 0.031 | 0.001 | 0 | 0.002 | 0.02 | 0.03 | 0.04 | 0.01 | 0.014 | 0.003 | 0.2533333 | 0.579 | 34
1071 | 0603K74100 | 0LL44015400 | 269 | 436 | 35.5 | Q235B | ZA4D6100 | 1180 | 12686 | 264 | 110 | 0.206 | 877 | 840 | 59.7 | 2.4 | 1.843 | 0.18 | 0.19 | 0.36 | 0.031 | 0.001 | 0 | 0.002 | 0.02 | 0.03 | 0.04 | 0.01 | 0.014 | 0.003 | 0.2533333 | 0.579 | 37
1072 | 0603K64200 | 0LL44015500 | 309 | 468 | 33 | Q235B | ZA4D6100 | 1173 | 12921 | 264 | 110 | 0.204 | 894 | 844 | 49.7 | 2.4 | 2.213 | 0.18 | 0.19 | 0.36 | 0.031 | 0.001 | 0 | 0.002 | 0.02 | 0.03 | 0.04 | 0.01 | 0.014 | 0.003 | 0.2533333 | 0.579 | 50
1073 | 0603K67200 | 0LL44015600 | 283 | 460 | 34 | Q235B | ZA4D6100 | 1176 | 12965 | 264 | 109.99 | 0.209 | 902 | 855 | 49.7 | 2.4 | 2.213 | 0.18 | 0.19 | 0.36 | 0.031 | 0.001 | 0 | 0.002 | 0.02 | 0.03 | 0.04 | 0.01 | 0.014 | 0.003 | 0.2533333 | 0.579 | 47
1074 | 0603K75200 | 0LL44016500 | 253 | 432 | 37 | Q235B | ZA4D6100 | 1171 | 12926 | 264 | 110 | 0.205 | 900 | 865 | 59.7 | 2.4 | 1.843 | 0.18 | 0.13 | 0.36 | 0.024 | 0.001 | 0 | 0.002 | 0.01 | 0.03 | 0.04 | 0 | 0.019 | 0.0046 | 0.2506667 | 0.5763333 | 35
1075 | 0603K79100 | 0LL44016600 | 286 | 452 | 31 | Q235B | ZA4D6100 | 1175 | 12753 | 264 | 109.99 | 0.207 | 894 | 858 | 59.6 | 2.4 | 1.845 | 0.18 | 0.13 | 0.36 | 0.024 | 0.001 | 0 | 0.002 | 0.01 | 0.03 | 0.04 | 0 | 0.019 | 0.0046 | 0.2506667 | 0.5763333 | 36
1076 | 0603K87200 | 0LL44016700 | 289 | 453 | 35 | Q235B | ZA4D6100 | 1191 | 13060 | 264 | 100 | 0.232 | 916 | 852 | 39.5 | 2.64 | 2.532 | 0.18 | 0.13 | 0.36 | 0.024 | 0.001 | 0 | 0.002 | 0.01 | 0.03 | 0.04 | 0 | 0.019 | 0.0046 | 0.2506667 | 0.5763333 | 64
1077 | 0603K91400 | 0LL44017400 | 294 | 439 | 32.5 | Q235B | ZA4E8100 | 1155 | 12115 | 264 | 80 | 0.289 | 930 | 841 | 24.8 | 3.3 | 3.226 | 0.18 | 0.13 | 0.27 | 0.031 | 0 | 0 | 0.002 | 0.02 | 0.02 | 0.03 | 0.01 | 0.01 | 0.0036 | 0.2356667 | 0.4765 | 89
1078 | 0603K97300 | 0LL44017500 | 301 | 428 | 34.5 | Q235B | ZA4E8100 | 1171 | 12131 | 264 | 79.99 | 0.291 | 952 | 851 | 24.8 | 3.3 | 3.225 | 0.18 | 0.13 | 0.27 | 0.031 | 0 | 0 | 0.002 | 0.02 | 0.02 | 0.03 | 0.01 | 0.01 | 0.0036 | 0.2356667 | 0.4765 | 101
1079 | 0603L00400 | 0LL44017600 | 299 | 431 | 32 | Q235B | ZA4E8100 | 1213 | 15356 | 264 | 75 | 0.287 | 933 | 838 | 24.7 | 3.52 | 3.036 | 0.18 | 0.13 | 0.27 | 0.031 | 0 | 0 | 0.002 | 0.02 | 0.02 | 0.03 | 0.01 | 0.01 | 0.0036 | 0.2356667 | 0.4765 | 95
1080 | 0604L55400 | 0LL44018300 | 319 | 435 | 33 | Q235B | ZA4E8100 | 1224 | 13639 | 264 | 80 | 0.187 | 974 | 847 | 19.7 | 3.3 | 4.061 | 0.19 | 0.14 | 0.26 | 0.032 | 0 | 0.001 | 0.004 | 0.01 | 0.03 | 0.03 | 0 | 0.019 | 0.0031 | 0.2422 | 0.4862667 | 127
1081 | 0604L56800 | 0LL44018400 | 314 | 434 | 39 | Q235B | ZA4E8100 | 1224 | 13783 | 264 | 75 | 0.216 | 975 | 851 | 15.7 | 3.52 | 4.777 | 0.19 | 0.14 | 0.26 | 0.032 | 0 | 0.001 | 0.004 | 0.01 | 0.03 | 0.03 | 0 | 0.019 | 0.0031 | 0.2422 | 0.4862667 | 124
1082 | 0604L60800 | 0LL44018500 | 295 | 431 | 40 | Q235B | ZA4E8100 | 1227 | 13687 | 264 | 70 | 0.226 | 1041 | 833 | 11.7 | 3.771 | 5.983 | 0.19 | 0.14 | 0.26 | 0.032 | 0 | 0.001 | 0.004 | 0.01 | 0.03 | 0.03 | 0 | 0.019 | 0.0031 | 0.2422 | 0.4862667 | 208
1083 | 0604L61800 | 0LL44018600 | 296 | 426 | 38.5 | Q235B | ZA4E8100 | 1230 | 13750 | 264 | 69.99 | 0.265 | 1045 | 835 | 11.7 | 3.772 | 5.982 | 0.19 | 0.14 | 0.26 | 0.032 | 0 | 0.001 | 0.004 | 0.01 | 0.03 | 0.03 | 0 | 0.019 | 0.0031 | 0.2422 | 0.4862667 | 210
1084 | 0604L55400 | 0LL44018700 | 319 | 438 | 32 | Q235B | ZA4E8100 | 1224 | 13639 | 264 | 80 | 0.187 | 974 | 847 | 19.7 | 3.3 | 4.061 | 0.19 | 0.14 | 0.26 | 0.032 | 0 | 0.001 | 0.004 | 0.01 | 0.03 | 0.03 | 0 | 0.019 | 0.0031 | 0.2422 | 0.4862667 | 127
1085 | 0604L64800 | 0LL44019800 | 288 | 425 | 40 | Q235B | ZA4E8100 | 1225 | 13675 | 264 | 70 | 0.271 | 1044 | 851 | 11.7 | 3.771 | 5.983 | 0.18 | 0.13 | 0.25 | 0.033 | 0 | 0 | 0.004 | 0.02 | 0.04 | 0.03 | 0.01 | 0.014 | 0.0033 | 0.2336667 | 0.4765 | 193
1086 | 0604L67800 | 0LL44019900 | 291 | 425 | 43 | Q235B | ZA4E8100 | 1230 | 13562 | 264 | 70 | 0.275 | 1043 | 844 | 11.7 | 3.771 | 5.983 | 0.18 | 0.13 | 0.25 | 0.033 | 0 | 0 | 0.004 | 0.02 | 0.04 | 0.03 | 0.01 | 0.014 | 0.0033 | 0.2336667 | 0.4765 | 199
1087 | 0604L77800 | 0LL44020000 | 293 | 416 | 36 | Q235B | ZA4E8100 | 1227 | 13630 | 264 | 69.99 | 0.274 | 1042 | 838 | 11.7 | 3.772 | 5.982 | 0.18 | 0.13 | 0.25 | 0.033 | 0 | 0 | 0.004 | 0.02 | 0.04 | 0.03 | 0.01 | 0.014 | 0.0033 | 0.2336667 | 0.4765 | 204
1088 | 0604L79800 | 0LL44020700 | 285 | 414 | 36.5 | Q235B | ZA4E8100 | 1232 | 13441 | 264 | 70 | 0.275 | 1041 | 846 | 11.7 | 3.771 | 5.983 | 0.18 | 0.12 | 0.26 | 0.033 | 0 | 0 | 0.003 | 0.02 | 0.04 | 0.05 | 0.01 | 0.014 | 0.0035 | 0.2393333 | 0.4871667 | 195
1089 | 0604L88800 | 0LL44020800 | 261 | 434 | 32 | Q235B | ZA4E8100 | 1227 | 13530 | 264 | 69.99 | 0.274 | 1043 | 839 | 11.7 | 3.772 | 5.982 | 0.18 | 0.12 | 0.26 | 0.033 | 0 | 0 | 0.003 | 0.02 | 0.04 | 0.05 | 0.01 | 0.014 | 0.0035 | 0.2393333 | 0.4871667 | 204
1090 | 0604L91800 | 0LL44020900 | 307 | 437 | 35.5 | Q235B | ZA4E8100 | 1231 | 13681 | 264 | 70 | 0.282 | 1122 | 829 | 9.7 | 3.771 | 7.216 | 0.18 | 0.12 | 0.26 | 0.033 | 0 | 0 | 0.003 | 0.02 | 0.04 | 0.05 | 0.01 | 0.014 | 0.0035 | 0.2393333 | 0.4871667 | 293
1091 | 0604L93800 | 0LL44021600 | 310 | 431 | 29.5 | Q235B | ZA4E8100 | 1236 | 13847 | 264 | 70 | 0.282 | 1133 | 832 | 9.7 | 3.771 | 7.216 | 0.17 | 0.13 | 0.25 | 0.032 | 0 | 0 | 0.003 | 0.02 | 0.04 | 0.04 | 0 | 0.015 | 0.0022 | 0.2236667 | 0.4663333 | 301
1092 | 0604L98800 | 0LL44021700 | 323 | 435 | 37 | Q235B | ZA4E8100 | 1233 | 13630 | 264 | 70 | 0.283 | 1123 | 826 | 9.7 | 3.771 | 7.216 | 0.17 | 0.13 | 0.25 | 0.032 | 0 | 0 | 0.003 | 0.02 | 0.04 | 0.04 | 0 | 0.015 | 0.0022 | 0.2236667 | 0.4663333 | 297
1093 | 0604M07800 | 0LL44021800 | 326 | 441 | 29.5 | Q235B | ZA4E8100 | 1230 | 13759 | 264 | 69.99 | 0.281 | 1119 | 820 | 9.7 | 3.772 | 7.215 | 0.17 | 0.13 | 0.25 | 0.032 | 0 | 0 | 0.003 | 0.02 | 0.04 | 0.04 | 0 | 0.015 | 0.0022 | 0.2236667 | 0.4663333 | 299
1094 | 0604M82400 | 0LL44024300 | 304 | 437 | 32.5 | Q235B | ZA4E8100 | 1180 | 13613 | 264 | 85 | 0.256 | 943 | 850 | 24.8 | 3.106 | 3.427 | 0.17 | 0.13 | 0.26 | 0.028 | 0 | 0 | 0.002 | 0.02 | 0.03 | 0.05 | 0.01 | 0.014 | 0.0045 | 0.2286667 | 0.4675 | 93
1095 | 0604N10400 | 0LL44024400 | 316 | 438 | 33.5 | Q235B | ZA4E8100 | 1201 | 13715 | 264 | 75 | 0.262 | 937 | 837 | 24.7 | 3.52 | 3.036 | 0.17 | 0.13 | 0.26 | 0.028 | 0 | 0 | 0.002 | 0.02 | 0.03 | 0.05 | 0.01 | 0.014 | 0.0045 | 0.2286667 | 0.4675 | 100
1096 | 0604N12400 | 0LL44024500 | 338 | 446 | 31.5 | Q235B | ZA4E8100 | 1195 | 13734 | 264 | 75 | 0.272 | 934 | 831 | 24.7 | 3.52 | 3.036 | 0.17 | 0.13 | 0.26 | 0.028 | 0 | 0 | 0.002 | 0.02 | 0.03 | 0.05 | 0.01 | 0.014 | 0.0045 | 0.2286667 | 0.4675 | 103
1097 | 0604M11400 | 0LL44025200 | 292 | 424 | 32 | Q235B | ZA4E8100 | 1183 | 13518 | 264 | 85 | 0.259 | 940 | 856 | 24.8 | 3.106 | 3.427 | 0.18 | 0.13 | 0.26 | 0.026 | 0 | 0 | 0.001 | 0.01 | 0.03 | 0.05 | 0.01 | 0.013 | 0.0027 | 0.238 | 0.4775 | 84
1098 | 0604M23400 | 0LL44025300 | 313 | 444 | 30.5 | Q235B | ZA4E8100 | 1169 | 13312 | 264 | 90 | 0.253 | 945 | 859 | 24.7 | 2.933 | 3.644 | 0.18 | 0.13 | 0.26 | 0.026 | 0 | 0 | 0.001 | 0.01 | 0.03 | 0.05 | 0.01 | 0.013 | 0.0027 | 0.238 | 0.4775 | 86
1099 | 0604M26400 | 0LL44025400 | 286 | 426 | 34 | Q235B | ZA4E8100 | 1186 | 13448 | 264 | 85 | 0.261 | 943 | 858 | 24.8 | 3.106 | 3.427 | 0.18 | 0.13 | 0.26 | 0.026 | 0 | 0 | 0.001 | 0.01 | 0.03 | 0.05 | 0.01 | 0.013 | 0.0027 | 0.238 | 0.4775 | 85
1100 | 0604M35300 | 0LL44027000 | 277 | 436 | 34.5 | Q235B | ZA4E8100 | 1185 | 13498 | 264 | 90 | 0.249 | 925 | 856 | 29.7 | 2.933 | 3.03 | 0.17 | 0.12 | 0.26 | 0.031 | 0 | 0 | 0.001 | 0.02 | 0.03 | 0.05 | 0.01 | 0.013 | 0.0033 | 0.2286667 | 0.4671667 | 69
1101 | 0604M76300 | 0LL44027100 | 278 | 439 | 37 | Q235B | ZA4E8100 | 1179 | 13702 | 264 | 79.99 | 0.268 | 925 | 853 | 29.7 | 3.3 | 2.693 | 0.17 | 0.12 | 0.26 | 0.031 | 0 | 0 | 0.001 | 0.02 | 0.03 | 0.05 | 0.01 | 0.013 | 0.0033 | 0.2286667 | 0.4671667 | 72
1102 | 0604M79300 | 0LL44027200 | 282 | 441 | 35 | Q235B | ZA4E8100 | 1177 | 13906 | 264 | 80 | 0.266 | 921 | 846 | 29.8 | 3.3 | 2.685 | 0.17 | 0.12 | 0.26 | 0.031 | 0 | 0 | 0.001 | 0.02 | 0.03 | 0.05 | 0.01 | 0.013 | 0.0033 | 0.2286667 | 0.4671667 | 75
1103 | 0602Q29400 | 0LL44119000 | 320 | 444 | 33 | Q235B | ZA4E8100 | 1213 | 12398 | 264 | 80 | 0.311 | 932 | 814 | 19.7 | 3.3 | 4.061 | 0.18 | 0.11 | 0.52 | 0.029 | 0 | 0.001 | 0.001 | 0.01 | 0.03 | 0.03 | 0 | 0.012 | 0.0028 | 0.2755333 | 0.7352667 | 118
1104 | 0602Q35800 | 0LL44119300 | 343 | 440 | 28.5 | Q235B | ZA4E8100 | 1203 | 13324 | 264 | 69.99 | 0.259 | 1110 | 841 | 11.7 | 3.772 | 5.982 | 0.17 | 0.17 | 0.26 | 0.024 | 0 | 0 | 0.004 | 0.02 | 0.03 | 0.02 | 0.01 | 0.014 | 0.0059 | 0.2226667 | 0.4673333 | 269
1105 | 0604Q10200 | 0LL44207300 | 350 | 492 | 31.5 | Q235B | BF4F6100 | 1190 | 10767 | 264 | 89.99 | 0.235 | 896 | 851 | 39.6 | 2.934 | 2.272 | 0.14 | 0.16 | 0.95 | 0.031 | 0.01 | 0.003 | 0.001 | 0.01 | 0.03 | 0.04 | 0.01 | 0.014 | 0.0054 | 0.3116 | 1.1283 | 45
1106 | 0604Q20200 | 0LL44207400 | 345 | 488 | 32 | Q235B | BF4F6100 | 1191 | 11632 | 264 | 100 | 0.243 | 886 | 838 | 39.7 | 2.64 | 2.519 | 0.14 | 0.16 | 0.95 | 0.031 | 0.01 | 0.003 | 0.001 | 0.01 | 0.03 | 0.04 | 0.01 | 0.014 | 0.0054 | 0.3116 | 1.1283 | 48
1107 | 0603K53200 | 0LL44220200 | 263 | 423 | 38.5 | Q235B | ZA4D6100 | 1182 | 13105 | 264 | 109.99 | 0.219 | 911 | 860 | 49.6 | 2.4 | 2.218 | 0.16 | 0.18 | 0.35 | 0.033 | 0.001 | 0 | 0.004 | 0.05 | 0.03 | 0.03 | 0.01 | 0.014 | 0.0026 | 0.2316667 | 0.5481667 | 51
1108 | 0604L47200 | 0LL44273200 | 256 | 423 | 35.5 | Q235B | ZA4D6100 | 1190 | 13966 | 264 | 109.99 | 0.227 | 895 | 862 | 54.7 | 2.4 | 2.011 | 0.16 | 0.17 | 0.35 | 0.032 | 0.001 | 0.001 | 0.004 | 0.02 | 0.03 | 0.04 | 0.01 | 0.016 | 0.0032 | 0.2318667 | 0.5484333 | 33
1109 | 0604L50200 | 0LL44273300 | 285 | 442 | 31 | Q235B | ZA4D6100 | 1184 | 13939 | 264 | 110 | 0.24 | 896 | 860 | 49.7 | 2.4 | 2.213 | 0.16 | 0.17 | 0.35 | 0.032 | 0.001 | 0.001 | 0.004 | 0.02 | 0.03 | 0.04 | 0.01 | 0.016 | 0.0032 | 0.2318667 | 0.5484333 | 36
1110 | 0604L51200 | 0LL44273400 | 257 | 428 | 36 | Q235B | ZA4D6100 | 1171 | 13606 | 264 | 109.99 | 0.229 | 890 | 852 | 44.5 | 2.4 | 2.472 | 0.16 | 0.17 | 0.35 | 0.032 | 0.001 | 0.001 | 0.004 | 0.02 | 0.03 | 0.04 | 0.01 | 0.016 | 0.0032 | 0.2318667 | 0.5484333 | 38
1111 | 0604L54200 | 0LL44273500 | 301 | 444 | 26 | Q235B | ZA4D6100 | 1179 | 13533 | 264 | 110 | 0.211 | 907 | 857 | 44.5 | 2.4 | 2.472 | 0.16 | 0.17 | 0.35 | 0.032 | 0.001 | 0.001 | 0.004 | 0.02 | 0.03 | 0.04 | 0.01 | 0.016 | 0.0032 | 0.2318667 | 0.5484333 | 50
1112 | 0604M43200 | 0LL44472800 | 280 | 445 | 33.5 | Q235B | ZA4E8100 | 1216 | 14995 | 264 | 90 | 0.23 | 907 | 845 | 31.5 | 2.933 | 2.857 | 0.18 | 0.13 | 0.27 | 0.031 | 0 | 0 | 0.002 | 0.02 | 0.02 | 0.03 | 0.01 | 0.01 | 0.0036 | 0.2356667 | 0.4765 | 62
1113 | 0604P47200 | 0LL44618400 | 303 | 438 | 30 | Q235B | ZA4E8100 | 1197 | 16363 | 264 | 70 | 0.299 | 952 | 845 | 24.5 | 3.771 | 2.857 | 0.17 | 0.13 | 0.25 | 0.032 | 0 | 0 | 0.003 | 0.02 | 0.04 | 0.04 | 0 | 0.015 | 0.0022 | 0.2236667 | 0.4663333 | 107
1114 | 0606L89200 | 0LL44629100 | 292 | 444 | 36 | Q235B | ZA4E8100 | 1193 | 13469 | 264 | 100 | 0.176 | 910 | 838 | 39.6 | 2.64 | 2.525 | 0.17 | 0.1 | 0.54 | 0.026 | 0.001 | 0.001 | 0.002 | 0.01 | 0.02 | 0.04 | 0 | 0.016 | 0.0042 | 0.2702 | 0.7354333 | 72
1115 | 0426M16200 | 0LL44635700 | 280 | 409 | 38 | Q235B | EF4G7300 | 1256 | 14287 | 120 | 70 | 0.198 | 1084 | 837 | 8.4 | 1.714 | 8.333 | 0.09 | 0.19 | 0.83 | 0.026 | 0.002 | 0.002 | 0.005 | 0.06 | 0.05 | 0.05 | 0.01 | 0.015 | 0.0029 | 0.2480667 | 0.9797 | 247
1116 | 0606M65600 | 0LL44642500 | 320 | 446 | 28.5 | Q235B | ZA4E8100 | 1215 | 14780 | 264 | 70 | 0.256 | 1053 | 820 | 11.5 | 3.771 | 6.087 | 0.19 | 0.12 | 0.26 | 0.03 | 0 | 0 | 0.001 | 0.01 | 0.03 | 0.04 | 0 | 0.015 | 0.0025 | 0.244 | 0.486 | 233
1117 | 0604N54300 | 0LL44642600 | 305 | 442 | 31.5 | Q235B | ZA4E8100 | 1185 | 14236 | 264 | 75 | 0.23 | 919 | 856 | 24.7 | 3.52 | 3.036 | 0.19 | 0.12 | 0.26 | 0.03 | 0 | 0 | 0.001 | 0.01 | 0.03 | 0.04 | 0 | 0.015 | 0.0025 | 0.244 | 0.486 | 63
1118 | 0604N53300 | 0LL44642700 | 339 | 472 | 27 | Q235B | ZA4E8100 | 1195 | 13953 | 264 | 69.99 | 0.285 | 907 | 834 | 17.7 | 3.772 | 3.954 | 0.19 | 0.12 | 0.26 | 0.03 | 0 | 0 | 0.001 | 0.01 | 0.03 | 0.04 | 0 | 0.015 | 0.0025 | 0.244 | 0.486 | 73
1119 | 0604N55300 | 0LL44642900 | 304 | 463 | 33 | Q235B | ZA4E8100 | 1186 | 14172 | 264 | 90 | 0.262 | 899 | 857 | 29.7 | 2.933 | 3.03 | 0.19 | 0.12 | 0.26 | 0.03 | 0 | 0 | 0.001 | 0.01 | 0.03 | 0.04 | 0 | 0.015 | 0.0025 | 0.244 | 0.486 | 42
1120 | 0604N70300 | 0LL44643000 | 290 | 450 | 36 | Q235B | ZA4E8100 | 1190 | 14071 | 264 | 90 | 0.265 | 897 | 858 | 31.5 | 2.933 | 2.857 | 0.19 | 0.12 | 0.26 | 0.03 | 0 | 0 | 0.001 | 0.01 | 0.03 | 0.04 | 0 | 0.015 | 0.0025 | 0.244 | 0.486 | 39
1121 | 0604P32100 | 0LL44650300 | 272 | 432 | 38.5 | Q235B | ZA4D7100 | 1225 | 20166 | 260 | 119.99 | 0.182 | 850 | 822 | 71.7 | 2.167 | 1.674 | 0.12 | 0.14 | 0.82 | 0.034 | 0.002 | 0.002 | 0.002 | 0.02 | 0.03 | 0.04 | 0.01 | 0.016 | 0.0036 | 0.2704 | 0.9775333 | 28
1122 | 0606L87400 | 0LL44723900 | 299 | 425 | 33 | Q235B | ZA4E8100 | 1176 | 13271 | 264 | 90 | 0.165 | 944 | 815 | 24.7 | 2.933 | 3.644 | 0.17 | 0.13 | 0.26 | 0.028 | 0 | 0 | 0.002 | 0.02 | 0.03 | 0.05 | 0.01 | 0.014 | 0.0045 | 0.2286667 | 0.4675 | 129
1123 | 0605M05300 | 0LL44895200 | 291 | 448 | 34.5 | Q235B | ZA4E8100 | 1173 | 13890 | 264 | 85 | 0.269 | 921 | 838 | 29.7 | 3.106 | 2.862 | 0.17 | 0.12 | 0.26 | 0.031 | 0 | 0 | 0.001 | 0.02 | 0.03 | 0.05 | 0.01 | 0.013 | 0.0033 | 0.2286667 | 0.4671667 | 83
1124 | 0512K14200 | 0LL44906900 | 270 | 426 | 36 | Q235B | ZA4E8100 | 1193 | 13276 | 264 | 80 | 0.246 | 1082 | 815 | 9.9 | 3.3 | 8.081 | 0.18 | 0.14 | 0.27 | 0.019 | 0 | 0 | 0.001 | 0.01 | 0.03 | 0.03 | 0 | 0.015 | 0.0034 | 0.2336667 | 0.4861667 | 267
1125 | 0602P17800 | 0LL45087900 | 310 | 441 | 37 | Q235B | EF4G8100 | 1228 | 14760 | 260 | 69.99 | 0.233 | 1113 | 825 | 9.9 | 3.715 | 7.07 | 0.12 | 0.14 | 0.85 | 0.032 | 0.002 | 0.002 | 0.002 | 0.01 | 0.03 | 0.04 | 0 | 0.016 | 0.0036 | 0.2727333 | 1.006867 | 288
1126 | 0602P17700 | 0LL45088500 | 343 | 459 | 34.5 | Q235B | EF4G8100 | 1228 | 14760 | 260 | 69.99 | 0.233 | 1113 | 825 | 9.9 | 3.715 | 7.07 | 0.12 | 0.14 | 0.85 | 0.032 | 0.002 | 0.002 | 0.002 | 0.01 | 0.03 | 0.04 | 0 | 0.016 | 0.0036 | 0.2727333 | 1.006867 | 288
1127 | 0604L90400 | 0LL45245900 | 277 | 421 | 37.5 | Q235B | ZA4E8100 | 1233 | 13761 | 264 | 69.99 | 0.259 | 1109 | 830 | 10 | 3.772 | 6.999 | 0.18 | 0.12 | 0.26 | 0.033 | 0 | 0 | 0.003 | 0.02 | 0.04 | 0.05 | 0.01 | 0.014 | 0.0035 | 0.2393333 | 0.4871667 | 279
1128 | 0604L90800 | 0LL45246200 | 269 | 424 | 41 | Q235B | ZA4E8100 | 1233 | 13761 | 264 | 69.99 | 0.259 | 1109 | 830 | 10 | 3.772 | 6.999 | 0.18 | 0.12 | 0.26 | 0.033 | 0 | 0 | 0.003 | 0.02 | 0.04 | 0.05 | 0.01 | 0.014 | 0.0035 | 0.2393333 | 0.4871667 | 279
1129 | 0607M25400 | 0LL45558600 | 322 | 451 | 36.5 | Q235B | ZA4E8100 | 1181 | 14085 | 264 | 85 | 0.245 | 986 | 851 | 19.7 | 3.106 | 4.315 | 0.17 | 0.13 | 0.5 | 0.024 | 0.003 | 0.003 | 0.003 | 0.02 | 0.03 | 0.06 | 0 | 0.015 | 0.0018 | 0.2692667 | 0.7076333 | 135
1130 | 0608L23A00 | 0LL45660300 | 283 | 437 | 35.5 | Q235B | ZF4H6100 | 1227 | 14211 | 222 | 84.99 | 0.128 | 1049 | 835 | 9.6 | 2.612 | 8.853 | 0.16 | 0.09 | 0.53 | 0.032 | 0.001 | 0.002 | 0.001 | 0.03 | 0.03 | 0.07 | 0.01 | 0.016 | 0.005 | 0.2687333 | 0.7273667 | 214
1131 | 0608L29A00 | 0LL45661400 | 341 | 456 | 38 | Q235B | ZA4E8100 | 1237 | 15876 | 222 | 90 | 0.196 | 1151 | 854 | 7.6 | 2.467 | 11.842 | 0.17 | 0.13 | 0.27 | 0.03 | 0.001 | 0 | 0.003 | 0.01 | 0.03 | 0.04 | 0 | 0.017 | 0.0048 | 0.2256667 | 0.4763333 | 297
1132 | 0608L33A00 | 0LL45661500 | 299 | 432 | 33 | Q235B | ZA4E8100 | 1237 | 15763 | 222 | 90 | 0.194 | 1151 | 853 | 7.6 | 2.467 | 11.842 | 0.17 | 0.13 | 0.27 | 0.03 | 0.001 | 0 | 0.003 | 0.01 | 0.03 | 0.04 | 0 | 0.017 | 0.0048 | 0.2256667 | 0.4763333 | 298
1133 | 0608L39A00 | 0LL45661600 | 323 | 442 | 29.5 | Q235B | ZA4E8100 | 1208 | 15385 | 222 | 90 | 0.174 | 1125 | 842 | 7.6 | 2.467 | 11.842 | 0.17 | 0.13 | 0.27 | 0.03 | 0.001 | 0 | 0.003 | 0.01 | 0.03 | 0.04 | 0 | 0.017 | 0.0048 | 0.2256667 | 0.4763333 | 283
1134 | 0608L69A00 | 0LL45662300 | 335 | 455 | 28 | Q235B | ZA4E8100 | 1242 | 16005 | 222 | 70 | 0.214 | 1099 | 833 | 9.6 | 3.171 | 7.292 | 0.18 | 0.12 | 0.25 | 0.038 | 0.001 | 0 | 0.002 | 0.01 | 0.03 | 0.05 | 0.01 | 0.016 | 0.0095 | 0.2363333 | 0.4671667 | 266
1135 | 0608L51A00 | 0LL45662400 | 317 | 443 | 31.5 | Q235B | ZA4E8100 | 1209 | 15337 | 222 | 90 | 0.173 | 1126 | 853 | 7.6 | 2.467 | 11.842 | 0.18 | 0.12 | 0.25 | 0.038 | 0.001 | 0 | 0.002 | 0.01 | 0.03 | 0.05 | 0.01 | 0.016 | 0.0095 | 0.2363333 | 0.4671667 | 273
1136 | 0608L60800 | 0LL45662500 | 310 | 448 | 36.5 | Q235B | ZA4E8100 | 1210 | 15613 | 222 | 90 | 0.175 | 1129 | 847 | 7.6 | 2.467 | 11.842 | 0.18 | 0.12 | 0.25 | 0.038 | 0.001 | 0 | 0.002 | 0.01 | 0.03 | 0.05 | 0.01 | 0.016 | 0.0095 | 0.2363333 | 0.4671667 | 282
1137 | 0608P19300 | 0LL45851400 | 315 | 445 | 38.5 | Q235B | ZA4E8100 | 1206 | 12571 | 222 | 70 | 0.255 | 949 | 854 | 15.4 | 3.171 | 4.545 | 0.16 | 0.09 | 0.53 | 0.032 | 0.001 | 0.002 | 0.001 | 0.03 | 0.03 | 0.07 | 0.01 | 0.016 | 0.005 | 0.2687333 | 0.7273667 | 95
1138 | 0603K43200 | 0LL46050400 | 258 | 415 | 29.5 | Q235B | ZA4D6100 | 1187 | 12366 | 264 | 99.99 | 0.225 | 899 | 852 | 44.6 | 2.64 | 2.242 | 0.16 | 0.2 | 0.37 | 0.032 | 0 | 0 | 0.004 | 0.02 | 0.02 | 0.03 | 0 | 0.016 | 0.0036 | 0.2303333 | 0.5581667 | 47
1139 | 0608P00400 | 0LL46992700 | 321 | 415 | 30.5 | Q235B | ZA4E8100 | 1180 | 17429 | 302 | 77 | 0.246 | 937 | 843 | 24.7 | 3.922 | 3.117 | 0.1 | 0.21 | 0.55 | 0.036 | 0.002 | 0.002 | 0.004 | 0.01 | 0.03 | 0.02 | 0.01 | 0.008 | 0.0031 | 0.2007333 | 0.6888667 | 94
1140 | 0613L56100 | 0LL47340600 | 274 | 433 | 38 | Q235B | EF4F6400 | 1163 | 13511 | 260 | 119.99 | 0.217 | 886 | 853 | 74.5 | 2.167 | 1.611 | 0.12 | 0.15 | 0.84 | 0.027 | 0.002 | 0.002 | 0.002 | 0.02 | 0.04 | 0.03 | 0.01 | 0.009 | 0.0042 | 0.2724 | 1.007367 | 33
1141 | 0614L66200 | 0LL47669500 | 265 | 436 | 32.5 | Q235B | ZA4E8100 | 1182 | 14213 | 264 | 89.99 | 0.248 | 889 | 845 | 39.6 | 2.934 | 2.272 | 0.18 | 0.13 | 0.26 | 0.03 | 0 | 0 | 0.001 | 0.01 | 0.03 | 0.04 | 0 | 0.021 | 0.005 | 0.234 | 0.4763333 | 44
1142 | 0614L67200 | 0LL47669600 | 271 | 435 | 36.5 | Q235B | ZA4E8100 | 1195 | 14314 | 264 | 90 | 0.252 | 886 | 847 | 39.6 | 2.933 | 2.273 | 0.18 | 0.13 | 0.26 | 0.03 | 0 | 0 | 0.001 | 0.01 | 0.03 | 0.04 | 0 | 0.021 | 0.005 | 0.234 | 0.4763333 | 39
1143 | 0614L70200 | 0LL47669700 | 251 | 439 | 33.5 | Q235B | ZA4E8100 | 1197 | 13965 | 264 | 90 | 0.293 | 887 | 835 | 39.6 | 2.933 | 2.273 | 0.18 | 0.13 | 0.26 | 0.03 | 0 | 0 | 0.001 | 0.01 | 0.03 | 0.04 | 0 | 0.021 | 0.005 | 0.234 | 0.4763333 | 52
1144 | 0614L73200 | 0LL47670400 | 275 | 435 | 37 | Q235B | ZA4E8100 | 1182 | 14206 | 264 | 89.99 | 0.261 | 879 | 836 | 39.6 | 2.934 | 2.272 | 0.18 | 0.16 | 0.27 | 0.035 | 0 | 0.001 | 0.003 | 0.02 | 0.03 | 0.04 | 0 | 0.016 | 0.0064 | 0.2365333 | 0.4874333 | 43
1145 | 0614L76200 | 0LL47670500 | 292 | 442 | 36 | Q235B | ZA4E8100 | 1184 | 14117 | 264 | 89.99 | 0.262 | 887 | 836 | 39.6 | 2.934 | 2.272 | 0.18 | 0.16 | 0.27 | 0.035 | 0 | 0.001 | 0.003 | 0.02 | 0.03 | 0.04 | 0 | 0.016 | 0.0064 | 0.2365333 | 0.4874333 | 51
1146 | 0614L77300 | 0LL47670600 | 259 | 428 | 37 | Q235B | ZA4E8100 | 1199 | 14655 | 264 | 90 | 0.233 | 917 | 853 | 31.5 | 2.933 | 2.857 | 0.18 | 0.16 | 0.27 | 0.035 | 0 | 0.001 | 0.003 | 0.02 | 0.03 | 0.04 | 0 | 0.016 | 0.0064 | 0.2365333 | 0.4874333 | 64
1147 | 0614L80300 | 0LL47670700 | 263 | 433 | 34 | Q235B | ZA4E8100 | 1192 | 14513 | 264 | 90 | 0.239 | 916 | 845 | 31.5 | 2.933 | 2.857 | 0.18 | 0.16 | 0.27 | 0.035 | 0 | 0.001 | 0.003 | 0.02 | 0.03 | 0.04 | 0 | 0.016 | 0.0064 | 0.2365333 | 0.4874333 | 71
1148 | 0614L81400 | 0LL47671600 | 262 | 433 | 35.5 | Q235B | ZA4E8100 | 1197 | 14668 | 264 | 89.99 | 0.195 | 914 | 840 | 31.5 | 2.934 | 2.857 | 0.18 | 0.13 | 0.26 | 0.025 | 0 | 0 | 0.002 | 0.02 | 0.03 | 0.04 | 0 | 0.019 | 0.003 | 0.2346667 | 0.4763333 | 74
1149 | 0614L83400 | 0LL47671700 | 271 | 434 | 37 | Q235B | ZA4E8100 | 1195 | 14748 | 264 | 89.99 | 0.195 | 914 | 848 | 31.5 | 2.934 | 2.857 | 0.18 | 0.13 | 0.26 | 0.025 | 0 | 0 | 0.002 | 0.02 | 0.03 | 0.04 | 0 | 0.019 | 0.003 | 0.2346667 | 0.4763333 | 66
1150 | 0614L85400 | 0LL47671800 | 288 | 445 | 34.5 | Q235B | ZA4E8100 | 1199 | 14656 | 264 | 90 | 0.196 | 915 | 849 | 31.5 | 2.933 | 2.857 | 0.18 | 0.13 | 0.26 | 0.025 | 0 | 0 | 0.002 | 0.02 | 0.03 | 0.04 | 0 | 0.019 | 0.003 | 0.2346667 | 0.4763333 | 66
1151 | 0614L88400 | 0LL47672800 | 284 | 443 | 34 | Q235B | ZA4E8100 | 1198 | 14465 | 264 | 90 | 0.199 | 900 | 836 | 31.5 | 2.933 | 2.857 | 0.18 | 0.14 | 0.26 | 0.029 | 0 | 0 | 0.004 | 0.01 | 0.03 | 0.03 | 0 | 0.016 | 0.0027 | 0.232 | 0.4761667 | 64
1152 | 0614L90400 | 0LL47672900 | 273 | 435 | 35.5 | Q235B | ZA4E8100 | 1197 | 14405 | 264 | 90 | 0.193 | 912 | 850 | 31.5 | 2.933 | 2.857 | 0.18 | 0.14 | 0.26 | 0.029 | 0 | 0 | 0.004 | 0.01 | 0.03 | 0.03 | 0 | 0.016 | 0.0027 | 0.232 | 0.4761667 | 62
1153 | 0614L92400 | 0LL47673000 | 283 | 438 | 36.5 | Q235B | ZA4E8100 | 1194 | 14398 | 264 | 90 | 0.193 | 914 | 852 | 31.5 | 2.933 | 2.857 | 0.18 | 0.14 | 0.26 | 0.029 | 0 | 0 | 0.004 | 0.01 | 0.03 | 0.03 | 0 | 0.016 | 0.0027 | 0.232 | 0.4761667 | 62
1154 | 0614L94400 | 0LL47673100 | 264 | 432 | 36 | Q235B | ZA4E8100 | 1198 | 14045 | 264 | 89.99 | 0.194 | 914 | 854 | 31.5 | 2.934 | 2.857 | 0.18 | 0.14 | 0.26 | 0.029 | 0 | 0 | 0.004 | 0.01 | 0.03 | 0.03 | 0 | 0.016 | 0.0027 | 0.232 | 0.4761667 | 60
1155 | 0614L95300 | 0LL47674000 | 247 | 433 | 37 | Q235B | ZA4E8100 | 1192 | 14428 | 264 | 100 | 0.223 | 917 | 864 | 31.5 | 2.64 | 3.175 | 0.18 | 0.13 | 0.26 | 0.018 | 0 | 0 | 0.002 | 0.01 | 0.03 | 0.02 | 0 | 0.014 | 0.0038 | 0.23 | 0.4753333 | 53
1156 | 0614L99300 | 0LL47674100 | 261 | 435 | 34.5 | Q235B | ZA4E8100 | 1190 | 13962 | 264 | 100 | 0.23 | 918 | 858 | 31.5 | 2.64 | 3.175 | 0.18 | 0.13 | 0.26 | 0.018 | 0 | 0 | 0.002 | 0.01 | 0.03 | 0.02 | 0 | 0.014 | 0.0038 | 0.23 | 0.4753333 | 60
1157 | 0614M01300 | 0LL47674200 | 265 | 436 | 36.5 | Q235B | ZA4E8100 | 1178 | 13282 | 264 | 90 | 0.256 | 899 | 853 | 29.7 | 2.933 | 3.03 | 0.18 | 0.13 | 0.26 | 0.018 | 0 | 0 | 0.002 | 0.01 | 0.03 | 0.02 | 0 | 0.014 | 0.0038 | 0.23 | 0.4753333 | 46
1158 | 0614M07600 | 0LL47674900 | 296 | 441 | 30 | Q235B | ZA4E8100 | 1187 | 14247 | 264 | 80 | 0.194 | 941 | 842 | 27.5 | 3.3 | 2.909 | 0.17 | 0.11 | 0.26 | 0.022 | 0 | 0 | 0.001 | 0.01 | 0.04 | 0.04 | 0.01 | 0.025 | 0.0062 | 0.2266667 | 0.4763333 | 99
1159 | 0614M09600 | 0LL47675000 | 307 | 448 | 30 | Q235B | ZA4E8100 | 1184 | 14016 | 264 | 80 | 0.198 | 940 | 846 | 27.5 | 3.3 | 2.909 | 0.17 | 0.11 | 0.26 | 0.022 | 0 | 0 | 0.001 | 0.01 | 0.04 | 0.04 | 0.01 | 0.025 | 0.0062 | 0.2266667 | 0.4763333 | 94
1160 | 0614M02300 | 0LL47675100 | 249 | 437 | 36 | Q235B | ZA4E8100 | 1160 | 13218 | 264 | 89.99 | 0.255 | 893 | 857 | 29.8 | 2.934 | 3.02 | 0.17 | 0.11 | 0.26 | 0.022 | 0 | 0 | 0.001 | 0.01 | 0.04 | 0.04 | 0.01 | 0.025 | 0.0062 | 0.2266667 | 0.4763333 | 36
1161 | 0614M05300 | 0LL47675200 | 267 | 439 | 32.5 | Q235B | ZA4E8100 | 1185 | 13850 | 264 | 90 | 0.244 | 901 | 852 | 29.7 | 2.933 | 3.03 | 0.17 | 0.11 | 0.26 | 0.022 | 0 | 0 | 0.001 | 0.01 | 0.04 | 0.04 | 0.01 | 0.025 | 0.0062 | 0.2266667 | 0.4763333 | 49
1162 | 0614M10600 | 0LL47675900 | 296 | 445 | 32 | Q235B | YY000000 | 1185 | 13988 | 264 | 80 | 0.199 | 943 | 853 | 27.5 | 3.3 | 2.909 | 0.18 | 0.13 | 0.26 | 0.027 | 0 | 0 | 0.001 | 0.01 | 0.04 | 0.04 | 0 | 0.026 | 0.0101 | 0.2346667 | 0.4863333 | 90
1163 | 0614M72600 | 0LL47676000 | 308 | 450 | 32 | Q235B | YY000000 | 1185 | 13857 | 264 | 80 | 0.199 | 943 | 845 | 27.5 | 3.3 | 2.909 | 0.18 | 0.13 | 0.26 | 0.027 | 0 | 0 | 0.001 | 0.01 | 0.04 | 0.04 | 0 | 0.026 | 0.0101 | 0.2346667 | 0.4863333 | 98
1164 | 0614M75600 | 0LL47676100 | 301 | 446 | 29.5 | Q235B | ZA4E8100 | 1182 | 13743 | 264 | 79.99 | 0.2 | 941 | 855 | 27.5 | 3.3 | 2.909 | 0.18 | 0.13 | 0.26 | 0.027 | 0 | 0 | 0.001 | 0.01 | 0.04 | 0.04 | 0 | 0.026 | 0.0101 | 0.2346667 | 0.4863333 | 86
1165 | 0614M77600 | 0LL47676800 | 316 | 452 | 30.5 | Q235B | ZA4E8100 | 1190 | 13785 | 264 | 80 | 0.194 | 943 | 845 | 27.5 | 3.3 | 2.909 | 0.19 | 0.12 | 0.26 | 0.021 | 0 | 0.001 | 0.001 | 0.01 | 0.04 | 0.02 | 0 | 0.018 | 0.0058 | 0.2408667 | 0.4951 | 98
1166 | 0614M80600 | 0LL47676900 | 301 | 440 | 30 | Q235B | ZA4E8100 | 1192 | 13767 | 264 | 80 | 0.193 | 944 | 847 | 27.5 | 3.3 | 2.909 | 0.19 | 0.12 | 0.26 | 0.021 | 0 | 0.001 | 0.001 | 0.01 | 0.04 | 0.02 | 0 | 0.018 | 0.0058 | 0.2408667 | 0.4951 | 97
1167 | 0614M83600 | 0LL47677000 | 295 | 435 | 31 | Q235B | ZA4E8100 | 1224 | 13813 | 264 | 89.99 | 0.218 | 927 | 854 | 27.5 | 2.934 | 3.272 | 0.19 | 0.12 | 0.26 | 0.021 | 0 | 0.001 | 0.001 | 0.01 | 0.04 | 0.02 | 0 | 0.018 | 0.0058 | 0.2408667 | 0.4951 | 73
1168 | 0614M84600 | 0LL47677700 | 296 | 435 | 33.5 | Q235B | ZA4E8100 | 1225 | 13873 | 264 | 90 | 0.219 | 935 | 854 | 27.5 | 2.933 | 3.273 | 0.18 | 0.14 | 0.26 | 0.019 | 0.001 | 0 | 0.001 | 0.02 | 0.03 | 0.02 | 0.01 | 0.014 | 0.0053 | 0.2326667 | 0.4763333 | 81
1169 | 0614M87600 | 0LL47677800 | 278 | 422 | 33.5 | Q235B | ZA4E8100 | 1149.5 | 12514 | 264 | 79.99 | 0.199 | 943 | 846 | 27.62 | 3.3 | 2.896 | 0.18 | 0.14 | 0.26 | 0.019 | 0.001 | 0 | 0.001 | 0.02 | 0.03 | 0.02 | 0.01 | 0.014 | 0.0053 | 0.2326667 | 0.4763333 | 97
1170 | 0614M90400 | 0LL47677900 | 312 | 432 | 28.5 | Q235B | ZA4E8100 | 1183 | 12288 | 264 | 80 | 0.275 | 932 | 844 | 24.7 | 3.3 | 3.239 | 0.18 | 0.14 | 0.26 | 0.019 | 0.001 | 0 | 0.001 | 0.02 | 0.03 | 0.02 | 0.01 | 0.014 | 0.0053 | 0.2326667 | 0.4763333 | 88
1171 | 0614M91400 | 0LL47678600 | 310 | 434 | 32.5 | Q235B | ZA4E8100 | 1185 | 12607 | 264 | 80 | 0.276 | 963 | 848 | 24.7 | 3.3 | 3.239 | 0.18 | 0.13 | 0.26 | 0.024 | 0.001 | 0 | 0.001 | 0.03 | 0.03 | 0.04 | 0 | 0.012 | 0.0052 | 0.2353333 | 0.4763333 | 115
1172 | 0614M95300 | 0LL47678700 | 310 | 428 | 30 | Q235B | ZA4E8100 | 1189 | 12612 | 264 | 70 | 0.279 | 976 | 856 | 24.7 | 3.771 | 2.834 | 0.18 | 0.13 | 0.26 | 0.024 | 0.001 | 0 | 0.001 | 0.03 | 0.03 | 0.04 | 0 | 0.012 | 0.0052 | 0.2353333 | 0.4763333 | 120
1173 | 0614M97300 | 0LL47678800 | 309 | 433 | 31 | Q235B | ZA4E8100 | 1180 | 12595 | 264 | 70 | 0.284 | 970 | 853 | 24.7 | 3.771 | 2.834 | 0.18 | 0.13 | 0.26 | 0.024 | 0.001 | 0 | 0.001 | 0.03 | 0.03 | 0.04 | 0 | 0.012 | 0.0052 | 0.2353333 | 0.4763333 | 117
1174 | 0614N07300 | 0LL47679500 | 311 | 433 | 32.5 | Q235B | ZA4E8100 | 1182 | 12606 | 264 | 70 | 0.289 | 944 | 841 | 24.7 | 3.771 | 2.834 | 0.18 | 0.13 | 0.25 | 0.022 | 0 | 0 | 0.001 | 0.02 | 0.03 | 0.04 | 0.01 | 0.015 | 0.0042 | 0.235 | 0.467 | 103
1175 | 0614N11400 | 0LL47679600 | 319 | 431 | 29.5 | Q235B | ZA4E8100 | 1193 | 14592 | 264 | 69.99 | 0.286 | 959 | 854 | 21.7 | 3.772 | 3.225 | 0.18 | 0.13 | 0.25 | 0.022 | 0 | 0 | 0.001 | 0.02 | 0.03 | 0.04 | 0.01 | 0.015 | 0.0042 | 0.235 | 0.467 | 105
1176 | 0614N14400 | 0LL47679700 | 315 | 430 | 30.5 | Q235B | ZA4E8100 | 1185 | 14501 | 264 | 70 | 0.281 | 969 | 849 | 21.7 | 3.771 | 3.226 | 0.18 | 0.13 | 0.25 | 0.022 | 0 | 0 | 0.001 | 0.02 | 0.03 | 0.04 | 0.01 | 0.015 | 0.0042 | 0.235 | 0.467 | 120
1177 | 0614N16400 | 0LL47680400 | 319 | 439 | 31 | Q235B | ZA4E8100 | 1197 | 14416 | 264 | 70 | 0.278 | 989 | 856 | 19.7 | 3.771 | 3.553 | 0.17 | 0.13 | 0.26 | 0.021 | 0 | 0 | 0.001 | 0.02 | 0.04 | 0.04 | 0 | 0.016 | 0.0038 | 0.2253333 | 0.4763333 | 133
1178 | 0614N19400 | 0LL47680500 | 320 | 445 | 33 | Q235B | ZA4E8100 | 1190 | 14324 | 264 | 69.99 | 0.282 | 987 | 843 | 19.7 | 3.772 | 3.553 | 0.17 | 0.13 | 0.26 | 0.021 | 0 | 0 | 0.001 | 0.02 | 0.04 | 0.04 | 0 | 0.016 | 0.0038 | 0.2253333 | 0.4763333 | 144
1179 | 0614N22400 | 0LL47680600 | 311 | 436 | 35 | Q235B | ZA4E8100 | 1190 | 14513 | 264 | 69.99 | 0.281 | 985 | 849 | 19.7 | 3.772 | 3.553 | 0.17 | 0.13 | 0.26 | 0.021 | 0 | 0 | 0.001 | 0.02 | 0.04 | 0.04 | 0 | 0.016 | 0.0038 | 0.2253333 | 0.4763333 | 136
1180 | 0614N25400 | 0LL47681300 | 320 | 440 | 32 | Q235B | ZA4E8100 | 1195 | 14532 | 264 | 70 | 0.281 | 993 | 842 | 19.7 | 3.771 | 3.553 | 0.18 | 0.12 | 0.26 | 0.02 | 0.001 | 0.001 | 0.002 | 0.02 | 0.04 | 0.04 | 0 | 0.022 | 0.0041 | 0.2355333 | 0.4861 | 151
1181 | 0614N28400 | 0LL47681400 | 312 | 445 | 33 | Q235B | ZA4E8100 | 1197 | 13438 | 264 | 70 | 0.275 | 975 | 852 | 19.7 | 3.771 | 3.553 | 0.18 | 0.12 | 0.26 | 0.02 | 0.001 | 0.001 | 0.002 | 0.02 | 0.04 | 0.04 | 0 | 0.022 | 0.0041 | 0.2355333 | 0.4861 | 123
1182 | 0614N34400 | 0LL47681500 | 299 | 432 | 34 | Q235B | ZA4E8100 | 1185 | 13091 | 264 | 70 | 0.283 | 957 | 854 | 19.7 | 3.771 | 3.553 | 0.18 | 0.12 | 0.26 | 0.02 | 0.001 | 0.001 | 0.002 | 0.02 | 0.04 | 0.04 | 0 | 0.022 | 0.0041 | 0.2355333 | 0.4861 | 103
1183 | 0614N35400 | 0LL47682200 | 299 | 427 | 32 | Q235B | ZA4E8100 | 1195 | 12769 | 264 | 69.99 | 0.286 | 958 | 851 | 19.7 | 3.772 | 3.553 | 0.17 | 0.14 | 0.26 | 0.018 | 0 | 0 | 0.001 | 0.02 | 0.04 | 0.04 | 0 | 0.017 | 0.0027 | 0.2253333 | 0.4766667 | 107
1184 | 0614N38400 | 0LL47682300 | 303 | 436 | 33 | Q235B | ZA4E8100 | 1184 | 13378 | 264 | 80 | 0.274 | 959 | 844 | 19.7 | 3.3 | 4.061 | 0.17 | 0.14 | 0.26 | 0.018 | 0 | 0 | 0.001 | 0.02 | 0.04 | 0.04 | 0 | 0.017 | 0.0027 | 0.2253333 | 0.4766667 | 115
1185 | 0614N42400 | 0LL47682400 | 330 | 444 | 35 | Q235B | ZA4E8100 | 1201 | 13215 | 264 | 70 | 0.285 | 998 | 853 | 17.7 | 3.771 | 3.955 | 0.17 | 0.14 | 0.26 | 0.018 | 0 | 0 | 0.001 | 0.02 | 0.04 | 0.04 | 0 | 0.017 | 0.0027 | 0.2253333 | 0.4766667 | 145
1186 | 0614N45600 | 0LL47683100 | 299 | 422 | 35.5 | Q235B | ZA4E8100 | 1203 | 13062 | 264 | 70 | 0.277 | 1025 | 859 | 15.7 | 3.771 | 4.459 | 0.17 | 0.14 | 0.27 | 0.014 | 0 | 0 | 0.001 | 0.01 | 0.03 | 0.03 | 0 | 0.015 | 0.005 | 0.2236667 | 0.4761667 | 166
1187 | 0614N48600 | 0LL47683200 | 315 | 439 | 34 | Q235B | ZA4E8100 | 1200 | 13201 | 264 | 70 | 0.252 | 1032 | 834 | 15.7 | 3.771 | 4.459 | 0.17 | 0.14 | 0.27 | 0.014 | 0 | 0 | 0.001 | 0.01 | 0.03 | 0.03 | 0 | 0.015 | 0.005 | 0.2236667 | 0.4761667 | 198
1188 | 0614N51600 | 0LL47683300 | 322 | 437 | 35 | Q235B | ZA4E8100 | 1200 | 13088 | 264 | 70 | 0.251 | 1040 | 842 | 15.7 | 3.771 | 4.459 | 0.17 | 0.14 | 0.27 | 0.014 | 0 | 0 | 0.001 | 0.01 | 0.03 | 0.03 | 0 | 0.015 | 0.005 | 0.2236667 | 0.4761667 | 198
1189 | 0614N53600 | 0LL47684000 | 306 | 433 | 34.5 | Q235B | ZA4E8100 | 1199 | 12853 | 264 | 70 | 0.254 | 1030 | 835 | 15.7 | 3.771 | 4.459 | 0.17 | 0.14 | 0.26 | 0.028 | 0 | 0 | 0.001 | 0.02 | 0.03 | 0.03 | 0 | 0.012 | 0.0031 | 0.2226667 | 0.4661667 | 195
1190 | 0614N57600 | 0LL47684100 | 304 | 428 | 33 | Q235B | ZA4E8100 | 1206 | 12948 | 264 | 70 | 0.254 | 1024 | 845 | 15.7 | 3.771 | 4.459 | 0.17 | 0.14 | 0.26 | 0.028 | 0 | 0 | 0.001 | 0.02 | 0.03 | 0.03 | 0 | 0.012 | 0.0031 | 0.2226667 | 0.4661667 | 179
1191 | 0614N59600 | 0LL47684200 | 272 | 416 | 32.5 | Q235B | ZA4E8100 | 1214 | 12653 | 264 | 70 | 0.247 | 1033 | 841 | 13.7 | 3.771 | 5.109 | 0.17 | 0.14 | 0.26 | 0.028 | 0 | 0 | 0.001 | 0.02 | 0.03 | 0.03 | 0 | 0.012 | 0.0031 | 0.2226667 | 0.4661667 | 192
1192 | 0614N67800 | 0LL47684900 | 342 | 453 | 34.5 | Q235B | ZA4E8100 | 1220 | 13213 | 264 | 70 | 0.265 | 1086 | 829 | 9.7 | 3.771 | 7.216 | 0.18 | 0.13 | 0.26 | 0.024 | 0 | 0 | 0.002 | 0.01 | 0.03 | 0.03 | 0 | 0.018 | 0.0072 | 0.232 | 0.4758333 | 257
1193 | 0614N64C00 | 0LL47685000 | 324 | 432 | 33 | Q235B | ZA4E8100 | 1202 | 12935 | 264 | 70 | 0.279 | 1023 | 819 | 11.6 | 3.771 | 6.034 | 0.18 | 0.13 | 0.26 | 0.024 | 0 | 0 | 0.002 | 0.01 | 0.03 | 0.03 | 0 | 0.018 | 0.0072 | 0.232 | 0.4758333 | 204
1194 | 0614N61600 | 0LL47685100 | 291 | 423 | 38 | Q235B | ZA4E8100 | 1213 | 12657 | 264 | 69.99 | 0.245 | 1028 | 837 | 13.7 | 3.772 | 5.109 | 0.18 | 0.13 | 0.26 | 0.024 | 0 | 0 | 0.002 | 0.01 | 0.03 | 0.03 | 0 | 0.018 | 0.0072 | 0.232 | 0.4758333 | 191
1195 | 0614N65800 | 0LL47685200 | 267 | 420 | 42 | Q235B | ZA4E8100 | 1222 | 12761 | 264 | 69.99 | 0.274 | 1038 | 842 | 11.7 | 3.772 | 5.982 | 0.18 | 0.13 | 0.26 | 0.024 | 0 | 0 | 0.002 | 0.01 | 0.03 | 0.03 | 0 | 0.018 | 0.0072 | 0.232 | 0.4758333 | 196
1196 | 0614N75A00 | 0LL47686100 | 352 | 460 | 34 | Q235B | ZA4E8100 | 1215 | 13102 | 264 | 70 | 0.25 | 1099 | 810 | 9.6 | 3.771 | 7.292 | 0.18 | 0.13 | 0.27 | 0.027 | 0 | 0.009 | 0.002 | 0.02 | 0.03 | 0.03 | 0 | 0.013 | 0.0065 | 0.2361333 | 0.4867333 | 289
1197 | 0614N78A00 | 0LL47686200 | 343 | 445 | 37 | Q235B | ZA4E8100 | 1206 | 12904 | 264 | 70 | 0.253 | 1094 | 822 | 9.6 | 3.771 | 7.292 | 0.18 | 0.13 | 0.27 | 0.027 | 0 | 0.009 | 0.002 | 0.02 | 0.03 | 0.03 | 0 | 0.013 | 0.0065 | 0.2361333 | 0.4867333 | 272
1198 | 0614N71800 | 0LL47686300 | 348 | 455 | 31.5 | Q235B | ZA4E8100 | 1219 | 13076 | 264 | 70 | 0.266 | 1092 | 819 | 9.7 | 3.771 | 7.216 | 0.18 | 0.13 | 0.27 | 0.027 | 0 | 0.009 | 0.002 | 0.02 | 0.03 | 0.03 | 0 | 0.013 | 0.0065 | 0.2361333 | 0.4867333 | 273
1199 | 0614M99400 | 0LL47687000 | 302 | 431 | 30 | Q235B | ZA4E8100 | 1176 | 12454 | 264 | 70 | 0.289 | 967 | 845 | 24.7 | 3.771 | 2.834 | 0.19 | 0.11 | 0.26 | 0.014 | 0 | 0 | 0.001 | 0.05 | 0.03 | 0.06 | 0 | 0.016 | 0.0044 | 0.2506667 | 0.4866667 | 122
1200 | 0614N02400 | 0LL47687100 | 312 | 428 | 28 | Q235B | ZA4E8100 | 1183 | 12576 | 264 | 79.99 | 0.257 | 922 | 840 | 24.8 | 3.3 | 3.225 | 0.19 | 0.11 | 0.26 | 0.014 | 0 | 0 | 0.001 | 0.05 | 0.03 | 0.06 | 0 | 0.016 | 0.0044 | 0.2506667 | 0.4866667 | 82
1201 | 0614N05300 | 0LL47687200 | 308 | 432 | 26.5 | Q235B | ZA4E8100 | 1180 | 12521 | 264 | 80 | 0.257 | 931 | 836 | 24.7 | 3.3 | 3.239 | 0.19 | 0.11 | 0.26 | 0.014 | 0 | 0 | 0.001 | 0.05 | 0.03 | 0.06 | 0 | 0.016 | 0.0044 | 0.2506667 | 0.4866667 | 95
1202 | 0613L74400 | 0LL47736200 | 338 | 442 | 32 | Q235B | ZA4E8100 | 1212 | 14725 | 300 | 70 | 0.301 | 937 | 812 | 19.4 | 4.286 | 3.608 | 0.12 | 0.16 | 0.82 | 0.036 | 0.002 | 0.002 | 0.006 | 0.01 | 0.03 | 0.05 | 0.01 | 0.019 | 0.0026 | 0.2717333 | 0.9787 | 125
1203 | 0612M85100 | 0LL47736900 | 274 | 416 | 36 | Q235B | ZF4H7100 | 1233 | 13760 | 222 | 69.99 | 0.338 | 1137 | 847 | 8.2 | 3.172 | 8.535 | 0.13 | 0.12 | 0.64 | 0.024 | 0.001 | 0.001 | 0.002 | 0.02 | 0.04 | 0.03 | 0 | 0.008 | 0.0078 | 0.2468667 | 0.8156 | 290
1204 | 0612M85400 | 0LL47740900 | 284 | 429 | 39.5 | Q235B | ZF4H7100 | 1233 | 13760 | 222 | 69.99 | 0.338 | 1137 | 847 | 8.2 | 3.172 | 8.535 | 0.13 | 0.12 | 0.64 | 0.024 | 0.001 | 0.001 | 0.002 | 0.02 | 0.04 | 0.03 | 0 | 0.008 | 0.0078 | 0.2468667 | 0.8156 | 290
1205 | 0616M83200 | 0LL47826800 | 251 | 415 | 38 | Q235B | ZA4E8100 | 1162 | 13243 | 264 | 100 | 0.25 | 894 | 860 | 39.7 | 2.64 | 2.519 | 0.17 | 0.14 | 0.29 | 0.032 | 0.003 | 0 | 0.006 | 0.02 | 0.03 | 0.03 | 0 | 0.01 | 0.006 | 0.2276667 | 0.4961667 | 34
1206 | 0616M85200 | 0LL47826900 | 253 | 413 | 40 | Q235B | ZA4E8100 | 1162 | 13183 | 264 | 100 | 0.249 | 887 | 856 | 39.7 | 2.64 | 2.519 | 0.17 | 0.14 | 0.29 | 0.032 | 0.003 | 0 | 0.006 | 0.02 | 0.03 | 0.03 | 0 | 0.01 | 0.006 | 0.2276667 | 0.4961667 | 31
1207 | 0615N44200 | 0LL47993400 | 300 | 432 | 26 | Q235B | ZA4E8100 | 1188 | 15611 | 264 | 89.99 | 0.175 | 897 | 831 | 31.5 | 2.934 | 2.857 | 0.15 | 0.12 | 0.51 | 0.04 | 0.001 | 0.001 | 0.003 | 0.01 | 0.03 | 0.04 | 0.01 | 0.012 | 0.0036 | 0.2478667 | 0.6967667 | 66
1208 | 0615N56200 | 0LL48024400 | 245 | 425 | 38.5 | Q235B | ZA4D6100 | 1183 | 13576 | 264 | 110 | 0.247 | 893 | 838 | 49.6 | 2.4 | 2.218 | 0.16 | 0.15 | 0.53 | 0.031 | 0 | 0.001 | 0.003 | 0.01 | 0.03 | 0.03 | 0 | 0.015 | 0.0042 | 0.2572 | 0.7266 | 55
1209 | 0619N10400 | 0LL48049100 | 302 | 441 | 31.5 | Q235B | ZA4E8100 | 1138 | 12651 | 260 | 70 | 0.284 | 1006 | 830 | 19.4 | 3.714 | 3.608 | 0.17 | 0.13 | 0.52 | 0.029 | 0 | 0.002 | 0.001 | 0.02 | 0.03 | 0.04 | 0.01 | 0.016 | 0.0033 | 0.2704 | 0.7272 | 176
1210 | 0615N27200 | 0LL48051100 | 288 | 454 | 34.5 | Q235B | ZA4D6100 | 1151 | 13488 | 264 | 100 | 0.241 | 916 | 864 | 49.6 | 2.64 | 2.016 | 0.14 | 0.16 | 0.84 | 0.027 | 0.002 | 0.002 | 0.002 | 0.02 | 0.04 | 0.03 | 0 | 0.014 | 0.0048 | 0.2904 | 1.027033 | 52
1211 | 0619N03600 | 0LL48053200 | 284 | 426 | 31.5 | Q235B | ZA4E8100 | 1131 | 12228 | 260 | 80 | 0.192 | 929 | 844 | 27.5 | 3.25 | 2.909 | 0.18 | 0.13 | 0.26 | 0.025 | 0 | 0 | 0.002 | 0.02 | 0.03 | 0.04 | 0 | 0.019 | 0.003 | 0.2346667 | 0.4763333 | 85
1212 | 0615N30400 | 0LL48053500 | 299 | 426 | 28 | Q235B | ZA4E8100 | 1222 | 15366 | 264 | 75 | 0.232 | 906 | 837 | 17.25 | 3.52 | 4.348 | 0.18 | 0.13 | 0.26 | 0.024 | 0.001 | 0 | 0.001 | 0.03 | 0.03 | 0.04 | 0 | 0.012 | 0.0052 | 0.2353333 | 0.4763333 | 69
1213 | 0619N06200 | 0LL48053800 | 313 | 460 | 35 | Q235B | ZA4E8100 | 1191 | 13747 | 260 | 79.99 | 0.292 | 882 | 828 | 29.7 | 3.25 | 2.693 | 0.18 | 0.13 | 0.26 | 0.024 | 0 | 0 | 0.002 | 0.01 | 0.03 | 0.03 | 0 | 0.018 | 0.0072 | 0.232 | 0.4758333 | 54
1214 | 0618P31400 | 0LL48184300 | 330 | 454 | 33 | Q235B | ZF4H7100 | 1203 | 15208 | 264 | 69.99 | 0.263 | 976 | 846 | 19.4 | 3.772 | 3.608 | 0.15 | 0.11 | 0.63 | 0.029 | 0.002 | 0.002 | 0.003 | 0.02 | 0.03 | 0.08 | 0.01 | 0.021 | 0.0045 | 0.2767333 | 0.8185333 | 130
1215 | 0616M72100 | 0LL48291300 | 259 | 425 | 37.5 | Q235B | ZA4D6100 | 1197 | 12930 | 264 | 110 | 0.223 | 900 | 848 | 54.7 | 2.4 | 2.011 | 0.15 | 0.22 | 0.62 | 0.036 | 0.001 | 0.001 | 0.003 | 0.02 | 0.03 | 0.04 | 0.01 | 0.019 | 0.0027 | 0.2668667 | 0.8101 | 52
1216 | 0617K10100 | 0LL48549300 | 260 | 427 | 35.5 | Q235B | ZA4D6100 | 1184 | 13571 | 264 | 119.99 | 0.221 | 894 | 849 | 64.6 | 2.2 | 1.857 | 0.15 | 0.11 | 0.55 | 0.035 | 0.001 | 0.001 | 0.002 | 0.02 | 0.02 | 0.04 | 0.01 | 0.012 | 0.0022 | 0.2545333 | 0.7264333 | 45
1217 | 0618N35100 | 0LL49054100 | 265 | 471 | 32 | Q235B | ZA4D7100 | 1169 | 12819 | 264 | 120 | 0.221 | 895 | 845 | 71.6 | 2.2 | 1.676 | 0.18 | 0.19 | 0.87 | 0.036 | 0 | 0.002 | 0.003 | 0.02 | 0.04 | 0.04 | 0.01 | 0.016 | 0.0026 | 0.3394 | 1.0992 | 50
1218 | 0618N40100 | 0LL49055000 | 269 | 440 | 37 | Q235B | ZA4D7100 | 1169 | 12914 | 264 | 120 | 0.222 | 887 | 842 | 71.7 | 2.2 | 1.674 | 0.15 | 0.22 | 0.61 | 0.032 | 0 | 0.002 | 0.005 | 0.02 | 0.04 | 0.04 | 0.01 | 0.022 | 0.0023 | 0.2660667 | 0.8102 | 45
1219 | 0621K74100 | 0LL49733600 | 260 | 441 | 30 | Q235B | EF4F6400 | 1212 | 14497 | 260 | 140 | 0.15 | 895 | 860 | 114.8 | 1.857 | 1.22 | 0.15 | 0.27 | 0.72 | 0.037 | 0.014 | 0.002 | 0.016 | 0.02 | 0.03 | 0.06 | 0.01 | 0.01 | 0.0018 | 0.2877333 | 0.9128667 | 35
1220 | 0622M30100 | 0LL49982800 | 272 | 465 | 34 | Q235B | ZA4D6100 | 1215 | 14582 | 264 | 119.99 | 0.222 | 928 | 888 | 64.7 | 2.2 | 1.855 | 0.18 | 0.19 | 0.88 | 0.032 | 0 | 0.002 | 0.002 | 0.01 | 0.03 | 0.04 | 0.01 | 0.02 | 0.0024 | 0.3397333 | 1.0992 | 40
1221 | 0622M34100 | 0LL50005600 | 250 | 419 | 37 | Q235B | ZA4D6100 | 1209 | 14095 | 264 | 119.99 | 0.211 | 897 | 853 | 59.6 | 2.2 | 2.013 | 0.17 | 0.19 | 0.37 | 0.037 | 0.001 | 0.001 | 0.002 | 0.02 | 0.04 | 0.04 | 0 | 0.011 | 0.0067 | 0.2438667 | 0.5884333 | 44
1222 | 0703N28400 | 0LL50294500 | 315 | 432 | 30.5 | Q235B | ZA4E8100 | 1184 | 24374 | 264 | 70 | 0.287 | 957 | 843 | 24.4 | 3.771 | 2.869 | 0.1 | 0.24 | 0.55 | 0.035 | 0.001 | 0.001 | 0.002 | 0.02 | 0.03 | 0.04 | 0 | 0.017 | 0.0025 | 0.2032 | 0.6901 | 114
1223 | 0622Q36400 | 0LL50372900 | 352 | 459 | 35.5 | Q235B | ZA4E8100 | 1197 | 14210 | 264 | 89.99 | 0.246 | 938 | 852 | 24.4 | 2.934 | 3.688 | 0.16 | 0.12 | 0.52 | 0.041 | 0 | 0.001 | 0.003 | 0.02 | 0.03 | 0.08 | 0.01 | 0.037 | 0.0055 | 0.2682 | 0.7187667 | 86
1224 | 0622Q45400 | 0LL50373000 | 327 | 452 | 33.5 | Q235B | ZA4E8100 | 1192 | 13941 | 264 | 90 | 0.25 | 933 | 841 | 24.4 | 2.933 | 3.689 | 0.16 | 0.12 | 0.52 | 0.041 | 0 | 0.001 | 0.003 | 0.02 | 0.03 | 0.08 | 0.01 | 0.037 | 0.0055 | 0.2682 | 0.7187667 | 92
1225 | 0622Q48200 | 0LL50373100 | 310 | 461 | 35 | Q235B | ZA4E8100 | 1198 | 13771 | 264 | 100 | 0.232 | 905 | 845 | 39.5 | 2.64 | 2.532 | 0.16 | 0.12 | 0.52 | 0.041 | 0 | 0.001 | 0.003 | 0.02 | 0.03 | 0.08 | 0.01 | 0.037 | 0.0055 | 0.2682 | 0.7187667 | 60
1226 | 0622P93200 | 0LL50373800 | 288 | 450 | 27.5 | Q235B | ZA4E8100 | 1185 | 13717 | 264 | 100 | 0.222 | 915 | 855 | 29.7 | 2.64 | 3.367 | 0.17 | 0.13 | 0.52 | 0.029 | 0 | 0.002 | 0.001 | 0.02 | 0.03 | 0.04 | 0.01 | 0.016 | 0.0033 | 0.2704 | 0.7272 | 60
1227 | 0623N03100 | 0LL50459700 | 278 | 452 | 34 | Q235B | ZA4D6100 | 1227 | 17628 | 260 | 125 | 0.226 | 926 | 886 | 64.5 | 2.08 | 1.938 | 0.15 | 0.27 | 0.72 | 0.037 | 0.014 | 0.002 | 0.016 | 0.02 | 0.03 | 0.06 | 0.01 | 0.01 | 0.0018 | 0.2877333 | 0.9128667 | 40
1228 | 0623N34300 | 0LL50463500 | 304 | 463 | 29 | Q235B | ZA4E8100 | 1189 | 13340 | 264 | 99.99 | 0.224 | 905 | 855 | 31.5 | 2.64 | 3.174 | 0.14 | 0.11 | 0.63 | 0.033 | 0.001 | 0.001 | 0.002 | 0.02 | 0.03 | 0.07 | 0.01 | 0.019 | 0.0051 | 0.2645333 | 0.8079333 | 50
1229 | 0624Q70200 | 0LL50659300 | 281 | 438 | 39.5 | Q235B | ZF4H6100 | 1174 | 13234 | 264 | 110 | 0.232 | 896 | 861 | 39.6 | 2.4 | 2.778 | 0.16 | 0.11 | 0.52 | 0.027 | 0.001 | 0.001 | 0.001 | 0.02 | 0.04 | 0.04 | 0.01 | 0.016 | 0.005 | 0.2608667 | 0.7264333 | 35
1230 | 0624Q84100 | 0LL50660100 | 284 | 448 | 36 | Q235B | ZA4D7100 | 1175 | 12989 | 264 | 120 | 0.222 | 879 | 855 | 74.5 | 2.2 | 1.611 | 0.17 | 0.14 | 0.63 | 0.027 | 0.001 | 0.002 | 0.002 | 0.02 | 0.03 | 0.05 | 0.02 | 0.026 | 0.0016 | 0.2927333 | 0.8387 | 24
1231 | 0624Q85100 | 0LL50660200 | 296 | 440 | 38 | Q235B | ZA4D7100 | 1172 | 13273 | 264 | 120 | 0.221 | 894 | 862 | 74.5 | 2.2 | 1.611 | 0.17 | 0.14 | 0.63 | 0.027 | 0.001 | 0.002 | 0.002 | 0.02 | 0.03 | 0.05 | 0.02 | 0.026 | 0.0016 | 0.2927333 | 0.8387 | 32
1232 | 0624Q90100 | 0LL50729200 | 317 | 469 | 33.5 | Q235B | ZA4D7100 | 1168 | 13160 | 264 | 120 | 0.223 | 884 | 843 | 71.8 | 2.2 | 1.671 | 0.16 | 0.13 | 0.61 | 0.032 | 0.001 | 0.002 | 0.001 | 0.03 | 0.04 | 0.04 | 0.01 | 0.022 | 0.0037 | 0.2767333 | 0.8172 | 41
1233 | 0624Q96100 | 0LL50729300 | 272 | 437 | 40 | Q235B | ZA4D7100 | 1168 | 13118 | 264 | 119.99 | 0.224 | 887 | 857 | 71.7 | 2.2 | 1.674 | 0.16 | 0.13 | 0.61 | 0.032 | 0.001 | 0.002 | 0.001 | 0.03 | 0.04 | 0.04 | 0.01 | 0.022 | 0.0037 | 0.2767333 | 0.8172 | 30
1234 | 0624R04100 | 0LL50729400 | 267 | 431 | 39 | Q235B | ZA4D7100 | 1173 | 12687 | 264 | 120 | 0.222 | 895 | 864 | 71.7 | 2.2 | 1.674 | 0.16 | 0.13 | 0.61 | 0.032 | 0.001 | 0.002 | 0.001 | 0.03 | 0.04 | 0.04 | 0.01 | 0.022 | 0.0037 | 0.2767333 | 0.8172 | 31
1235 | 0624R06100 | 0LL50730100 | 293 | 452 | 37.5 | Q235B | ZA4D7100 | 1174 | 13135 | 264 | 120 | 0.189 | 906 | 866 | 64.4 | 2.2 | 1.863 | 0.16 | 0.14 | 0.64 | 0.026 | 0.001 | 0.002 | 0.001 | 0.02 | 0.03 | 0.03 | 0.01 | 0.016 | 0.0048 | 0.2784 | 0.8370333 | 40
1236 | 0624R05100 | 0LL50730200 | 282 | 437 | 34.5 | Q235B | ZA4D7100 | 1170 | 12651 | 264 | 119.99 | 0.223 | 896 | 864 | 71.6 | 2.2 | 1.676 | 0.16 | 0.14 | 0.64 | 0.026 | 0.001 | 0.002 | 0.001 | 0.02 | 0.03 | 0.03 | 0.01 | 0.016 | 0.0048 | 0.2784 | 0.8370333 | 32
1237 | 0624R10100 | 0LL50730300 | 288 | 447 | 34 | Q235B | ZA4D7100 | 1169 | 13072 | 264 | 110 | 0.187 | 915 | 848 | 49.4 | 2.4 | 2.227 | 0.16 | 0.14 | 0.64 | 0.026 | 0.001 | 0.002 | 0.001 | 0.02 | 0.03 | 0.03 | 0.01 | 0.016 | 0.0048 | 0.2784 | 0.8370333 | 67
1238 | 0624R17200 | 0LL50730400 | 289 | 448 | 33.5 | Q235B | ZA4D7100 | 1175 | 12463 | 264 | 110 | 0.235 | 893 | 845 | 45.6 | 2.4 | 2.412 | 0.16 | 0.14 | 0.64 | 0.026 | 0.001 | 0.002 | 0.001 | 0.02 | 0.03 | 0.03 | 0.01 | 0.016 | 0.0048 | 0.2784 | 0.8370333 | 48
1239 | 0624R20200 | 0LL50758700 | 279 | 439 | 35 | Q235B | ZA4D6100 | 1179 | 12754 | 264 | 109.99 | 0.24 | 894 | 847 | 45.6 | 2.4 | 2.412 | 0.16 | 0.22 | 0.39 | 0.027 | 0 | 0.001 | 0.002 | 0.01 | 0.03 | 0.03 | 0 | 0.017 | 0.0032 | 0.2338667 | 0.5889333 | 47
1240 | 0624R30200 | 0LL50758800 | 273 | 435 | 38 | Q235B | ZA4D6100 | 1176 | 12721 | 264 | 110 | 0.245 | 877 | 842 | 45.7 | 2.4 | 2.407 | 0.16 | 0.22 | 0.39 | 0.027 | 0 | 0.001 | 0.002 | 0.01 | 0.03 | 0.03 | 0 | 0.017 | 0.0032 | 0.2338667 | 0.5889333 | 35
1241 | 0624R35200 | 0LL50758900 | 287 | 443 | 37 | Q235B | ZA4D6100 | 1183 | 12478 | 264 | 99.99 | 0.223 | 897 | 858 | 39.6 | 2.64 | 2.525 | 0.16 | 0.22 | 0.39 | 0.027 | 0 | 0.001 | 0.002 | 0.01 | 0.03 | 0.03 | 0 | 0.017 | 0.0032 | 0.2338667 | 0.5889333 | 39
1242 | 0624R39A00 | 0LL50759600 | 351 | 465 | 31.5 | Q235B | ZA4E8100 | 1205 | 14528 | 264 | 75 | 0.23 | 1090 | 812 | 9.6 | 3.52 | 7.813 | 0.18 | 0.14 | 0.3 | 0.032 | 0.001 | 0.001 | 0.001 | 0.01 | 0.03 | 0.04 | 0.01 | 0.015 | 0.0045 | 0.2428667 | 0.5174333 | 278
1243 | 0624R40A00 | 0LL50759700 | 367 | 475 | 31 | Q235B | ZA4E8100 | 1208 | 14728 | 264 | 75 | 0.22 | 1095 | 807 | 9.6 | 3.52 | 7.813 | 0.18 | 0.14 | 0.3 | 0.032 | 0.001 | 0.001 | 0.001 | 0.01 | 0.03 | 0.04 | 0.01 | 0.015 | 0.0045 | 0.2428667 | 0.5174333 | 288
1244 | 0624R45200 | 0LL50759800 | 250 | 427 | 35.5 | Q235B | ZA4E8100 | 1179 | 12398 | 264 | 100 | 0.226 | 896 | 862 | 39.6 | 2.64 | 2.525 | 0.18 | 0.14 | 0.3 | 0.032 | 0.001 | 0.001 | 0.001 | 0.01 | 0.03 | 0.04 | 0.01 | 0.015 | 0.0045 | 0.2428667 | 0.5174333 | 34
1245 | 0624R48200 | 0LL50759900 | 285 | 429 | 28.5 | Q235B | ZA4E8100 | 1191 | 13526 | 264 | 99.99 | 0.227 | 897 | 856 | 39.6 | 2.64 | 2.525 | 0.18 | 0.14 | 0.3 | 0.032 | 0.001 | 0.001 | 0.001 | 0.01 | 0.03 | 0.04 | 0.01 | 0.015 | 0.0045 | 0.2428667 | 0.5174333 | 41
1246 | 0624M18300 | 0LL50886000 | 292 | 446 | 30 | Q235B | ZA4E8100 | 1178 | 12699 | 264 | 99.99 | 0.237 | 894 | 855 | 31.5 | 2.64 | 3.174 | 0.16 | 0.12 | 0.54 | 0.03 | 0 | 0.001 | 0.001 | 0.02 | 0.03 | 0.03 | 0.01 | 0.013 | 0.0033 | 0.2615333 | 0.7362667 | 39
1247 | 0625K21100 | 0LL51353100 | 330 | 454 | 34 | Q235B | ZA4E8100 | 1149.5 | 0 | 122.04 | 90 | 0.25 | 933 | 841 | 24.67 | 2.933 | 3.689 | 0.16 | 0.12 | 0.52 | 0.041 | 0 | 0.001 | 0.003 | 0.02 | 0.03 | 0.08 | 0.01 | 0.037 | 0.0055 | 0.2682 | 0.7187667 | 92
1248 | 0625K22100 | 0LL51353400 | 333 | 458 | 32.5 | Q235B | ZA4E8100 | 1149.5 | 0 | 122.04 | 90 | 0.25 | 933 | 841 | 24.67 | 2.933 | 3.689 | 0.16 | 0.12 | 0.52 | 0.041 | 0 | 0.001 | 0.003 | 0.02 | 0.03 | 0.08 | 0.01 | 0.037 | 0.0055 | 0.2682 | 0.7187667 | 92
1249 | 0625K21200 | 0LL51362500 | 314 | 460 | 32.5 | Q235B | ZA4E8100 | 1149.5 | 0 | 122.04 | 90 | 0.25 | 933 | 841 | 24.67 | 2.933 | 3.689 | 0.16 | 0.12 | 0.52 | 0.041 | 0 | 0.001 | 0.003 | 0.02 | 0.03 | 0.08 | 0.01 | 0.037 | 0.0055 | 0.2682 | 0.7187667 | 92
1250 | 0627P04100 | 0LL51365300 | 288 | 433 | 38 | Q235B | ZA4D6100 | 1149.5 | 12896 | 260 | 120 | 0.192 | 893 | 849 | 64.7 | 2.167 | 1.855 | 0.16 | 0.22 | 0.39 | 0.027 | 0 | 0.001 | 0.002 | 0.01 | 0.03 | 0.03 | 0 | 0.017 | 0.0032 | 0.2338667 | 0.5889333 | 44
1251 | 0628K27100 | 0LL51923000 | 250 | 376 | 32.5 | Q235B | ZA4D6100 | 1194 | 15158 | 264 | 119.99 | 0.227 | 895 | 852 | 64.7 | 2.2 | 1.855 | 0.15 | 0.17 | 0.37 | 0.033 | 0.001 | 0 | 0.002 | 0.01 | 0.03 | 0.04 | 0 | 0.009 | 0.0043 | 0.2223333 | 0.5576667 | 43
1252 | 0628K26200 | 0LL51923100 | 301 | 429 | 35.5 | Q235B | ZA4D6100 | 1211 | 12503 | 264 | 109.99 | 0.223 | 893 | 844 | 54.6 | 2.4 | 2.014 | 0.15 | 0.17 | 0.37 | 0.033 | 0.001 | 0 | 0.002 | 0.01 | 0.03 | 0.04 | 0 | 0.009 | 0.0043 | 0.2223333 | 0.5576667 | 49
1253 | 0628K23100 | 0LL51923200 | 277 | 421 | 38 | Q235B | ZA4D6100 | 1207 | 12641 | 264 | 100 | 0.208 | 895 | 842 | 49.5 | 2.64 | 2.02 | 0.15 | 0.17 | 0.37 | 0.033 | 0.001 | 0 | 0.002 | 0.01 | 0.03 | 0.04 | 0 | 0.009 | 0.0043 | 0.2223333 | 0.5576667 | 53
1254 | 0628K22200 | 0LL51923300 | 283 | 430 | 36 | Q235B | ZA4D6100 | 1207 | 12701 | 264 | 100 | 0.225 | 895 | 831 | 39.6 | 2.64 | 2.525 | 0.15 | 0.17 | 0.37 | 0.033 | 0.001 | 0 | 0.002 | 0.01 | 0.03 | 0.04 | 0 | 0.009 | 0.0043 | 0.2223333 | 0.5576667 | 64
1255 | 0628K21200 | 0LL51923500 | 280 | 433 | 36 | Q235B | ZA4D6100 | 1199 | 12599 | 264 | 90 | 0.227 | 879 | 805 | 29.3 | 2.933 | 3.072 | 0.15 | 0.17 | 0.37 | 0.033 | 0.001 | 0 | 0.002 | 0.01 | 0.03 | 0.04 | 0 | 0.009 | 0.0043 | 0.2223333 | 0.5576667 | 74
1256 | 0702N58100 | 0LL51936300 | 268 | 431 | 35.5 | Q235B | ZA4D6100 | 1168 | 12093 | 260 | 100 | 0.268 | 859 | 822 | 49.1 | 2.6 | 2.037 | 0.16 | 0.14 | 0.54 | 0.031 | 0.001 | 0.001 | 0.002 | 0.02 | 0.05 | 0.05 | 0.01 | 0.014 | 0.0026 | 0.2668667 | 0.7579333 | 37
1257 | 0629N39300 | 0LL52382300 | 301 | 432 | 31 | Q235B | ZA4E8100 | 1178 | 14902 | 264 | 90 | 0.259 | 950 | 858 | 24.4 | 2.933 | 3.689 | 0.16 | 0.12 | 0.53 | 0.014 | 0 | 0.001 | 0.003 | 0.02 | 0.03 | 0.05 | 0 | 0.028 | 0.0043 | 0.2618667 | 0.7266 | 92
1258 | 0629N40100 | 0LL52394300 | 260 | 435 | 34 | Q235B | ZA4D6100 | 1187 | 14979 | 264 | 109.99 | 0.211 | 916 | 845 | 49.6 | 2.4 | 2.218 | 0.16 | 0.12 | 0.53 | 0.014 | 0 | 0.001 | 0.003 | 0.02 | 0.03 | 0.05 | 0 | 0.028 | 0.0043 | 0.2618667 | 0.7266 | 71
1259 | 0629N60400 | 0LL52395500 | 298 | 442 | 38.5 | Q235B | ZA4E8100 | 1183 | 13843 | 264 | 69.99 | 0.263 | 1028 | 836 | 14.5 | 3.772 | 4.827 | 0.16 | 0.12 | 0.53 | 0.014 | 0 | 0.001 | 0.003 | 0.02 | 0.03 | 0.05 | 0 | 0.028 | 0.0043 | 0.2618667 | 0.7266 | 192
1260 | 0602P30200 | 0LL52914000 | 304 | 436 | 36.5 | Q235B | EF4F6400 | 1251 | 13343 | 120 | 70 | 0.483 | 1099 | 847 | 6.6 | 1.714 | 10.606 | 0.12 | 0.14 | 0.82 | 0.034 | 0.002 | 0.002 | 0.002 | 0.02 | 0.03 | 0.04 | 0.01 | 0.016 | 0.0036 | 0.2704 | 0.9775333 | 252
1261 | 0629N60500 | 0LL53354300 | 302 | 447 | 33 | Q235B | ZA4E8100 | 1183 | 13843 | 264 | 69.99 | 0.263 | 1028 | 836 | 14.5 | 3.772 | 4.827 | 0.16 | 0.12 | 0.53 | 0.014 | 0 | 0.001 | 0.003 | 0.02 | 0.03 | 0.05 | 0 | 0.028 | 0.0043 | 0.2618667 | 0.7266 | 192
1262 | 0629N60600 | 0LL53793200 | 309 | 449 | 38 | Q235B | ZA4E8100 | 1183 | 13843 | 264 | 69.99 | 0.263 | 1028 | 836 | 14.5 | 3.772 | 4.827 | 0.16 | 0.12 | 0.53 | 0.014 | 0 | 0.001 | 0.003 | 0.02 | 0.03 | 0.05 | 0 | 0.028 | 0.0043 | 0.2618667 | 0.7266 | 192
1263 | 0706N35200 | 0LL54119900 | 288 | 435 | 32.5 | Q235B | ZA4D6100 | 1177 | 12805 | 264 | 100 | 0.232 | 893 | 850 | 44.5 | 2.64 | 2.247 | 0.15 | 0.17 | 0.35 | 0.033 | 0.001 | 0.001 | 0.002 | 0.01 | 0.04 | 0.05 | 0.01 | 0.02 | 0.0031 | 0.2238667 | 0.5489333 | 43
1264 | 0706N37200 | 0LL54120000 | 288 | 438 | 39 | Q235B | ZA4D6100 | 1174 | 12669 | 264 | 100 | 0.274 | 895 | 847 | 44.5 | 2.64 | 2.247 | 0.15 | 0.17 | 0.35 | 0.033 | 0.001 | 0.001 | 0.002 | 0.01 | 0.04 | 0.05 | 0.01 | 0.02 | 0.0031 | 0.2238667 | 0.5489333 | 48
1265 | 0706N40200 | 0LL54120100 | 249 | 423 | 38 | Q235B | ZA4D6100 | 1176 | 12777 | 264 | 100 | 0.279 | 884 | 843 | 44.6 | 2.64 | 2.242 | 0.15 | 0.17 | 0.35 | 0.033 | 0.001 | 0.001 | 0.002 | 0.01 | 0.04 | 0.05 | 0.01 | 0.02 | 0.0031 | 0.2238667 | 0.5489333 | 41
1266 | 0706N42200 | 0LL54121000 | 262 | 423 | 39 | Q235B | ZA4D6100 | 1176 | 12390 | 264 | 100 | 0.226 | 896 | 845 | 49.7 | 2.64 | 2.012 | 0.15 | 0.17 | 0.36 | 0.029 | 0 | 0 | 0.004 | 0.01 | 0.03 | 0.06 | 0.01 | 0.018 | 0.0022 | 0.2266667 | 0.5493333 | 51
1267 | 0706N44200 | 0LL54121100 | 308 | 458 | 36.5 | Q235B | ZA4D6100 | 1156 | 12958 | 264 | 100 | 0.235 | 895 | 835 | 49.6 | 2.64 | 2.016 | 0.15 | 0.17 | 0.36 | 0.029 | 0 | 0 | 0.004 | 0.01 | 0.03 | 0.06 | 0.01 | 0.018 | 0.0022 | 0.2266667 | 0.5493333 | 60
1268 | 0706N47200 | 0LL54121200 | 250 | 415 | 37 | Q235B | ZA4D6100 | 1161 | 12811 | 264 | 100 | 0.233 | 895 | 838 | 49.7 | 2.64 | 2.012 | 0.15 | 0.17 | 0.36 | 0.029 | 0 | 0 | 0.004 | 0.01 | 0.03 | 0.06 | 0.01 | 0.018 | 0.0022 | 0.2266667 | 0.5493333 | 57
1269 | 0706N55200 | 0LL54121900 | 267 | 428 | 34 | Q235B | ZA4D6100 | 1178 | 12450 | 264 | 110 | 0.239 | 895 | 846 | 51.7 | 2.4 | 2.128 | 0.16 | 0.17 | 0.35 | 0.04 | 0.001 | 0 | 0.003 | 0.02 | 0.05 | 0.1 | 0.02 | 0.016 | 0.0024 | 0.247 | 0.572 | 49
1270 | 0706N49200 | 0LL54122000 | 308 | 454 | 35.5 | Q235B | ZA4D6100 | 1157 | 12741 | 264 | 100 | 0.233 | 896 | 833 | 49.7 | 2.64 | 2.012 | 0.16 | 0.17 | 0.35 | 0.04 | 0.001 | 0 | 0.003 | 0.02 | 0.05 | 0.1 | 0.02 | 0.016 | 0.0024 | 0.247 | 0.572 | 63
1271 | 0706N52200 | 0LL54122100 | 331 | 447 | 35.5 | Q235B | ZA4D6100 | 1175 | 12457 | 264 | 110 | 0.242 | 892 | 834 | 49.7 | 2.4 | 2.213 | 0.16 | 0.17 | 0.35 | 0.04 | 0.001 | 0 | 0.003 | 0.02 | 0.05 | 0.1 | 0.02 | 0.016 | 0.0024 | 0.247 | 0.572 | 58
1272 | 0706N56100 | 0LL54122800 | 311 | 451 | 32.5 | Q235B | ZA4D6100 | 1163 | 12874 | 264 | 119.99 | 0.233 | 875 | 844 | 64.6 | 2.2 | 1.857 | 0.16 | 0.18 | 0.35 | 0.03 | 0 | 0 | 0.003 | 0.01 | 0.02 | 0.04 | 0 | 0.014 | 0.0018 | 0.2283333 | 0.538 | 31
1273 | 0706N58200 | 0LL54122900 | 271 | 431 | 36 | Q235B | ZA4D6100 | 1163 | 13168 | 264 | 100 | 0.18 | 910 | 845 | 54.7 | 2.64 | 1.828 | 0.16 | 0.18 | 0.35 | 0.03 | 0 | 0 | 0.003 | 0.01 | 0.02 | 0.04 | 0 | 0.014 | 0.0018 | 0.2283333 | 0.538 | 65
1274 | 0706N61200 | 0LL54123000 | 282 | 436 | 37 | Q235B | ZA4D6100 | 1179 | 12910 | 264 | 100 | 0.268 | 899 | 860 | 39.7 | 2.64 | 2.519 | 0.16 | 0.18 | 0.35 | 0.03 | 0 | 0 | 0.003 | 0.01 | 0.02 | 0.04 | 0 | 0.014 | 0.0018 | 0.2283333 | 0.538 | 39
1275 | 0706N64200 | 0LL54123100 | 275 | 425 | 37 | Q235B | ZA4D6100 | 1171 | 12917 | 264 | 100 | 0.239 | 907 | 865 | 39.7 | 2.64 | 2.519 | 0.16 | 0.18 | 0.35 | 0.03 | 0 | 0 | 0.003 | 0.01 | 0.02 | 0.04 | 0 | 0.014 | 0.0018 | 0.2283333 | 0.538 | 42
1276 | 0706N65200 | 0LL54124000 | 284 | 444 | 36 | Q235B | ZA4E8100 | 1171 | 12953 | 264 | 100 | 0.236 | 905 | 854 | 39.7 | 2.64 | 2.519 | 0.18 | 0.12 | 0.26 | 0.036 | 0 | 0 | 0.002 | 0.02 | 0.03 | 0.04 | 0.01 | 0.01 | 0.0065 | 0.2366667 | 0.4766667 | 51
1277 | 0706N68200 | 0LL54124100 | 275 | 436 | 34 | Q235B | ZA4E8100 | 1177 | 13034 | 264 | 100 | 0.277 | 896 | 844 | 39.6 | 2.64 | 2.525 | 0.18 | 0.12 | 0.26 | 0.036 | 0 | 0 | 0.002 | 0.02 | 0.03 | 0.04 | 0.01 | 0.01 | 0.0065 | 0.2366667 | 0.4766667 | 52
1278 | 0706N99200 | 0LL54124200 | 244 | 427 | 35.5 | Q235B | ZA4E8100 | 1173 | 12940 | 264 | 100 | 0.272 | 899 | 862 | 39.8 | 2.64 | 2.513 | 0.18 | 0.12 | 0.26 | 0.036 | 0 | 0 | 0.002 | 0.02 | 0.03 | 0.04 | 0.01 | 0.01 | 0.0065 | 0.2366667 | 0.4766667 | 37
1279 | 0706P04200 | 0LL54124900 | 292 | 441 | 29 | Q235B | ZA4E8100 | 1185 | 12356 | 264 | 90 | 0.186 | 896 | 824 | 29.5 | 2.933 | 3.051 | 0.18 | 0.12 | 0.26 | 0.042 | 0.001 | 0 | 0.002 | 0.03 | 0.05 | 0.05 | 0.01 | 0.017 | 0.0047 | 0.2406667 | 0.4971667 | 72
1280 | 0706P06800 | 0LL54125000 | 359 | 469 | 29 | Q235B | ZA4E8100 | 1207 | 13169 | 264 | 75 | 0.217 | 1054 | 816 | 9.7 | 3.52 | 7.732 | 0.18 | 0.12 | 0.26 | 0.042 | 0.001 | 0 | 0.002 | 0.03 | 0.05 | 0.05 | 0.01 | 0.017 | 0.0047 | 0.2406667 | 0.4971667 | 238
1281 | 0706P07600 | 0LL54125100 | 308 | 434 | 30 | Q235B | ZA4E8100 | 1200 | 13331 | 264 | 75 | 0.256 | 985 | 845 | 19.4 | 3.52 | 3.866 | 0.18 | 0.12 | 0.26 | 0.042 | 0.001 | 0 | 0.002 | 0.03 | 0.05 | 0.05 | 0.01 | 0.017 | 0.0047 | 0.2406667 | 0.4971667 | 140
1282 | 0710N64600 | 0LL54125200 | 300 | 428 | 33.5 | Q235B | ZA4E8100 | 1153 | 13170 | 264 | 70 | 0.214 | 979 | 865 | 19.4 | 3.771 | 3.608 | 0.18 | 0.12 | 0.26 | 0.042 | 0.001 | 0 | 0.002 | 0.03 | 0.05 | 0.05 | 0.01 | 0.017 | 0.0047 | 0.2406667 | 0.4971667 | 114
1283 | 0706P03200 | 0LL54125300 | 276 | 433 | 36.5 | Q235B | ZA4E8100 | 1174 | 12431 | 264 | 109.99 | 0.22 | 876 | 851 | 39.6 | 2.4 | 2.778 | 0.18 | 0.12 | 0.26 | 0.042 | 0.001 | 0 | 0.002 | 0.03 | 0.05 | 0.05 | 0.01 | 0.017 | 0.0047 | 0.2406667 | 0.4971667 | 25
1284 | 0706M37600 | 0LL54199300 | 310 | 441 | 31.5 | Q235B | ZF4H6100 | 1196 | -94 | 264 | 70 | 0.156 | 981 | 864 | 19.4 | 3.771 | 3.608 | 0.16 | 0.11 | 0.52 | 0.032 | 0.004 | 0.001 | 0.005 | 0.01 | 0.05 | 0.1 | 0.01 | 0.017 | 0.0026 | 0.2728667 | 0.7394333 | 117
1285 | 0706N30200 | 0LL54217700 | 301 | 450 | 37.5 | Q235B | ZF4H6100 | 1173 | 12745 | 264 | 100 | 0.229 | 895 | 852 | 39.9 | 2.64 | 2.506 | 0.16 | 0.09 | 0.53 | 0.031 | 0.001 | 0.002 | 0.002 | 0.02 | 0.04 | 0.07 | 0 | 0.022 | 0.0025 | 0.2667333 | 0.7367 | 43
1286 | 0702P90200 | 0LL54464700 | 296 | 462 | 33 | Q235B | EF5P7A00 | 1197 | 16854 | 264 | 90 | 0.223 | 927 | 852 | 36.1 | 2.933 | 2.493 | 0.13 | 0.14 | 0.88 | 0.034 | 0.002 | 0.002 | 0.003 | 0.01 | 0.03 | 0.04 | 0 | 0.016 | 0.0031 | 0.2877333 | 1.046867 | 75
1287 | 0424L22100 | 0LL54656600 | 303 | 447 | 35.5 | Q235B | ZF4H6100 | 1198 | 13376 | 264 | 70 | 0.256 | 1012 | 824 | 13.5 | 3.771 | 5.185 | 0.16 | 0.1 | 0.55 | 0.03 | 0.001 | 0.001 | 0.001 | 0.02 | 0.03 | 0.04 | 0 | 0.02 | 0.0052 | 0.2632 | 0.7454333 | 188
1288 | 0706P12300 | 0LL54777400 | 337 | 466 | 36.5 | Q235B | ZA4E8100 | 1195 | 14294 | 264 | 70 | 0.28 | 958 | 836 | 13.5 | 3.771 | 5.185 | 0.16 | 0.13 | 0.53 | 0.032 | 0.001 | 0.003 | 0.002 | 0.02 | 0.04 | 0.06 | 0.01 | 0.019 | 0.0019 | 0.2669333 | 0.7383 | 122
1289 | 0706P14300 | 0LL54806900 | 326 | 440 | 33 | Q235B | ZA4E8100 | 1173 | 14735 | 264 | 80 | 0.28 | 962 | 856 | 17.4 | 3.3 | 4.598 | 0.14 | 0.16 | 0.82 | 0.035 | 0.006 | 0.002 | 0.002 | 0.01 | 0.03 | 0.06 | 0.01 | 0.017 | 0.0044 | 0.2937333 | 0.9992 | 106
1290 | 0706P15300 | 0LL54807800 | 339 | 463 | 35 | Q235B | ZA4E8100 | 1168 | 15268 | 264 | 75 | 0.268 | 997 | 856 | 13.5 | 3.52 | 5.556 | 0.13 | 0.14 | 0.88 | 0.034 | 0.002 | 0.002 | 0.003 | 0.01 | 0.03 | 0.04 | 0 | 0.016 | 0.0031 | 0.2877333 | 1.046867 | 141
1291 | 0707Q79300 | 0LL54880700 | 321 | 450 | 33.5 | Q235B | ZA4E8100 | 1209 | 15136 | 264 | 75 | 0.256 | 897 | 851 | 24.4 | 3.52 | 3.074 | 0.19 | 0.13 | 0.28 | 0.035 | 0.001 | 0.001 | 0.002 | 0.01 | 0.03 | 0.04 | 0 | 0.018 | 0.0035 | 0.2475333 | 0.5064333 | 46
1292 | 0707Q80200 | 0LL54880800 | 320 | 450 | 28 | Q235B | ZA4E8100 | 1197 | 14876 | 264 | 69.99 | 0.259 | 897 | 817 | 23.7 | 3.772 | 2.953 | 0.19 | 0.13 | 0.28 | 0.035 | 0.001 | 0.001 | 0.002 | 0.01 | 0.03 | 0.04 | 0 | 0.018 | 0.0035 | 0.2475333 | 0.5064333 | 80
1293 | 0707Q75200 | 0LL54880900 | 281 | 439 | 36 | Q235B | ZA4E8100 | 1191 | 13215 | 264 | 95 | 0.243 | 892 | 836 | 39.8 | 2.779 | 2.387 | 0.19 | 0.13 | 0.28 | 0.035 | 0.001 | 0.001 | 0.002 | 0.01 | 0.03 | 0.04 | 0 | 0.018 | 0.0035 | 0.2475333 | 0.5064333 | 56
1294 | 0703M55200 | 0LL54988300 | 307 | 459 | 35 | Q235B | EF5P7A00 | 1176 | 13840 | 264 | 80 | 0.246 | 924 | 841 | 29.7 | 3.3 | 2.694 | 0.14 | 0.16 | 0.82 | 0.035 | 0.006 | 0.002 | 0.002 | 0.01 | 0.03 | 0.06 | 0.01 | 0.017 | 0.0044 | 0.2937333 | 0.9992 | 83
1295 | 0707Q49A00 | 0LL55047400 | 339 | 460 | 32.5 | Q235B | ZA4E8100 | 1204 | 17097 | 264 | 70 | 0.242 | 994 | 817 | 13.5 | 3.771 | 5.185 | 0.16 | 0.12 | 0.53 | 0.014 | 0 | 0.001 | 0.003 | 0.02 | 0.03 | 0.05 | 0 | 0.028 | 0.0043 | 0.2618667 | 0.7266 | 177
1296 | 0709P29600 | 0LL55074000 | 298 | 429 | 34 | Q235B | ZA4E8100 | 1146 | 13739 | 260 | 70 | 0.221 | 992 | 862 | 17.4 | 3.714 | 4.023 | 0.16 | 0.17 | 0.35 | 0.04 | 0.001 | 0 | 0.003 | 0.02 | 0.05 | 0.1 | 0.02 | 0.016 | 0.0024 | 0.247 | 0.572 | 130
1297 | 0709N01200 | 0LL55461300 | 298 | 436 | 33.5 | Q235B | ZA4E8100 | 1209 | 15003 | 260 | 80 | 0.211 | 936 | 848 | 29.5 | 3.25 | 2.712 | 0.1 | 0.24 | 0.55 | 0.035 | 0.001 | 0.001 | 0.002 | 0.02 | 0.03 | 0.04 | 0 | 0.017 | 0.0025 | 0.2032 | 0.6901 | 88
1298 | 0711N01300 | 0LL56298800 | 326 | 456 | 32 | Q235B | ZA4E8100 | 1187 | 13704 | 264 | 70 | 0.27 | 969 | 848 | 17.4 | 3.771 | 4.023 | 0.17 | 0.23 | 0.62 | 0.034 | 0.001 | 0.003 | 0.008 | 0.02 | 0.03 | 0.05 | 0.01 | 0.01 | 0.0023 | 0.2892667 | 0.8311333 | 121
1299 | 0712P45400 | 0LL56713000 | 316 | 452 | 38 | Q235B | ZA4E8100 | 1190 | 23970 | 264 | 80 | 0.273 | 996 | 869 | 13.5 | 3.3 | 5.926 | 0.19 | 0.13 | 0.28 | 0.035 | 0.001 | 0.001 | 0.002 | 0.01 | 0.03 | 0.04 | 0 | 0.018 | 0.0035 | 0.2475333 | 0.5064333 | 127
1300 | 0715N04600 | 0LL57423500 | 306 | 436 | 38 | Q235B | ZF4H6100 | 1203 | 14327 | 264 | 70 | 0.249 | 1043 | 852 | 13.7 | 3.771 | 5.109 | 0.15 | 0.09 | 0.52 | 0.03 | 0 | 0.001 | 0.003 | 0.02 | 0.03 | 0.06 | 0.01 | 0.016 | 0.0033 | 0.2542 | 0.7067667 | 191
1301 | 0715N10400 | 0LL57424900 | 297 | 434 | 31.5 | Q235B | ZA4E8100 | 1195 | 12911 | 264 | 80 | 0.285 | 1025 | 849 | 15.7 | 3.3 | 5.096 | 0.17 | 0.15 | 0.29 | 0.031 | 0 | 0.001 | 0.002 | 0.01 | 0.03 | 0.06 | 0 | 0.016 | 0.0025 | 0.2332 | 0.4981 | 176
1302 | 0715N09600 | 0LL57425000 | 274 | 424 | 34.5 | Q235B | ZA4E8100 | 1192 | 13734 | 264 | 70 | 0.253 | 1048 | 840 | 13.7 | 3.771 | 5.109 | 0.17 | 0.15 | 0.29 | 0.031 | 0 | 0.001 | 0.002 | 0.01 | 0.03 | 0.06 | 0 | 0.016 | 0.0025 | 0.2332 | 0.4981 | 208
1303 | 0715N13400 | 0LL57425100 | 306 | 434 | 31.5 | Q235B | ZA4E8100 | 1195 | 12500 | 264 | 70 | 0.287 | 1001 | 840 | 19.7 | 3.771 | 3.553 | 0.17 | 0.15 | 0.29 | 0.031 | 0 | 0.001 | 0.002 | 0.01 | 0.03 | 0.06 | 0 | 0.016 | 0.0025 | 0.2332 | 0.4981 | 161
1304 | 0715N17200 | 0LL57425200 | 267 | 429 | 35 | Q235B | ZA4E8100 | 1180 | 15509 | 264 | 99.99 | 0.228 | 888 | 837 | 39.7 | 2.64 | 2.519 | 0.17 | 0.15 | 0.29 | 0.031 | 0 | 0.001 | 0.002 | 0.01 | 0.03 | 0.06 | 0 | 0.016 | 0.0025 | 0.2332 | 0.4981 | 51
1305 | 0718K65400 | 0LL57426400 | 317 | 434 | 31 | Q235B | ZA4E8100 | 1190 | 13424 | 264 | 70 | 0.219 | 925 | 872 | 17.7 | 3.771 | 3.955 | 0.17 | 0.16 | 0.27 | 0.038 | 0.001 | 0 | 0.005 | 0.02 | 0.02 | 0.05 | 0.02 | 0.014 | 0.0021 | 0.2316667 | 0.4691667 | 53
1306 | 0718K62200 | 0LL57426500 | 282 | 431 | 34 | Q235B | ZA4E8100 | 1156 | 14878 | 264 | 99.99 | 0.229 | 873 | 837 | 39.5 | 2.64 | 2.531 | 0.17 | 0.16 | 0.27 | 0.038 | 0.001 | 0 | 0.005 | 0.02 | 0.02 | 0.05 | 0.02 | 0.014 | 0.0021 | 0.2316667 | 0.4691667 | 36
1307 | 0718K68200 | 0LL57426600 | 267 | 430 | 37.5 | Q235B | ZA4E8100 | 1163 | 15524 | 264 | 100 | 0.201 | 890 | 847 | 39.7 | 2.64 | 2.519 | 0.17 | 0.16 | 0.27 | 0.038 | 0.001 | 0 | 0.005 | 0.02 | 0.02 | 0.05 | 0.02 | 0.014 | 0.0021 | 0.2316667 | 0.4691667 | 43
1308 | 0718K69200 | 0LL57426700 | 258 | 409 | 36.5 | Q235B | ZA4E8100 | 1204 | 13625 | 264 | 100 | 0.229 | 915 | 855 | 39.6 | 2.64 | 2.525 | 0.17 | 0.16 | 0.27 | 0.038 | 0.001 | 0 | 0.005 | 0.02 | 0.02 | 0.05 | 0.02 | 0.014 | 0.0021 | 0.2316667 | 0.4691667 | 60
1309 | 0718L31200 | 0LL57938600 | 275 | 446 | 36 | Q235B | ZF4H6100 | 1185 | 13445 | 264 | 100 | 0.23 | 896 | 851 | 44.5 | 2.64 | 2.247 | 0.17 | 0.12 | 0.53 | 0.031 | 0 | 0.002 | 0.002 | 0.02 | 0.04 | 0.03 | 0.02 | 0.011 | 0.0033 | 0.2727333 | 0.7470333 | 45
1310 | 0716P26300 | 0LL58147000 | 328 | 448 | 32 | Q235B | ZA4E8100 | 1176 | 13865 | 264 | 89.99 | 0.234 | 936 | 855 | 24.25 | 2.934 | 3.711 | 0.17 | 0.11 | 0.55 | 0.043 | 0.001 | 0.001 | 0.002 | 0.02 | 0.15 | 0.04 | 0.01 | 0.017 | 0.0095 | 0.2832 | 0.8764333 | 81
1311 | 0718K45500 | 0LL58281000 | 314 | 463 | 33 | Q235B | YY000000 | 1200 | 13772 | 264 | 69.99 | 0.37 | 967 | 852 | 15.25 | 3.772 | 4.59 | 0.2 | 0.17 | 0.28 | 0.034 | 0 | 0 | 0.004 | 0.02 | 0.03 | 0.05 | 0.03 | 0.015 | 0.0029 | 0.266 | 0.5201667 | 115
1312 | 0718K49500 | 0LL58281100 | 294 | 450 | 35.5 | Q235B | YY000000 | 1196 | 13565 | 264 | 69.99 | 0.408 | 977 | 851 | 15.25 | 3.772 | 4.59 | 0.2 | 0.17 | 0.28 | 0.034 | 0 | 0 | 0.004 | 0.02 | 0.03 | 0.05 | 0.03 | 0.015 | 0.0029 | 0.266 | 0.5201667 | 126
1313 | 0720P03200 | 0LL58281200 | 285 | 465 | 33 | Q235B | ZA4E8100 | 1172 | 12728 | 264 | 100 | 0.256 | 887 | 840 | 39.6 | 2.64 | 2.525 | 0.2 | 0.17 | 0.28 | 0.034 | 0 | 0 | 0.004 | 0.02 | 0.03 | 0.05 | 0.03 | 0.015 | 0.0029 | 0.266 | 0.5201667 | 47
1314 | 0716Q91400 | 0LL58327100 | 289 | 427 | 35 | Q235B | ZA4E8100 | 1149.5 | 0 | 223.74 | 80 | 0.285 | 1025 | 849 | 19.92 | 3.3 | 5.096 | 0.17 | 0.13 | 0.51 | 0.028 | 0 | 0.001 | 0.008 | 0.01 | 0.01 | 0.02 | 0 | 0.013 | 0.002 | 0.2605333 | 0.6954333 | 176
1315 | 0707Q82100 | 0LL58940900 | 255 | 413 | 33.5 | Q235B | ZA4E8100 | 1219 | 17036 | 264 | 70 | 0.267 | 955 | 862 | 19.7 | 3.771 | 3.553 | 0.19 | 0.13 | 0.28 | 0.035 | 0.001 | 0.001 | 0.002 | 0.01 | 0.03 | 0.04 | 0 | 0.018 | 0.0035 | 0.2475333 | 0.5064333 | 93
1316 | 0726Q04100 | 0LL59100800 | 270 | 442 | 29.5 | Q235B | ZA4D7100 | 1192 | 12594 | 264 | 120 | 0.214 | 895 | 857 | 79.7 | 2.2 | 1.506 | 0.16 | 0.13 | 0.62 | 0.036 | 0 | 0.001 | 0.001 | 0.01 | 0.03 | 0.04 | 0.01 | 0.014 | 0.0056 | 0.2762 | 0.8171 | 38
1317 | 0726Q07100 | 0LL59100900 | 248 | 436 | 25 | Q235B | ZA4D7100 | 1192 | 12464 | 264 | 119.99 | 0.217 | 893 | 861 | 79.7 | 2.2 | 1.506 | 0.16 | 0.13 | 0.62 | 0.036 | 0 | 0.001 | 0.001 | 0.01 | 0.03 | 0.04 | 0.01 | 0.014 | 0.0056 | 0.2762 | 0.8171 | 32
1318 | 0726Q11100 | 0LL59101000 | 249 | 425 | 32 | Q235B | ZA4D7100 | 1212 | 17032 | 264 | 119.99 | 0.194 | 871 | 839 | 79.6 | 2.2 | 1.507 | 0.16 | 0.13 | 0.62 | 0.036 | 0 | 0.001 | 0.001 | 0.01 | 0.03 | 0.04 | 0.01 | 0.014 | 0.0056 | 0.2762 | 0.8171 | 32
1319 | 0729K16100 | 0LL59101700 | 281 | 450 | 35 | Q235B | ZA4D7100 | 1190 | 13748 | 264 | 120 | 0.212 | 875 | 842 | 79.8 | 2.2 | 1.504 | 0.16 | 0.13 | 0.61 | 0.034 | 0 | 0.001 | 0.001 | 0.02 | 0.04 | 0.05 | 0.01 | 0.021 | 0.0029 | 0.2778667 | 0.8176 | 33
1320 | 0729K20100 | 0LL59101800 | 265 | 436 | 31 | Q235B | ZA4D7100 | 1191 | 13817 | 264 | 119.99 | 0.21 | 883 | 840 | 79.7 | 2.2 | 1.506 | 0.16 | 0.13 | 0.61 | 0.034 | 0 | 0.001 | 0.001 | 0.02 | 0.04 | 0.05 | 0.01 | 0.021 | 0.0029 | 0.2778667 | 0.8176 | 43
1321 | 0729K23100 | 0LL59101900 | 260 | 434 | 28 | Q235B | ZA4D7100 | 1192 | 13883 | 264 | 120 | 0.21 | 886 | 850 | 79.7 | 2.2 | 1.506 | 0.16 | 0.13 | 0.61 | 0.034 | 0 | 0.001 | 0.001 | 0.02 | 0.04 | 0.05 | 0.01 | 0.021 | 0.0029 | 0.2778667 | 0.8176 | 36
1322 | 0726P83100 | 0LL59102600 | 248 | 445 | 32 | Q235B | ZA4D7100 | 1180 | 12945 | 264 | 120 | 0.219 | 884 | 849 | 78.9 | 2.2 | 1.521 | 0.17 | 0.12 | 0.64 | 0.044 | 0 | 0.002 | 0.001 | 0.01 | 0.03 | 0.05 | 0.01 | 0.018 | 0.0103 | 0.2917333 | 0.8473667 | 35
1323 | 0726P93100 | 0LL59102700 | 242 | 438 | 31.5 | Q235B | ZA4D7100 | 1198 | 12676 | 264 | 119.99 | 0.213 | 871 | 825 | 79.7 | 2.2 | 1.506 | 0.17 | 0.12 | 0.64 | 0.044 | 0 | 0.002 | 0.001 | 0.01 | 0.03 | 0.05 | 0.01 | 0.018 | 0.0103 | 0.2917333 | 0.8473667 | 46
1324 | 0726Q01100 | 0LL59102800 | 271 | 445 | 30.5 | Q235B | ZA4D7100 | 1190 | 12639 | 264 | 120 | 0.212 | 850 | 829 | 79.8 | 2.2 | 1.504 | 0.17 | 0.12 | 0.64 | 0.044 | 0 | 0.002 | 0.001 | 0.01 | 0.03 | 0.05 | 0.01 | 0.018 | 0.0103 | 0.2917333 | 0.8473667 | 21
1325 | 0729K11100 | 0LL59103500 | 246 | 422 | 31 | Q235B | ZA4D7100 | 1197 | 13801 | 264 | 120 | 0.206 | 890 | 835 | 79.6 | 2.2 | 1.508 | 0.15 | 0.13 | 0.61 | 0.028 | 0.001 | 0.002 | 0.001 | 0.02 | 0.04 | 0.05 | 0.01 | 0.016 | 0.0038 | 0.2680667 | 0.8077 | 55
1326 | 0729K12100 | 0LL59103600 | 255 | 429 | 31 | Q235B | ZA4D7100 | 1187 | 13871 | 264 | 120 | 0.211 | 877 | 848 | 79.7 | 2.2 | 1.506 | 0.15 | 0.13 | 0.61 | 0.028 | 0.001 | 0.002 | 0.001 | 0.02 | 0.04 | 0.05 | 0.01 | 0.016 | 0.0038 | 0.2680667 | 0.8077 | 29
1327 | 0729K15100 | 0LL59103700 | 271 | 439 | 29 | Q235B | ZA4D7100 | 1198 | 13814 | 264 | 120 | 0.211 | 889 | 859 | 79.7 | 2.2 | 1.506 | 0.15 | 0.13 | 0.61 | 0.028 | 0.001 | 0.002 | 0.001 | 0.02 | 0.04 | 0.05 | 0.01 | 0.016 | 0.0038 | 0.2680667 | 0.8077 | 30
1328 | 0723P60300 | 0LL59416300 | 290 | 423 | 31.5 | Q235B | ZF4H6100 | 1167 | 13073 | 264 | 100 | 0.242 | 892 | 847 | 35.6 | 2.64 | 2.809 | 0.16 | 0.13 | 0.54 | 0.034 | 0.001 | 0.001 | 0.003 | 0.02 | 0.04 | 0.06 | 0 | 0.016 | 0.0032 | 0.2662 | 0.7474333 | 45
1329 | 0721M16300 | 0LL59439600 | 310 | 441 | 31 | Q235B | ZF4H6100 | 1178 | 13169 | 264 | 90 | 0.261 | 896 | 845 | 35.6 | 2.933 | 2.528 | 0.16 | 0.1 | 0.53 | 0.033 | 0 | 0.001 | 0.002 | 0.02 | 0.04 | 0.07 | 0.01 | 0.024 | 0.0047 | 0.2685333 | 0.7376 | 51
1330 | 0721M09200 | 0LL59445000 | 289 | 440 | 29.5 | Q235B | DA4B8300 | 1180 | 11367 | 264 | 94.99 | 0.215 | 895 | 847 | 36.9 | 2.779 | 2.574 | 0.16 | 0.16 | 0.36 | 0.03 | 0.003 | 0.001 | 0.004 | 0.02 | 0.03 | 0.06 | 0.01 | 0.018 | 0.0042 | 0.2375333 | 0.5591 | 48
1331 | 0721M13200 | 0LL59445100 | 257 | 422 | 26 | Q235B | DA4B8300 | 1185 | 11589 | 264 | 90 | 0.225 | 895 | 841 | 36.9 | 2.933 | 2.439 | 0.16 | 0.16 | 0.36 | 0.03 | 0.003 | 0.001 | 0.004 | 0.02 | 0.03 | 0.06 | 0.01 | 0.018 | 0.0042 | 0.2375333 | 0.5591 | 54
1332 | 0721L99200 | 0LL59445200 | 288 | 427 | 33 | Q235B | DA4B8300 | 1166 | 11113 | 264 | 90 | 0.262 | 906 | 852 | 35.6 | 2.933 | 2.528 | 0.16 | 0.16 | 0.36 | 0.03 | 0.003 | 0.001 | 0.004 | 0.02 | 0.03 | 0.06 | 0.01 | 0.018 | 0.0042 | 0.2375333 | 0.5591 | 54
1333 | 0726L58200 | 0LL59571000 | 279 | 421 | 31 | Q235B | ZA4E8100 | 1154 | 13676 | 260 | 90 | 0.247 | 887 | 851 | 35.2 | 2.889 | 2.557 | 0.17 | 0.15 | 0.29 | 0.031 | 0 | 0.001 | 0.002 | 0.01 | 0.03 | 0.06 | 0 | 0.016 | 0.0025 | 0.2332 | 0.4981 | 36
1334 | 0725P77100 | 0LL59643800 | 286 | 436 | 34.5 | Q235B | EF4G6100 | 1183 | 14275 | 222 | 90 | 0.234 | 907 | 830 | 31.5 | 2.467 | 2.857 | 0.13 | 0.15 | 0.8 | 0.034 | 0.002 | 0.001 | 0.002 | 0.03 | 0.03 | 0.04 | 0.01 | 0.012 | 0.0028 | 0.2775333 | 0.9677667 | 77
1335 | 0716Q91600 | 0LL59818800 | 256 | 407 | 35.5 | Q235B | ZA4E8100 | 1149.5 | 0 | 223.74 | 80 | 0.285 | 1025 | 849 | 19.92 | 3.3 | 5.096 | 0.17 | 0.13 | 0.51 | 0.028 | 0 | 0.001 | 0.008 | 0.01 | 0.01 | 0.02 | 0 | 0.013 | 0.002 | 0.2605333 | 0.6954333 | 176
1336 | 0721M15200 | 0LL59871300 | 295 | 433 | 32.5 | Q235B | DA4B8300 | 1158 | 11564 | 264 | 90 | 0.268 | 857 | 813 | 35.5 | 2.933 | 2.535 | 0.16 | 0.16 | 0.36 | 0.03 | 0.003 | 0.001 | 0.004 | 0.02 | 0.03 | 0.06 | 0.01 | 0.018 | 0.0042 | 0.2375333 | 0.5591 | 44
1337 | 0723Q03800 | 0LL60181400 | 318 | 453 | 32 | Q235B | ZA4E8100 | 1207 | 12889 | 264 | 70 | 0.237 | 1079 | 817 | 9.7 | 3.771 | 7.216 | 0.18 | 0.13 | 0.24 | 0.033 | 0 | 0 | 0.002 | 0.02 | 0.02 | 0.04 | 0 | 0.02 | 0.0028 | 0.2306667 | 0.4463333 | 262
1338 | 0723Q15300 | 0LL60181500 | 276 | 423 | 32.5 | Q235B | ZA4E8100 | 1158 | 12987 | 264 | 90 | 0.239 | 925 | 849 | 35.6 | 2.933 | 2.528 | 0.18 | 0.13 | 0.24 | 0.033 | 0 | 0 | 0.002 | 0.02 | 0.02 | 0.04 | 0 | 0.02 | 0.0028 | 0.2306667 | 0.4463333 | 76
1339 | 0723Q18300 | 0LL60181600 | 263 | 420 | 33 | Q235B | ZA4E8100 | 1151 | 12755 | 264 | 90 | 0.241 | 921 | 853 | 35.7 | 2.933 | 2.521 | 0.18 | 0.13 | 0.24 | 0.033 | 0 | 0 | 0.002 | 0.02 | 0.02 | 0.04 | 0 | 0.02 | 0.0028 | 0.2306667 | 0.4463333 | 68
1340 | 0723Q20300 | 0LL60182300 | 296 | 432 | 32 | Q235B | ZA4E8100 | 1143 | 12925 | 264 | 89.99 | 0.241 | 903 | 838 | 35.6 | 2.934 | 2.528 | 0.17 | 0.17 | 0.25 | 0.036 | 0.001 | 0 | 0.003 | 0.02 | 0.03 | 0.03 | 0 | 0.009 | 0.0028 | 0.221 | 0.4571667 | 65
1341 | 0723Q31300 | 0LL60182400 | 284 | 427 | 27.5 | Q235B | ZA4E8100 | 1156 | 12865 | 264 | 90 | 0.241 | 923 | 848 | 35.6 | 2.933 | 2.528 | 0.17 | 0.17 | 0.25 | 0.036 | 0.001 | 0 | 0.003 | 0.02 | 0.03 | 0.03 | 0 | 0.009 | 0.0028 | 0.221 | 0.4571667 | 75
1342 | 0723Q34200 | 0LL60182500 | 278 | 438 | 33.5 | Q235B | ZA4E8100 | 1177 | 12196 | 264 | 100 | 0.233 | 879 | 843 | 39.6 | 2.64 | 2.525 | 0.17 | 0.17 | 0.25 | 0.036 | 0.001 | 0 | 0.003 | 0.02 | 0.03 | 0.03 | 0 | 0.009 | 0.0028 | 0.221 | 0.4571667 | 36
1343 | 0723Q35200 | 0LL60183200 | 287 | 444 | 28.5 | Q235B | ZA4E8100 | 1163 | 12503 | 264 | 90 | 0.256 | 901 | 833 | 39.6 | 2.933 | 2.273 | 0.18 | 0.12 | 0.25 | 0.032 | 0.001 | 0 | 0.001 | 0.04 | 0.04 | 0.05 | 0 | 0.011 | 0.0048 | 0.237 | 0.4765 | 68
1344 | 0723Q38200 | 0LL60183300 | 283 | 446 | 32.5 | Q235B | ZA4E8100 | 1178 | 12534 | 264 | 90 | 0.258 | 913 | 852 | 39.6 | 2.933 | 2.273 | 0.18 | 0.12 | 0.25 | 0.032 | 0.001 | 0 | 0.001 | 0.04 | 0.04 | 0.05 | 0 | 0.011 | 0.0048 | 0.237 | 0.4765 | 61
1345 | 0723Q42200 | 0LL60183400 | 283 | 432 | 27.5 | Q235B | ZA4E8100 | 1171 | 12640 | 264 | 90 | 0.236 | 917 | 849 | 39.7 | 2.933 | 2.267 | 0.18 | 0.12 | 0.25 | 0.032 | 0.001 | 0 | 0.001 | 0.04 | 0.04 | 0.05 | 0 | 0.011 | 0.0048 | 0.237 | 0.4765 | 68
1346 | 0723Q44200 | 0LL60184100 | 302 | 426 | 26 | Q235B | ZA4E8100 | 1164 | 12556 | 264 | 90 | 0.236 | 914 | 842 | 39.6 | 2.933 | 2.273 | 0.17 | 0.11 | 0.25 | 0.041 | 0.001 | 0 | 0.003 | 0.02 | 0.03 | 0.06 | 0 | 0.02 | 0.0054 | 0.227 | 0.4566667 | 72
1347 | 0723Q47200 | 0LL60184200 | 287 | 423 | 30.5 | Q235B | ZA4E8100 | 1154 | 12720 | 264 | 89.99 | 0.238 | 926 | 851 | 39.7 | 2.934 | 2.267 | 0.17 | 0.11 | 0.25 | 0.041 | 0.001 | 0 | 0.003 | 0.02 | 0.03 | 0.06 | 0 | 0.02 | 0.0054 | 0.227 | 0.4566667 | 75
1348 | 0723Q59200 | 0LL60184300 | 280 | 415 | 32 | Q235B | ZA4E8100 | 1152 | 12927 | 264 | 89.99 | 0.238 | 913 | 833 | 39.6 | 2.934 | 2.272 | 0.17 | 0.11 | 0.25 | 0.041 | 0.001 | 0 | 0.003 | 0.02 | 0.03 | 0.06 | 0 | 0.02 | 0.0054 | 0.227 | 0.4566667 | 80
1349 | 0723N88500 | 0LL60239700 | 299 | 439 | 37.5 | Q235B | ZA4D7100 | 1164 | 12581 | 264 | 69.99 | 0.286 | 966 | 845 | 15.4 | 3.772 | 4.545 | 0.16 | 0.14 | 0.62 | 0.038 | 0.002 | 0.001 | 0.002 | 0.02 | 0.03 | 0.03 | 0.01 | 0.01 | 0.0032 | 0.2748667 | 0.8169333 | 121
1350 | 0723N92100 | 0LL60239800 | 285 | 445 | 32.5 | Q235B | ZA4D7100 | 1167 | 12309 | 264 | 119.99 | 0.224 | 894 | 859 | 71.7 | 2.2 | 1.674 | 0.16 | 0.14 | 0.62 | 0.038 | 0.002 | 0.001 | 0.002 | 0.02 | 0.03 | 0.03 | 0.01 | 0.01 | 0.0032 | 0.2748667 | 0.8169333 | 35
1351 | 0723N87400 | 0LL60240300 | 315 | 447 | 33.5 | Q235B | ZA4D7100 | 1175 | 12681 | 264 | 70 | 0.304 | 943 | 856 | 19.7 | 3.771 | 3.553 | 0.15 | 0.15 | 0.64 | 0.026 | 0.001 | 0.001 | 0.002 | 0.03 | 0.04 | 0.07 | 0.01 | 0.014 | 0.003 | 0.2775333 | 0.8392667 | 87
1352 | 0723N85100 | 0LL60240400 | 281 | 440 | 40 | Q235B | ZA4D7100 | 1156 | 12274 | 264 | 120 | 0.224 | 870 | 838 | 71.8 | 2.2 | 1.671 | 0.15 | 0.15 | 0.64 | 0.026 | 0.001 | 0.001 | 0.002 | 0.03 | 0.04 | 0.07 | 0.01 | 0.014 | 0.003 | 0.2775333 | 0.8392667 | 32
1353 | 0723Q61200 | 0LL60245700 | 281 | 427 | 31 | Q235B | ZA4E8100 | 1158 | 12892 | 264 | 90 | 0.241 | 907 | 832 | 39.6 | 2.933 | 2.273 | 0.17 | 0.13 | 0.25 | 0.036 | 0.001 | 0 | 0.002 | 0.02 | 0.03 | 0.06 | 0.01 | 0.012 | 0.0048 | 0.229 | 0.458 | 75
1354 | 0723Q73400 | 0LL60245800 | 317 | 429 | 26 | Q235B | ZA4E8100 | 1159 | 12415 | 264 | 75.99 | 0.269 | 936 | 837 | 24.7 | 3.474 | 3.077 | 0.17 | 0.13 | 0.25 | 0.036 | 0.001 | 0 | 0.002 | 0.02 | 0.03 | 0.06 | 0.01 | 0.012 | 0.0048 | 0.229 | 0.458 | 99
1355 | 0723Q76300 | 0LL60245900 | 320 | 451 | 27 | Q235B | ZA4E8100 | 1152 | 12986 | 264 | 78 | 0.255 | 910 | 838 | 24.7 | 3.385 | 3.158 | 0.17 | 0.13 | 0.25 | 0.036 | 0.001 | 0 | 0.002 | 0.02 | 0.03 | 0.06 | 0.01 | 0.012 | 0.0048 | 0.229 | 0.458 | 72
1356 | 0723Q86400 | 0LL60246600 | 311 | 439 | 32.5 | Q235B | ZA4E8100 | 1169 | 12834 | 264 | 76 | 0.26 | 946 | 829 | 24.4 | 3.474 | 3.115 | 0.19 | 0.1 | 0.25 | 0.028 | 0.001 | 0 | 0.002 | 0.02 | 0.03 | 0.05 | 0 | 0.015 | 0.0068 | 0.245 | 0.4758333 | 117
1357 | 0723Q89400 | 0LL60246700 | 311 | 438 | 26 | Q235B | ZA4E8100 | 1156 | 12946 | 264 | 75 | 0.276 | 942 | 851 | 24.4 | 3.52 | 3.074 | 0.19 | 0.1 | 0.25 | 0.028 | 0.001 | 0 | 0.002 | 0.02 | 0.03 | 0.05 | 0 | 0.015 | 0.0068 | 0.245 | 0.4758333 | 91
1358 | 0723R00400 | 0LL60246800 | 292 | 422 | 33 | Q235B | ZA4E8100 | 1162 | 12910 | 264 | 69.99 | 0.289 | 950 | 832 | 21.7 | 3.772 | 3.225 | 0.19 | 0.1 | 0.25 | 0.028 | 0.001 | 0 | 0.002 | 0.02 | 0.03 | 0.05 | 0 | 0.015 | 0.0068 | 0.245 | 0.4758333 | 118
1359 | 0723R02500 | 0LL60247500 | 277 | 417 | 32.5 | Q235B | ZA4E8100 | 1182 | 12542 | 264 | 70 | 0.311 | 957 | 851 | 21.4 | 3.771 | 3.271 | 0.17 | 0.12 | 0.25 | 0.035 | 0.001 | 0.001 | 0.003 | 0.02 | 0.04 | 0.04 | 0 | 0.016 | 0.0042 | 0.2238667 | 0.4661 | 106
1360 | 0723R05500 | 0LL60247600 | 299 | 426 | 33 | Q235B | ZA4E8100 | 1168 | 12565 | 264 | 69.99 | 0.306 | 957 | 846 | 21.4 | 3.772 | 3.271 | 0.17 | 0.12 | 0.25 | 0.035 | 0.001 | 0.001 | 0.003 | 0.02 | 0.04 | 0.04 | 0 | 0.016 | 0.0042 | 0.2238667 | 0.4661 | 111
1361 | 0724K02400 | 0LL60247700 | 312 | 432 | 35 | Q235B | ZA4E8100 | 1188 | 12441 | 264 | 69.99 | 0.284 | 974 | 843 | 19.7 | 3.772 | 3.553 | 0.17 | 0.12 | 0.25 | 0.035 | 0.001 | 0.001 | 0.003 | 0.02 | 0.04 | 0.04 | 0 | 0.016 | 0.0042 | 0.2238667 | 0.4661 | 131
1362 | 0724K06500 | 0LL60248400 | 301 | 435 | 35 | Q235B | ZA4E8100 | 1188 | 12672 | 264 | 69.99 | 0.29 | 976 | 839 | 19.4 | 3.772 | 3.608 | 0.18 | 0.12 | 0.24 | 0.04 | 0.001 | 0.001 | 0.002 | 0.02 | 0.03 | 0.08 | 0.03 | 0.021 | 0.0064 | 0.2455333 | 0.4601 | 137
1363 | 0724K12500 | 0LL60248500 | 294 | 427 | 35 | Q235B | ZA4E8100 | 1191 | 12895 | 264 | 70 | 0.282 | 1001 | 849 | 19.4 | 3.771 | 3.608 | 0.18 | 0.12 | 0.24 | 0.04 | 0.001 | 0.001 | 0.002 | 0.02 | 0.03 | 0.08 | 0.03 | 0.021 | 0.0064 | 0.2455333 | 0.4601 | 152
1364 | 0724K19400 | 0LL60248600 | 320 | 442 | 33 | Q235B | ZA4E8100 | 1190 | 12844 | 264 | 70 | 0.288 | 991 | 849 | 19.7 | 3.771 | 3.553 | 0.18 | 0.12 | 0.24 | 0.04 | 0.001 | 0.001 | 0.002 | 0.02 | 0.03 | 0.08 | 0.03 | 0.021 | 0.0064 | 0.2455333 | 0.4601 | 142
1365 | 0724K26600 | 0LL60249300 | 277 | 422 | 40 | Q235B | ZA4E8100 | 1216 | 12675 | 264 | 69.99 | 0.206 | 1016 | 842 | 15.4 | 3.772 | 4.545 | 0.19 | 0.13 | 0.26 | 0.031 | 0.001 | 0 | 0.001 | 0.02 | 0.04 | 0.04 | 0.01 | 0.016 | 0.0083 | 0.2473333 | 0.497 | 174
1366 | 0724K35600 | 0LL60249400 | 289 | 426 | 35.5 | Q235B | ZA4E8100 | 1205 | 12737 | 264 | 69.99 | 0.206 | 997 | 834 | 15.4 | 3.772 | 4.545 | 0.19 | 0.13 | 0.26 | 0.031 | 0.001 | 0 | 0.001 | 0.02 | 0.04 | 0.04 | 0.01 | 0.016 | 0.0083 | 0.2473333 | 0.497 | 163
1367 | 0724K38600 | 0LL60249500 | 296 | 440 | 37 | Q235B | ZA4E8100 | 1221 | 12682 | 264 | 70 | 0.208 | 1019 | 845 | 15.4 | 3.771 | 4.545 | 0.19 | 0.13 | 0.26 | 0.031 | 0.001 | 0 | 0.001 | 0.02 | 0.04 | 0.04 | 0.01 | 0.016 | 0.0083 | 0.2473333 | 0.497 | 174
1368 | 0724K24500 | 0LL60249600 | 306 | 432 | 32.5 | Q235B | ZA4E8100 | 1199 | 12816 | 264 | 70 | 0.286 | 986 | 848 | 19.4 | 3.771 | 3.608 | 0.19 | 0.13 | 0.26 | 0.031 | 0.001 | 0 | 0.001 | 0.02 | 0.04 | 0.04 | 0.01 | 0.016 | 0.0083 | 0.2473333 | 0.497 | 138
1369 | 0723P62200 | 0LL60250500 | 261 | 426 | 37.5 | Q235B | ZA4D6100 | 1178 | 22431 | 264 | 100 | 0.232 | 896 | 842 | 44.5 | 2.64 | 2.247 | 0.16 | 0.18 | 0.35 | 0.034 | 0.001 | 0 | 0.008 | 0.02 | 0.05 | 0.07 | 0.01 | 0.015 | 0.0059 | 0.239 | 0.5701667 | 54
1370 | 0723P65200 | 0LL60250600 | 270 | 430 | 33.5 | Q235B | ZA4D6100 | 1179 | 22541 | 264 | 100 | 0.234 | 897 | 837 | 45.6 | 2.64 | 2.193 | 0.16 | 0.18 | 0.35 | 0.034 | 0.001 | 0 | 0.008 | 0.02 | 0.05 | 0.07 | 0.01 | 0.015 | 0.0059 | 0.239 | 0.5701667 | 60
1371 | 0723P83200 | 0LL60250700 | 292 | 442 | 35 | Q235B | ZA4D6100 | 1170 | 22290 | 264 | 100 | 0.236 | 897 | 840 | 45.6 | 2.64 | 2.193 | 0.16 | 0.18 | 0.35 | 0.034 | 0.001 | 0 | 0.008 | 0.02 | 0.05 | 0.07 | 0.01 | 0.015 | 0.0059 | 0.239 | 0.5701667 | 57
1372 | 0723P94100 | 0LL60251400 | 297 | 448 | 36 | Q235B | ZA4D6100 | 1164 | 21806 | 264 | 100 | 0.215 | 895 | 837 | 49.5 | 2.64 | 2.02 | 0.16 | 0.17 | 0.35 | 0.031 | 0.001 | 0 | 0.002 | 0.01 | 0.03 | 0.05 | 0 | 0.018 | 0.0043 | 0.231 | 0.5481667 | 58
1373 | 0723P96100 | 0LL60251500 | 266 | 436 | 36.5 | Q235B | ZA4D6100 | 1164 | 21904 | 264 | 100 | 0.217 | 902 | 843 | 49.4 | 2.64 | 2.024 | 0.16 | 0.17 | 0.35 | 0.031 | 0.001 | 0 | 0.002 | 0.01 | 0.03 | 0.05 | 0 | 0.018 | 0.0043 | 0.231 | 0.5481667 | 59
1374 | 0723P99100 | 0LL60251600 | 261 | 435 | 33 | Q235B | ZA4D6100 | 1161 | 22202 | 264 | 99.99 | 0.217 | 906 | 846 | 49.5 | 2.64 | 2.02 | 0.16 | 0.17 | 0.35 | 0.031 | 0.001 | 0 | 0.002 | 0.01 | 0.03 | 0.05 | 0 | 0.018 | 0.0043 | 0.231 | 0.5481667 | 60
1375 | 0723P13400 | 0LL60255700 | 348 | 458 | 32.5 | Q235B | ZA4E8100 | 1197 | 15347 | 264 | 70 | 0.276 | 987 | 826 | 15.4 | 3.771 | 4.545 | 0.16 | 0.2 | 0.37 | 0.031 | 0.003 | 0.001 | 0.004 | 0.02 | 0.05 | 0.05 | 0.01 | 0.016 | 0.0031 | 0.2385333 | 0.5899333 | 161
1376 | 0724K44300 | 0LL60528800 | 308 | 440 | 30 | Q235B | ZF4H6100 | 1168 | 12946 | 264 | 80 | 0.26 | 911 | 833 | 29.8 | 3.3 | 2.685 | 0.16 | 0.11 | 0.51 | 0.026 | 0.003 | 0.002 | 0.004 | 0.02 | 0.05 | 0.04 | 0 | 0.017 | 0.003 | 0.2580667 | 0.7258667 | 78
1377 | 0724N46100 | 0LL60543100 | 237 | 430 | 32.5 | Q235B | ZA4D7100 | 1173 | 12867 | 264 | 120 | 0.22 | 893 | 859 | 71.6 | 2.2 | 1.676 | 0.16 | 0.14 | 0.62 | 0.038 | 0.002 | 0.001 | 0.002 | 0.02 | 0.03 | 0.03 | 0.01 | 0.01 | 0.0032 | 0.2748667 | 0.8169333 | 34
1378 | 0724N39100 | 0LL60544100 | 234 | 428 | 36 | Q235B | ZA4D7100 | 1183 | 12781 | 264 | 119.99 | 0.225 | 895 | 853 | 71.6 | 2.2 | 1.676 | 0.16 | 0.14 | 0.62 | 0.038 | 0.002 | 0.001 | 0.002 | 0.02 | 0.03 | 0.03 | 0.01 | 0.01 | 0.0032 | 0.2748667 | 0.8169333 | 42
1379 | 0724N37100 | 0LL60544600 | 253 | 432 | 32 | Q235B | ZA4D7100 | 1151 | 12746 | 264 | 120 | 0.233 | 891 | 848 | 71.7 | 2.2 | 1.674 | 0.15 | 0.15 | 0.64 | 0.026 | 0.001 | 0.001 | 0.002 | 0.03 | 0.04 | 0.07 | 0.01 | 0.014 | 0.003 | 0.2775333 | 0.8392667 | 43
1380 | 0724N55200 | 0LL60561500 | 317 | 449 | 31.5 | Q235B | ZA4E8100 | 1188 | 11517 | 264 | 90 | 0.251 | 897 | 846 | 31.5 | 2.933 | 2.857 | 0.16 | 0.16 | 0.36 | 0.03 | 0.003 | 0.001 | 0.004 | 0.02 | 0.03 | 0.06 | 0.01 | 0.018 | 0.0042 | 0.2375333 | 0.5591 | 51
1381 | 0724N40100 | 0LL60570600 | 249 | 434 | 37 | Q235B | ZA4D7100 | 1183 | 12785 | 264 | 120 | 0.222 | 893 | 859 | 71.7 | 2.2 | 1.674 | 0.16 | 0.14 | 0.62 | 0.038 | 0.002 | 0.001 | 0.002 | 0.02 | 0.03 | 0.03 | 0.01 | 0.01 | 0.0032 | 0.2748667 | 0.8169333 | 34
1382 | 0724N44100 | 0LL60570900 | 231 | 429 | 38 | Q235B | ZA4D7100 | 1143 | 12757 | 264 | 120 | 0.224 | 883 | 844 | 71.7 | 2.2 | 1.674 | 0.15 | 0.15 | 0.64 | 0.026 | 0.001 | 0.001 | 0.002 | 0.03 | 0.04 | 0.07 | 0.01 | 0.014 | 0.003 | 0.2775333 | 0.8392667 | 39
1383 | 0726P82200 | 0LL60857500 | 291 | 433 | 33 | Q235B | ZF4H6100 | 1191 | 12971 | 264 | 109.99 | 0.251 | 896 | 858 | 39.2 | 2.4 | 2.806 | 0.16 | 0.12 | 0.55 | 0.031 | 0 | 0.002 | 0.002 | 0.02 | 0.03 | 0.05 | 0.01 | 0.015 | 0.0049 | 0.2674 | 0.7473667 | 38
1384 | 0729K09300 | 0LL61325300 | 296 | 437 | 31.5 | Q235B | ZF4H6100 | 1182 | 13518 | 264 | 80 | 0.277 | 896 | 837 | 29.4 | 3.3 | 2.721 | 0.16 | 0.11 | 0.53 | 0.026 | 0 | 0.001 | 0.002 | 0.02 | 0.03 | 0.05 | 0.01 | 0.018 | 0.0032 | 0.2638667 | 0.7269333 | 59
1385 | 0729K27100 | 0LL61496900 | 285 | 434 | 35 | Q235B | ZA4D6100 | 1187 | 13748 | 264 | 120 | 0.244 | 889 | 860 | 64.5 | 2.2 | 1.86 | 0.17 | 0.17 | 0.37 | 0.031 | 0 | 0 | 0.002 | 0.02 | 0.03 | 0.06 | 0.01 | 0.019 | 0.0031 | 0.249 | 0.5793333 | 29
1386 | 0729K30100 | 0LL61497000 | 279 | 433 | 35.5 | Q235B | ZA4D6100 | 1189 | 13808 | 264 | 120 | 0.221 | 885 | 847 | 64.7 | 2.2 | 1.855 | 0.17 | 0.17 | 0.37 | 0.031 | 0 | 0 | 0.002 | 0.02 | 0.03 | 0.06 | 0.01 | 0.019 | 0.0031 | 0.249 | 0.5793333 | 38
1387 | 0730L87100 | 0LL61497100 | 293 | 442 | 33.5 | Q235B | ZA4D6100 | 1206 | 16931 | 264 | 100 | 0.238 | 899 | 839 | 49.6 | 2.64 | 2.016 | 0.17 | 0.17 | 0.37 | 0.031 | 0 | 0 | 0.002 | 0.02 | 0.03 | 0.06 | 0.01 | 0.019 | 0.0031 | 0.249 | 0.5793333 | 60
1388 | 0725P51200 | 0LL61705100 | 290 | 426 | 37.5 | Q235B | EF4F6400 | 1240 | 15957 | 222 | 69.99 | 0.263 | 1109 | 846 | 8.3 | 3.172 | 8.433 | 0.12 | 0.16 | 0.83 | 0.036 | 0.002 | 0.002 | 0.002 | 0.02 | 0.04 | 0.04 | 0.01 | 0.014 | 0.0035 | 0.2727333 | 0.9982 | 263
1389 | 0725P51300 | 0LL61705400 | 297 | 429 | 42 | Q235B | EF4F6400 | 1240 | 15957 | 222 | 69.99 | 0.263 | 1109 | 846 | 8.3 | 3.172 | 8.433 | 0.12 | 0.16 | 0.83 | 0.036 | 0.002 | 0.002 | 0.002 | 0.02 | 0.04 | 0.04 | 0.01 | 0.014 | 0.0035 | 0.2727333 | 0.9982 | 263
1390 | 0729P13600 | 0LL61725500 | 348 | 466 | 33.5 | Q235B | ZA4E8100 | 1190 | 14314 | 264 | 80 | 0.222 | 1024 | 831 | 15.4 | 3.3 | 5.195 | 0.16 | 0.13 | 0.61 | 0.034 | 0 | 0.001 | 0.001 | 0.02 | 0.04 | 0.05 | 0.01 | 0.021 | 0.0029 | 0.2778667 | 0.8176 | 193
1391 | 0730L60100 | 0LL61725800 | 241 | 431 | 35 | Q235B | ZA4D7100 | 1173 | 14885 | 260 | 130 | 0.221 | 876 | 837 | 79.7 | 2 | 1.631 | 0.15 | 0.13 | 0.61 | 0.028 | 0.001 | 0.002 | 0.001 | 0.02 | 0.04 | 0.05 | 0.01 | 0.016 | 0.0038 | 0.2680667 | 0.8077 | 39
1392 | 0802M15600 | 0LL62976000 | 305 | 432 | 32.5 | Q235B | ZA4E8100 | 1198 | 14657 | 264 | 75 | 0.205 | 1000 | 861 | 15.7 | 3.52 | 4.777 | 0.2 | 0.12 | 0.26 | 0.034 | 0.001 | 0 | 0.001 | 0.01 | 0.03 | 0.04 | 0 | 0.017 | 0.0037 | 0.254 | 0.496 | 139
1393 | 0802M19600 | 0LL62976100 | 322 | 441 | 31.5 | Q235B | ZA4E8100 | 1196 | 14668 | 264 | 70 | 0.207 | 957 | 855 | 19.7 | 3.771 | 3.553 | 0.2 | 0.12 | 0.26 | 0.034 | 0.001 | 0 | 0.001 | 0.01 | 0.03 | 0.04 | 0 | 0.017 | 0.0037 | 0.254 | 0.496 | 102
1394 | 0802M21500 | 0LL62976200 | 307 | 438 | 31.5 | Q235B | ZA4E8100 | 1191 | 14568 | 264 | 70 | 0.264 | 973 | 841 | 19.7 | 3.771 | 3.553 | 0.2 | 0.12 | 0.26 | 0.034 | 0.001 | 0 | 0.001 | 0.01 | 0.03 | 0.04 | 0 | 0.017 | 0.0037 | 0.254 | 0.496 | 132
1395 | 0802M23400 | 0LL62976900 | 297 | 435 | 33 | Q235B | ZA4E8100 | 1192 | 14779 | 264 | 80 | 0.198 | 932 | 848 | 27.7 | 3.3 | 2.888 | 0.17 | 0.13 | 0.26 | 0.034 | 0.001 | 0 | 0.001 | 0.01 | 0.05 | 0.05 | 0 | 0.02 | 0.0071 | 0.2273333 | 0.4868333 | 84
1396 | 0802M29300 | 0LL62977000 | 295 | 431 | 29 | Q235B | ZA4E8100 | 1184 | 14700 | 264 | 90 | 0.228 | 921 | 843 | 29.7 | 2.933 | 3.03 | 0.17 | 0.13 | 0.26 | 0.034 | 0.001 | 0 | 0.001 | 0.01 | 0.05 | 0.05 | 0 | 0.02 | 0.0071 | 0.2273333 | 0.4868333 | 78
1397 | 0802M22600 | 0LL62977100 | 301 | 425 | 31.5 | Q235B | ZA4E8100 | 1186 | 14615 | 264 | 70 | 0.234 | 970 | 843 | 19.7 | 3.771 | 3.553 | 0.17 | 0.13 | 0.26 | 0.034 | 0.001 | 0 | 0.001 | 0.01 | 0.05 | 0.05 | 0 | 0.02 | 0.0071 | 0.2273333 | 0.4868333 | 127
1398 | 0802M34200 | 0LL62977800 | 287 | 420 | 32 | Q235B | ZA4E8100 | 1191 | 14613 | 264 | 99.99 | 0.241 | 904 | 851 | 39.6 | 2.64 | 2.525 | 0.18 | 0.13 | 0.27 | 0.036 | 0.002 | 0 | 0.002 | 0.01 | 0.03 | 0.06 | 0.01 | 0.022 | 0.0029 | 0.2416667 | 0.488 | 53
1399 | 0802M30400 | 0LL62977900 | 303 | 429 | 29 | Q235B | ZA4E8100 | 1186 | 14568 | 264 | 90 | 0.239 | 909 | 837 | 29.7 | 2.933 | 3.03 | 0.18 | 0.13 | 0.27 | 0.036 | 0.002 | 0 | 0.002 | 0.01 | 0.03 | 0.06 | 0.01 | 0.022 | 0.0029 | 0.2416667 | 0.488 | 72
1400 | 0716Q91200 | 0LL63041100 | 298 | 430 | 36.5 | Q235B | ZA4E8100 | 1149.5 | 0 | 223.74 | 80 | 0.285 | 1025 | 849 | 19.92 | 3.3 | 5.096 | 0.17 | 0.13 | 0.51 | 0.028 | 0 | 0.001 | 0.008 | 0.01 | 0.01 | 0.02 | 0 | 0.013 | 0.002 | 0.2605333 | 0.6954333 | 176
1401 | 0803M57200 | 0LL63117500 | 300 | 441 | 31.5 | Q235B | ZA4E8100 | 1196 | 13399 | 264 | 100 | 0.232 | 905 | 841 | 39.7 | 2.64 | 2.519 | 0.16 | 0.11 | 0.51 | 0.04 | 0 | 0.001 | 0.002 | 0.02 | 0.03 | 0.04 | 0.01 | 0.013 | 0.0109 | 0.2585333 | 0.7064333 | 64
1402 | 0803M19100 | 0LL63118900 | 304 | 469 | 28.5 | Q235B | ZA4D6100 | 1216 | 15522 | 264 | 120 | 0.223 | 887 | 853 | 59.7 | 2.2 | 2.01 | 0.19 | 0.2 | 0.88 | 0.028 | 0.001 | 0.003 | 0.004 | 0.02 | 0.02 | 0.04 | 0.01 | 0.018 | 0.0032 | 0.3499333 | 1.099633 | 34
1403 | 0803M49200 | 0LL63149100 | 325 | 462 | 30 | Q235B | ZA4E8100 | 1200 | 13484 | 264 | 89.99 | 0.253 | 900 | 835 | 29.8 | 2.934 | 3.02 | 0.16 | 0.12 | 0.55 | 0.034 | 0.001 | 0.002 | 0.002 | 0.01 | 0.03 | 0.04 | 0 | 0.019 | 0.0062 | 0.2627333 | 0.7462 | 65
1404 | 0803M44300 | 0LL63149700 | 309 | 440 | 32.5 | Q235B | ZA4E8100 | 1195 | 17435 | 264 | 100 | 0.263 | 906 | 844 | 34.8 | 2.64 | 2.874 | 0.15 | 0.12 | 0.66 | 0.033 | 0.001 | 0.002 | 0.002 | 0.02 | 0.04 | 0.04 | 0 | 0.018 | 0.0044 | 0.2724 | 0.8562 | 62
1405 | 0803N79A00 | 0LL63326500 | 326 | 453 | 35 | Q235B | ZA4E8100 | 1205 | 13724 | 253 | 75 | 0.209 | 1068 | 824 | 11.7 | 3.373 | 6.41 | 0.17 | 0.13 | 0.54 | 0.039 | 0 | 0.001 | 0.003 | 0.02 | 0.04 | 0.05 | 0.01 | 0.017 | 0.0054 | 0.2762 | 0.7576 | 244
1406 | 0803N80600 | 0LL63326800 | 342 | 467 | 34.5 | Q235B | ZA4E8100 | 1215 | 13608 | 264 | 75 | 0.234 | 1087 | 828 | 11.7 | 3.52 | 6.41 | 0.2 | 0.17 | 0.28 | 0.034 | 0 | 0 | 0.004 | 0.02 | 0.03 | 0.05 | 0.03 | 0.015 | 0.0029 | 0.266 | 0.5201667 | 259
1407 | 0803N65600 | 0LL63327100 | 334 | 465 | 34.5 | Q235B | ZA4E8100 | 1216 | 13500 | 264 | 69.99 | 0.27 | 1073 | 830 | 11.7 | 3.772 | 5.982 | 0.16 | 0.13 | 0.62 | 0.036 | 0 | 0.001 | 0.001 | 0.01 | 0.03 | 0.04 | 0.01 | 0.014 | 0.0056 | 0.2762 | 0.8171 | 243
1408 | 0803N71100 | 0LL63343800 | 333 | 449 | 32.5 | Q235B | ZA4E8100 | 0 | 14551 | 70 | 53.82 | 0.433 | 1011 | 830 | 13.55 | 1.301 | 3.972 | 0.16 | 0.11 | 0.52 | 0.027 | 0 | 0.001 | 0.001 | 0.01 | 0.03 | 0.06 | 0 | 0.02 | 0.0042 | 0.2615333 | 0.7167667 | 181
1409 | 0803N51800 | 0LL63354200 | 327 | 434 | 36 | Q235B | ZA4E8100 | 1193 | 15780 | 253 | 70 | 0.215 | 1021 | 807 | 11.7 | 3.614 | 5.983 | 0.1 | 0.24 | 0.55 | 0.035 | 0.001 | 0.001 | 0.002 | 0.02 | 0.03 | 0.04 | 0 | 0.017 | 0.0025 | 0.2032 | 0.6901 | 214
1410 | 0803N52800 | 0LL63354500 | 354 | 468 | 32 | Q235B | ZA4E8100 | 1200 | 13626 | 264 | 75 | 0.221 | 1066 | 823 | 11.7 | 3.52 | 6.41 | 0.16 | 0.12 | 0.53 | 0.014 | 0 | 0.001 | 0.003 | 0.02 | 0.03 | 0.05 | 0 | 0.028 | 0.0043 | 0.2618667 | 0.7266 | 243
1411 | 0804Q05800 | 0LL63380000 | 304 | 436 | 33.5 | Q235B | ZF4H6100 | 1223 | 13641 | 264 | 75 | 0.224 | 1118 | 842 | 9.55 | 3.52 | 7.853 | 0.16 | 0.13 | 0.54 | 0.03 | 0.001 | 0 | 0.003 | 0.02 | 0.04 | 0.04 | 0 | 0.014 | 0.0047 | 0.262 | 0.7463333 | 276
1412 | 0804Q09200 | 0LL63381200 | 266 | 432 | 36 | Q235B | ZA4D6100 | 1155 | 14277 | 264 | 100 | 0.272 | 878 | 838 | 44.1 | 2.64 | 2.268 | 0.16 | 0.17 | 0.36 | 0.035 | 0.001 | 0 | 0.004 | 0.02 | 0.04 | 0.05 | 0 | 0.013 | 0.011 | 0.234 | 0.5681667 | 40
1413 | 0804Q10200 | 0LL63381300 | 269 | 433 | 35 | Q235B | YY000000 | 1179 | 14583 | 264 | 100 | 0.277 | 892 | 835 | 49.1 | 2.64 | 2.037 | 0.16 | 0.17 | 0.36 | 0.035 | 0.001 | 0 | 0.004 | 0.02 | 0.04 | 0.05 | 0 | 0.013 | 0.011 | 0.234 | 0.5681667 | 57
1414 | 0804Q14200 | 0LL63381800 | 260 | 424 | 31.5 | Q235B | ZA4D6100 | 1185 | 14717 | 264 | 100 | 0.276 | 884 | 854 | 49.1 | 2.64 | 2.037 | 0.15 | 0.2 | 0.36 | 0.03 | 0.002 | 0 | 0.004 | 0.02 | 0.03 | 0.05 | 0 | 0.018 | 0.0078 | 0.2233333 | 0.5491667 | 30
1415 | 0805K05200 | 0LL63381900 | 305 | 449 | 35.5 | Q235B | ZA4D6100 | 1167 | 14199 | 264 | 100 | 0.277 | 901 | 843 | 49.1 | 2.64 | 2.037 | 0.15 | 0.2 | 0.36 | 0.03 | 0.002 | 0 | 0.004 | 0.02 | 0.03 | 0.05 | 0 | 0.018 | 0.0078 | 0.2233333 | 0.5491667 | 58
1416 | 0804N57800 | 0LL63430900 | 304 | 440 | 31 | Q235B | ZA4E8100 | 1202 | 14880 | 264 | 69.99 | 0.249 | 1023 | 836 | 11.7 | 3.772 | 5.982 | 0.16 | 0.09 | 0.53 | 0.041 | 0.002 | 0.001 | 0.002 | 0.02 | 0.03 | 0.05 | 0.01 | 0.017 | 0.006 | 0.2638667 | 0.7262667 | 187
1417 | 0808N97200 | 0LL64770700 | 274 | 413 | 32 | Q235B | ZA4E8100 | 1146 | 12560 | 264 | 100 | 0.251 | 883 | 855 | 39.6 | 2.64 | 2.525 | 0.16 | 0.18 | 0.38 | 0.024 | 0.003 | 0 | 0.002 | 0.02 | 0.04 | 0.04 | 0.01 | 0.013 | 0.0063 | 0.2373333 | 0.5886667 | 28
1418 | 0823P64100 | 0LL65083700 | 228 | 405 | 35 | Q235B | DA4B8300 | 1196 | 13314 | 302 | 175 | 0.2 | 916 | 890 | 140 | 1.726 | 1.25 | 0.16 | 0.18 | 0.42 | 0.034 | 0 | 0 | 0.002 | 0.02 | 0.04 | 0.03 | 0 | 0.012 | 0.0035 | 0.24 | 0.6275 | 26
1419 | 0823P67100 | 0LL65083800 | 227 | 404 | 36 | Q235B | DA4B8300 | 1183 | 14533 | 302 | 170 | 0.163 | 942 | 916 | 140 | 1.776 | 1.214 | 0.16 | 0.18 | 0.42 | 0.034 | 0 | 0 | 0.002 | 0.02 | 0.04 | 0.03 | 0 | 0.012 | 0.0035 | 0.24 | 0.6275 | 26
1420 | 0823P62300 | 0LL65083900 | 291 | 432 | 31 | Q235B | DA4B8300 | 1195 | 13829 | 302 | 100 | 0.22 | 896 | 829 | 31.4 | 3.02 | 3.185 | 0.16 | 0.18 | 0.42 | 0.034 | 0 | 0 | 0.002 | 0.02 | 0.04 | 0.03 | 0 | 0.012 | 0.0035 | 0.24 | 0.6275 | 67
1421 | 0823P54100 | 0LL65084600 | 237 | 404 | 30.5 | Q235B | DA4B8300 | 1173 | 13044 | 302 | 175 | 0.195 | 914 | 893 | 140.1 | 1.726 | 1.249 | 0.16 | 0.13 | 0.37 | 0.03 | 0.001 | 0 | 0.002 | 0.02 | 0.03 | 0.03 | 0.01 | 0.013 | 0.004 | 0.233 | 0.5665 | 21
1422 | 0823P57100 | 0LL65084700 | 238 | 394 | 29 | Q235B | DA4B8300 | 1195 | 13656 | 302 | 175 | 0.195 | 929 | 909 | 140 | 1.726 | 1.25 | 0.16 | 0.13 | 0.37 | 0.03 | 0.001 | 0 | 0.002 | 0.02 | 0.03 | 0.03 | 0.01 | 0.013 | 0.004 | 0.233 | 0.5665 | 20
1423 | 0823P60300 | 0LL65084800 | 292 | 428 | 35 | Q235B | DA4B8300 | 1192 | 13699 | 302 | 100 | 0.222 | 896 | 835 | 31.4 | 3.02 | 3.185 | 0.16 | 0.13 | 0.37 | 0.03 | 0.001 | 0 | 0.002 | 0.02 | 0.03 | 0.03 | 0.01 | 0.013 | 0.004 | 0.233 | 0.5665 | 61
1424 | 0813M91200 | 0LL66063000 | 255 | 419 | 33.5 | Q235B | ZA4D6100 | 1174 | 13420 | 264 | 99.99 | 0.222 | 882 | 844 | 44.5 | 2.64 | 2.247 | 0.15 | 0.2 | 0.36 | 0.03 | 0.002 | 0 | 0.004 | 0.02 | 0.03 | 0.05 | 0 | 0.018 | 0.0078 | 0.2233333 | 0.5491667 | 38
1425 | 0815L31200 | 0LL66346900 | 279 | 437 | 30 | Q235B | ZA4E8100 | 1187 | 12350 | 264 | 105 | 0.265 | 906 | 860 | 39.6 | 2.514 | 2.652 | 0.19 | 0.14 | 0.26 | 0.03 | 0 | 0 | 0.001 | 0.01 | 0.03 | 0.04 | 0.01 | 0.016 | 0.0062 | 0.246 | 0.4873333 | 46
1426 | 0815L35200 | 0LL66347000 | 287 | 433 | 27 | Q235B | ZA4E8100 | 1188 | 12549 | 264 | 105 | 0.268 | 906 | 856 | 39.6 | 2.514 | 2.652 | 0.19 | 0.14 | 0.26 | 0.03 | 0 | 0 | 0.001 | 0.01 | 0.03 | 0.04 | 0.01 | 0.016 | 0.0062 | 0.246 | 0.4873333 | 50
1427 | 0815M12300 | 0LL66347500 | 311 | 442 | 33.5 | Q235B | ZF4H6100 | 1181 | 14272 | 264 | 90 | 0.252 | 888 | 839 | 29.44 | 2.933 | 3.057 | 0.17 | 0.13 | 0.54 | 0.029 | 0 | 0 | 0.001 | 0.01 | 0.03 | 0.04 | 0.01 | 0.014 | 0.0045 | 0.2726667 | 0.747 | 49
1428 | 0814N89200 | 0LL66348200 | 299 | 426 | 31 | Q235B | ZF4H6100 | 1181 | 12602 | 264 | 90 | 0.252 | 897 | 835 | 39.6 | 2.933 | 2.273 | 0.16 | 0.12 | 0.52 | 0.026 | 0.001 | 0 | 0.002 | 0.02 | 0.03 | 0.04 | 0.01 | 0.012 | 0.0043 | 0.26 | 0.7166667 | 62
1429 | 0725P51100 | 0LL66452900 | 324 | 450 | 38 | Q235B | EF4F6400 | 1240 | 15957 | 222 | 69.99 | 0.263 | 1109 | 846 | 8.3 | 3.172 | 8.433 | 0.12 | 0.16 | 0.83 | 0.036 | 0.002 | 0.002 | 0.002 | 0.02 | 0.04 | 0.04 | 0.01 | 0.014 | 0.0035 | 0.2727333 | 0.9982 | 263
1430 | 0815L39400 | 0LL66469100 | 329 | 444 | 26 | Q235B | ZA4E8100 | 1149.5 | 12456 | 264 | 75 | 0.238 | 1064 | 816 | 10.15 | 3.52 | 7.389 | 0.18 | 0.12 | 0.26 | 0.029 | 0.001 | 0 | 0.001 | 0.02 | 0.03 | 0.05 | 0.01 | 0.015 | 0.003 | 0.2386667 | 0.4771667 | 248
1431 | 0815L58400 | 0LL66469200 | 335 | 449 | 36 | Q235B | ZA4E8100 | 1208 | 12418 | 264 | 75 | 0.226 | 1090 | 811 | 9.9 | 3.52 | 7.576 | 0.18 | 0.12 | 0.26 | 0.029 | 0.001 | 0 | 0.001 | 0.02 | 0.03 | 0.05 | 0.01 | 0.015 | 0.003 | 0.2386667 | 0.4771667 | 279
1432 | 0815L62400 | 0LL66469800 | 350 | 462 | 33.5 | Q235B | ZA4E8100 | 1198 | 12427 | 264 | 75 | 0.229 | 1072 | 804 | 9.9 | 3.52 | 7.576 | 0.18 | 0.13 | 0.26 | 0.035 | 0.001 | 0 | 0.001 | 0.01 | 0.03 | 0.05 | 0.01 | 0.017 | 0.0024 | 0.238 | 0.4775 | 268
1433 | 0815L83400 | 0LL66469900 | 333 | 442 | 27 | Q235B | ZA4E8100 | 1209 | 12308 | 264 | 75 | 0.229 | 1073 | 811 | 9.9 | 3.52 | 7.576 | 0.18 | 0.13 | 0.26 | 0.035 | 0.001 | 0 | 0.001 | 0.01 | 0.03 | 0.05 | 0.01 | 0.017 | 0.0024 | 0.238 | 0.4775 | 262
1434 | 0815L86400 | 0LL66470500 | 347 | 457 | 30.5 | Q235B | ZA4E8100 | 1176 | 12588 | 264 | 75 | 0.237 | 1063 | 801 | 9.9 | 3.52 | 7.576 | 0.18 | 0.12 | 0.25 | 0.037 | 0 | 0 | 0.002 | 0.02 | 0.04 | 0.06 | 0.01 | 0.02 | 0.0035 | 0.2396667 | 0.4776667 | 262
1435 | 0815M04400 | 0LL66470600 | 272 | 418 | 36 | Q235B | ZA4E8100 | 1171 | 12627 | 264 | 75 | 0.237 | 1059 | 804 | 9.9 | 3.52 | 7.576 | 0.18 | 0.12 | 0.25 | 0.037 | 0 | 0 | 0.002 | 0.02 | 0.04 | 0.06 | 0.01 | 0.02 | 0.0035 | 0.2396667 | 0.4776667 | 255
1436 | 0816N67100 | 0LL66487200 | 250 | 427 | 34 | Q235B | ZA4D7100 | 1175 | 11778 | 264 | 120 | 0.232 | 887 | 867 | 79.6 | 2.2 | 1.508 | 0.15 | 0.14 | 0.61 | 0.03 | 0.001 | 0 | 0.002 | 0.01 | 0.03 | 0.05 | 0.01 | 0.017 | 0.0046 | 0.2663333 | 0.7978333 | 20
1437 | 0816N66100 | 0LL66487300 | 262 | 429 | 36 | Q235B | ZA4D7100 | 1175 | 11553 | 264 | 120 | 0.231 | 896 | 848 | 71.6 | 2.2 | 1.676 | 0.15 | 0.14 | 0.61 | 0.03 | 0.001 | 0 | 0.002 | 0.01 | 0.03 | 0.05 | 0.01 | 0.017 | 0.0046 | 0.2663333 | 0.7978333 | 48
1438 | 0816N72100 | 0LL66487400 | 248 | 424 | 32.5 | Q235B | ZA4D7100 | 1163 | 11377 | 264 | 120 | 0.221 | 894 | 861 | 71.6 | 2.2 | 1.676 | 0.15 | 0.14 | 0.61 | 0.03 | 0.001 | 0 | 0.002 | 0.01 | 0.03 | 0.05 | 0.01 | 0.017 | 0.0046 | 0.2663333 | 0.7978333 | 33
1439 | 0816N74100 | 0LL66488100 | 263 | 432 | 34.5 | Q235B | ZA4D7100 | 1173 | 11399 | 264 | 120 | 0.215 | 895 | 863 | 79.7 | 2.2 | 1.506 | 0.17 | 0.16 | 0.61 | 0.026 | 0.001 | 0 | 0.002 | 0.02 | 0.03 | 0.04 | 0.01 | 0.014 | 0.0047 | 0.285 | 0.818 | 32
1440 | 0816N75100 | 0LL66488200 | 296 | 442 | 31.5 | Q235B | ZA4D7100 | 1170 | 11339 | 264 | 120 | 0.228 | 895 | 863 | 79.7 | 2.2 | 1.506 | 0.17 | 0.16 | 0.61 | 0.026 | 0.001 | 0 | 0.002 | 0.02 | 0.03 | 0.04 | 0.01 | 0.014 | 0.0047 | 0.285 | 0.818 | 32
1441 | 0816N73100 | 0LL66488300 | 249 | 424 | 32 | Q235B | ZA4D7100 | 1167 | 11473 | 264 | 120 | 0.221 | 895 | 856 | 70.9 | 2.2 | 1.693 | 0.17 | 0.16 | 0.61 | 0.026 | 0.001 | 0 | 0.002 | 0.02 | 0.03 | 0.04 | 0.01 | 0.014 | 0.0047 | 0.285 | 0.818 | 39
1442 | 0816N79100 | 0LL66488400 | 250 | 432 | 26.5 | Q235B | ZA4D7100 | 1170 | 11413 | 264 | 119.99 | 0.223 | 892 | 858 | 71.6 | 2.2 | 1.676 | 0.17 | 0.16 | 0.61 | 0.026 | 0.001 | 0 | 0.002 | 0.02 | 0.03 | 0.04 | 0.01 | 0.014 | 0.0047 | 0.285 | 0.818 | 34
1443 | 0816N81100 | 0LL66489300 | 265 | 435 | 36 | Q235B | ZA4D7100 | 1178 | 11330 | 264 | 120 | 0.223 | 896 | 863 | 71.6 | 2.2 | 1.676 | 0.16 | 0.18 | 0.64 | 0.052 | 0.001 | 0 | 0.002 | 0.01 | 0.03 | 0.04 | 0.01 | 0.011 | 0.0058 | 0.2793333 | 0.8386667 | 33
1444 | 0816N88100 | 0LL66489400 | 258 | 425 | 33.5 | Q235B | ZA4D7100 | 1183 | 11324 | 264 | 119.99 | 0.221 | 895 | 863 | 71.6 | 2.2 | 1.676 | 0.16 | 0.18 | 0.64 | 0.052 | 0.001 | 0 | 0.002 | 0.01 | 0.03 | 0.04 | 0.01 | 0.011 | 0.0058 | 0.2793333 | 0.8386667 | 32
1445 | 0816N83100 | 0LL66489500 | 263 | 435 | 24 | Q235B | ZA4D7100 | 1177 | 11291 | 264 | 120 | 0.201 | 894 | 870 | 89.8 | 2.2 | 1.336 | 0.16 | 0.18 | 0.64 | 0.052 | 0.001 | 0 | 0.002 | 0.01 | 0.03 | 0.04 | 0.01 | 0.011 | 0.0058 | 0.2793333 | 0.8386667 | 24
1446 | 0816P71100 | 0LL66808400 | 270 | 432 | 30 | Q235B | ZF4H6100 | 1187 | 13558 | 264 | 119.99 | 0.233 | 869 | 829 | 64.6 | 2.2 | 1.857 | 0.16 | 0.11 | 0.55 | 0.025 | 0 | 0 | 0.002 | 0.02 | 0.05 | 0.07 | 0 | 0.026 | 0.0023 | 0.2703333 | 0.7671667 | 40
1447 | 0817K32200 | 0LL67232000 | 416 | 574 | 25 | Q235B | ZA4D6100 | 1156 | 11165 | 264 | 100 | 0.237 | 878 | 838 | 54.6 | 2.64 | 1.832 | 0.16 | 0.19 | 0.37 | 0.025 | 0 | 0 | 0.003 | 0.02 | 0.03 | 0.06 | 0 | 0.017 | 0.0027 | 0.237 | 0.5693333 | 40
1448 | 0817K43200 | 0LL67232200 | 267 | 423 | 37 | Q235B | ZA4D6100 | 1123 | 11020 | 264 | 100 | 0.232 | 876 | 828 | 49.6 | 2.64 | 2.016 | 0.16 | 0.19 | 0.37 | 0.025 | 0 | 0 | 0.003 | 0.02 | 0.03 | 0.06 | 0 | 0.017 | 0.0027 | 0.237 | 0.5693333 | 48
1449 | 0817K46200 | 0LL67233100 | 313 | 460 | 34 | Q235B | ZA4D6100 | 1121 | 11700 | 264 | 99.99 | 0.231 | 866 | 827 | 45.6 | 2.64 | 2.193 | 0.17 | 0.19 | 0.36 | 0.03 | 0 | 0 | 0.003 | 0.01 | 0.03 | 0.06 | 0.01 | 0.023 | 0.0017 | 0.2466667 | 0.57 | 39
1450 | 0817K51200 | 0LL67233200 | 279 | 443 | 26 | Q235B | ZA4D6100 | 1143 | 12588 | 264 | 100 | 0.24 | 880 | 830 | 45.6 | 2.64 | 2.193 | 0.17 | 0.19 | 0.36 | 0.03 | 0 | 0 | 0.003 | 0.01 | 0.03 | 0.06 | 0.01 | 0.023 | 0.0017 | 0.2466667 | 0.57 | 50
1451 | 0817K53100 | 0LL67233700 | 296 | 455 | 31.5 | Q235B | ZA4D6100 | 1149 | 12750 | 264 | 100 | 0.221 | 896 | 842 | 49.5 | 2.64 | 2.02 | 0.16 | 0.17 | 0.36 | 0.036 | 0 | 0 | 0.002 | 0.02 | 0.04 | 0.05 | 0.01 | 0.019 | 0.0028 | 0.236 | 0.5688333 | 54
1452 | 0817K58100 | 0LL67233800 | 284 | 436 | 33.5 | Q235B | ZA4D6100 | 1163 | 13166 | 264 | 100 | 0.22 | 895 | 844 | 49.5 | 2.64 | 2.02 | 0.16 | 0.17 | 0.36 | 0.036 | 0 | 0 | 0.002 | 0.02 | 0.04 | 0.05 | 0.01 | 0.019 | 0.0028 | 0.236 | 0.5688333 | 51
1453 | 0817K77100 | 0LL67234300 | 290 | 443 | 34.5 | Q235B | ZA4D6100 | 1171 | 13254 | 264 | 100 | 0.215 | 896 | 849 | 49.4 | 2.64 | 2.024 | 0.16 | 0.19 | 0.36 | 0.032 | 0 | 0 | 0.002 | 0.01 | 0.03 | 0.06 | 0 | 0.022 | 0.0016 | 0.2346667 | 0.5593333 | 47
1454 | 0817K84100 | 0LL67234400 | 270 | 432 | 35 | Q235B | ZA4D6100 | 1201 | 14022 | 264 | 110 | 0.21 | 898 | 841 | 49.5 | 2.4 | 2.222 | 0.16 | 0.19 | 0.36 | 0.032 | 0 | 0 | 0.002 | 0.01 | 0.03 | 0.06 | 0 | 0.022 | 0.0016 | 0.2346667 | 0.5593333 | 57
1455 | 0817N81300 | 0LL67344800 | 310 | 425 | 32.5 | Q235B | ZA4E8100 | 1163 | 13009 | 264 | 70 | 0.311 | 938 | 851 | 19.4 | 3.771 | 3.608 | 0.18 | 0.14 | 0.27 | 0.032 | 0 | 0 | 0.002 | 0.02 | 0.03 | 0.04 | 0.01 | 0.015 | 0.0067 | 0.2383333 | 0.4873333 | 87
1456 | 0824K03100 | 0LL68152700 | 285 | 437 | 26.5 | Q235B | ZA4D7100 | 1180 | 13099 | 302 | 120 | 0.227 | 894 | 852 | 79.7 | 2.517 | 1.506 | 0.15 | 0.13 | 0.62 | 0.029 | 0.001 | 0 | 0.002 | 0.02 | 0.04 | 0.05 | 0.01 | 0.016 | 0.0026 | 0.2693333 | 0.8175 | 42
1457 | 0824K02100 | 0LL68152800 | 278 | 436 | 29 | Q235B | ZA4D7100 | 1177 | 13433 | 302 | 120 | 0.231 | 895 | 853 | 71.7 | 2.517 | 1.674 | 0.15 | 0.13 | 0.62 | 0.029 | 0.001 | 0 | 0.002 | 0.02 | 0.04 | 0.05 | 0.01 | 0.016 | 0.0026 | 0.2693333 | 0.8175 | 42
1458 | 0824K04100 | 0LL68152900 | 267 | 430 | 35 | Q235B | ZA4D7100 | 1180 | 13019 | 302 | 119.99 | 0.209 | 888 | 857 | 89.8 | 2.517 | 1.336 | 0.15 | 0.13 | 0.62 | 0.029 | 0.001 | 0 | 0.002 | 0.02 | 0.04 | 0.05 | 0.01 | 0.016 | 0.0026 | 0.2693333 | 0.8175 | 31
1459 | 0823P06400 | 0LL68444300 | 330 | 452 | 31.5 | Q235B | ZF4H6100 | 1193 | 14588 | 264 | 79.99 | 0.235 | 1088 | 817 | 9.7 | 3.3 | 8.246 | 0.15 | 0.1 | 0.53 | 0.032 | 0.001 | 0 | 0.002 | 0.02 | 0.03 | 0.04 | 0 | 0.011 | 0.0053 | 0.2496667 | 0.7153333 | 271
1460 | 0823P05200 | 0LL68444400 | 326 | 447 | 30.5 | Q235B | ZF4H6100 | 1175 | 14909 | 264 | 69.99 | 0.292 | 969 | 826 | 19.25 | 3.772 | 3.636 | 0.15 | 0.1 | 0.53 | 0.032 | 0.001 | 0 | 0.002 | 0.02 | 0.03 | 0.04 | 0 | 0.011 | 0.0053 | 0.2496667 | 0.7153333 | 143
1461 | 0825Q21400 | 0LL68445500 | 335 | 451 | 31.5 | Q235B | ZA4E8100 | 1194 | 12958 | 264 | 75 | 0.258 | 1095 | 834 | 9.7 | 3.52 | 7.732 | 0.2 | 0.12 | 0.27 | 0.035 | 0 | 0 | 0.002 | 0.02 | 0.03 | 0.06 | 0.01 | 0.018 | 0.007 | 0.2623333 | 0.5076667 | 261
1462 | 0825Q27400 | 0LL68445600 | 318 | 440 | 35.5 | Q235B | ZA4E8100 | 1207 | 13046 | 264 | 79.99 | 0.245 | 1130 | 840 | 9.7 | 3.3 | 8.246 | 0.2 | 0.12 | 0.27 | 0.035 | 0 | 0 | 0.002 | 0.02 | 0.03 | 0.06 | 0.01 | 0.018 | 0.007 | 0.2623333 | 0.5076667 | 290
1463 | 0825Q30400 | 0LL68446200 | 348 | 464 | 30 | Q235B | ZA4E8100 | 1208 | 12802 | 264 | 79.99 | 0.246 | 1104 | 844 | 9.7 | 3.3 | 8.246 | 0.18 | 0.12 | 0.26 | 0.04 | 0 | 0 | 0.004 | 0.01 | 0.03 | 0.05 | 0.01 | 0.018 | 0.0028 | 0.238 | 0.4771667 | 260
1464 | 0825Q42400 | 0LL68446300 | 342 | 453 | 34.5 | Q235B | ZA4E8100 | 1210 | 12519 | 264 | 79.99 | 0.246 | 1122 | 822 | 9.7 | 3.3 | 8.246 | 0.18 | 0.12 | 0.26 | 0.04 | 0 | 0 | 0.004 | 0.01 | 0.03 | 0.05 | 0.01 | 0.018 | 0.0028 | 0.238 | 0.4771667 | 300
1465 | 0825Q54400 | 0LL68446900 | 359 | 459 | 27.5 | Q235B | ZA4E8100 | 1211 | 12539 | 264 | 80 | 0.248 | 1116 | 832 | 9.7 | 3.3 | 8.247 | 0.17 | 0.12 | 0.27 | 0.033 | 0.002 | 0.001 | 0.006 | 0.02 | 0.04 | 0.06 | 0.04 | 0.016 | 0.0014 | 0.2392 | 0.4897667 | 284
1466 | 0825Q60400 | 0LL68447000 | 361 | 463 | 30.5 | Q235B | ZA4E8100 | 1198 | 14459 | 264 | 80 | 0.242 | 1102 | 822 | 9.7 | 3.3 | 8.247 | 0.17 | 0.12 | 0.27 | 0.033 | 0.002 | 0.001 | 0.006 | 0.02 | 0.04 | 0.06 | 0.04 | 0.016 | 0.0014 | 0.2392 | 0.4897667 | 280
1467 | 0823N92200 | 0LL68803700 | 248 | 419 | 36 | Q235B | ZF4H6100 | 1181 | 14132 | 264 | 100 | 0.214 | 870 | 836 | 45.6 | 2.64 | 2.193 | 0.16 | 0.1 | 0.52 | 0.033 | 0 | 0 | 0.001 | 0.01 | 0.03 | 0.03 | 0 | 0.012 | 0.0053 | 0.2553333 | 0.7148333 | 34
1468 | 0823N92200 | 0LL68803800 | 250 | 423 | 36 | Q235B | ZF4H6100 | 1181 | 14132 | 264 | 100 | 0.214 | 870 | 836 | 45.6 | 2.64 | 2.193 | 0.16 | 0.1 | 0.52 | 0.033 | 0 | 0 | 0.001 | 0.01 | 0.03 | 0.03 | 0 | 0.012 | 0.0053 | 0.2553333 | 0.7148333 | 34
1469 | 0825Q03100 | 0LL68817600 | 250 | 426 | 35.5 | Q235B | ZA4D6100 | 1201 | 14203 | 264 | 110 | 0.246 | 896 | 859 | 54.6 | 2.4 | 2.015 | 0.17 | 0.17 | 0.37 | 0.034 | 0.001 | 0 | 0.002 | 0.02 | 0.03 | 0.04 | 0.01 | 0.02 | 0.0046 | 0.245 | 0.5783333 | 37
1470 | 0825Q15200 | 0LL68817700 | 294 | 445 | 36 | Q235B | ZA4D6100 | 1188 | 14441 | 264 | 100 | 0.266 | 894 | 837 | 45.5 | 2.64 | 2.198 | 0.17 | 0.17 | 0.37 | 0.034 | 0.001 | 0 | 0.002 | 0.02 | 0.03 | 0.04 | 0.01 | 0.02 | 0.0046 | 0.245 | 0.5783333 | 57
1471 | 0829M31300 | 0LL68821600 | 283 | 430 | 27 | Q235B | DA4B8300 | 1178 | 13167 | 264 | 90 | 0.247 | 935 | 843 | 31.5 | 2.933 | 2.857 | 0.16 | 0.14 | 0.37 | 0.025 | 0 | 0 | 0.002 | 0.01 | 0.03 | 0.05 | 0.01 | 0.018 | 0.0009 | 0.2363333 | 0.5678333 | 92
1472 | 0828N18400 | 0LL68821700 | 299 | 433 | 38 | Q235B | DA4B8300 | 1177 | 12467 | 264 | 90 | 0.222 | 967 | 855 | 19.4 | 2.933 | 4.639 | 0.16 | 0.14 | 0.37 | 0.025 | 0 | 0 | 0.002 | 0.01 | 0.03 | 0.05 | 0.01 | 0.018 | 0.0009 | 0.2363333 | 0.5678333 | 112
1473 | 0828N52000 | 0LL68966500 | 290 | 432 | 32 | Q235B | ZA4E8100 | 1187 | 14749 | 264 | 100 | 0.225 | 892 | 841 | 39.5 | 2.64 | 2.532 | 0.16 | 0.14 | 0.37 | 0.025 | 0 | 0 | 0.002 | 0.01 | 0.03 | 0.05 | 0.01 | 0.018 | 0.0009 | 0.2363333 | 0.5678333 | 51
1474 | 0826P90200 | 0LL68966600 | 276 | 421 | 30 | Q235B | ZA4E8100 | 1187 | 12240 | 264 | 100 | 0.232 | 897 | 850 | 39.7 | 2.64 | 2.519 | 0.19 | 0.13 | 0.26 | 0.029 | 0 | 0 | 0.002 | 0.02 | 0.03 | 0.03 | 0.01 | 0.009 | 0.0031 | 0.2446667 | 0.4865 | 47
1475 | 0826P99200 | 0LL68967100 | 280 | 428 | 33 | Q235B | ZA4E8100 | 1187 | 12099 | 264 | 100 | 0.229 | 896 | 844 | 39.6 | 2.64 | 2.525 | 0.19 | 0.13 | 0.26 | 0.037 | 0 | 0 | 0.002 | 0.02 | 0.03 | 0.05 | 0.01 | 0.017 | 0.0057 | 0.2486667 | 0.4875 | 52
1476 | 0826Q07200 | 0LL68967200 | 289 | 434 | 32 | Q235B | ZA4E8100 | 1199 | 12303 | 264 | 100 | 0.23 | 896 | 840 | 39.7 | 2.64 | 2.519 | 0.19 | 0.13 | 0.26 | 0.037 | 0 | 0 | 0.002 | 0.02 | 0.03 | 0.05 | 0.01 | 0.017 | 0.0057 | 0.2486667 | 0.4875 | 56
1477 | 0824K82800 | 0LL69256300 | 311 | 458 | 34 | Q235B | ZA4E8100 | 1189 | 14650 | 264 | 70 | 0.247 | 1042 | 841 | 11.7 | 3.771 | 5.983 | 0.2 | 0.18 | 0.29 | 0.027 | 0.003 | 0 | 0.004 | 0.01 | 0.03 | 0.04 | 0.01 | 0.01 | 0.0051 | 0.261 | 0.5286667 | 201
1478 | 0824L06800 | 0LL69256400 | 317 | 448 | 37.5 | Q235B | ZA4E8100 | 1189 | 14304 | 264 | 69.99 | 0.249 | 1094 | 833 | 11.7 | 3.772 | 5.982 | 0.2 | 0.18 | 0.29 | 0.027 | 0.003 | 0 | 0.004 | 0.01 | 0.03 | 0.04 | 0.01 | 0.01 | 0.0051 | 0.261 | 0.5286667 | 261
1479 | 0824K75600 | 0LL69259700 | 317 | 448 | 38.5 | Q235B | ZA4E8100 | 1197 | 14434 | 264 | 69.99 | 0.249 | 1029 | 835 | 13.7 | 3.772 | 5.109 | 0.18 | 0.16 | 0.3 | 0.027 | 0.002 | 0 | 0.005 | 0.01 | 0.03 | 0.04 | 0.01 | 0.022 | 0.0063 | 0.2426667 | 0.518 | 194
1480 | 0824K76600 | 0LL69259800 | 320 | 448 | 35.5 | Q235B | ZA4E8100 | 1195 | 14528 | 264 | 69.99 | 0.25 | 1026 | 834 | 13.7 | 3.772 | 5.109 | 0.18 | 0.16 | 0.3 | 0.027 | 0.002 | 0 | 0.005 | 0.01 | 0.03 | 0.04 | 0.01 | 0.022 | 0.0063 | 0.2426667 | 0.518 | 192
1481 | 0824K94600 | 0LL69260300 | 332 | 434 | 30.5 | Q235B | ZA4E8100 | 1198 | 13972 | 264 | 70 | 0.248 | 1026 | 835 | 13.7 | 3.771 | 5.109 | 0.19 | 0.14 | 0.3 | 0.025 | 0.002 | 0 | 0.005 | 0.01 | 0.03 | 0.03 | 0.01 | 0.011 | 0.009 | 0.2506667 | 0.5268333 | 191
1482 | 0824K74600 | 0LL69260400 | 320 | 431 | 36.5 | Q235B | ZA4E8100 | 1197 | 14622 | 264 | 70 | 0.248 | 1029 | 830 | 13.7 | 3.771 | 5.109 | 0.19 | 0.14 | 0.3 | 0.025 | 0.002 | 0 | 0.005 | 0.01 | 0.03 | 0.03 | 0.01 | 0.011 | 0.009 | 0.2506667 | 0.5268333 | 199
1483 | 0824L04600 | 0LL69261300 | 302 | 441 | 35.5 | Q235B | ZA4E8100 | 1193 | 14064 | 264 | 70 | 0.22 | 1033 | 858 | 13.7 | 3.771 | 5.109 | 0.18 | 0.16 | 0.3 | 0.025 | 0.003 | 0 | 0.005 | 0.01 | 0.03 | 0.04 | 0.01 | 0.021 | 0.0062 | 0.2426667 | 0.518 | 175
1484 | 0824K83600 | 0LL69261400 | 290 | 423 | 36 | Q235B | ZA4E8100 | 1201 | 14466 | 264 | 69.99 | 0.246 | 1028 | 831 | 13.7 | 3.772 | 5.109 | 0.18 | 0.16 | 0.3 | 0.025 | 0.003 | 0 | 0.005 | 0.01 | 0.03 | 0.04 | 0.01 | 0.021 | 0.0062 | 0.2426667 | 0.518 | 197
1485 | 0824K70200 | 0LL69261900 | 293 | 437 | 31.5 | Q235B | ZA4E8100 | 1180 | 13853 | 264 | 100 | 0.25 | 896 | 854 | 39.6 | 2.64 | 2.525 | 0.18 | 0.15 | 0.29 | 0.033 | 0.002 | 0 | 0.003 | 0.01 | 0.03 | 0.04 | 0.01 | 0.023 | 0.0081 | 0.241 | 0.5076667 | 42
1486 | 0824K68200 | 0LL69262000 | 293 | 439 | 33 | Q235B | ZA4E8100 | 1182 | 14104 | 264 | 100 | 0.245 | 878 | 831 | 39.2 | 2.64 | 2.551 | 0.18 | 0.15 | 0.29 | 0.033 | 0.002 | 0 | 0.003 | 0.01 | 0.03 | 0.04 | 0.01 | 0.023 | 0.0081 | 0.241 | 0.5076667 | 47
1487 | 0824K61400 | 0LL69262500 | 324 | 433 | 33 | Q235B | ZA4E8100 | 1191 | 14651 | 264 | 75 | 0.246 | 968 | 831 | 21.4 | 3.52 | 3.505 | 0.17 | 0.14 | 0.3 | 0.024 | 0.002 | 0 | 0.003 | 0.01 | 0.03 | 0.04 | 0.01 | 0.02 | 0.0055 | 0.2326667 | 0.5073333 | 137
1488 | 0824L00600 | 0LL69262600 | 303 | 440 | 35 | Q235B | ZA4E8100 | 1184 | 14179 | 264 | 69.99 | 0.237 | 1008 | 830 | 14.7 | 3.772 | 4.761 | 0.17 | 0.14 | 0.3 | 0.024 | 0.002 | 0 | 0.003 | 0.01 | 0.03 | 0.04 | 0.01 | 0.02 | 0.0055 | 0.2326667 | 0.5073333 | 178
1489 | 0824K65200 | 0LL69262700 | 304 | 428 | 35 | Q235B | ZA4E8100 | 1185 | 14026 | 264 | 100 | 0.244 | 878 | 830 | 37.6 | 2.64 | 2.66 | 0.17 | 0.14 | 0.3 | 0.024 | 0.002 | 0 | 0.003 | 0.01 | 0.03 | 0.04 | 0.01 | 0.02 | 0.0055 | 0.2326667 | 0.5073333 | 48
1490 | 0823P47200 | 0LL69281500 | 244 | 419 | 37 | Q235B | ZA4D6100 | 1184 | 13415 | 302 | 100 | 0.237 | 897 | 856 | 44.4 | 3.02 | 2.252 | 0.16 | 0.18 | 0.38 | 0.029 | 0 | 0 | 0.002 | 0.01 | 0.03 | 0.04 | 0 | 0.014 | 0.0026 | 0.234 | 0.578 | 41
1491 | 0823P53200 | 0LL69281600 | 272 | 423 | 38 | Q235B | ZA4D6100 | 1189 | 13779 | 302 | 100 | 0.244 | 884 | 823 | 49.6 | 3.02 | 2.016 | 0.16 | 0.18 | 0.38 | 0.029 | 0 | 0 | 0.002 | 0.01 | 0.03 | 0.04 | 0 | 0.014 | 0.0026 | 0.234 | 0.578 | 61
1492 | 0823P42200 | 0LL69282100 | 247 | 424 | 32 | Q235B | ZA4D6100 | 1182 | 14123 | 302 | 115 | 0.222 | 906 | 837 | 49.1 | 2.626 | 2.342 | 0.16 | 0.19 | 0.38 | 0.028 | 0 | 0 | 0.002 | 0.02 | 0.04 | 0.04 | 0 | 0.012 | 0.0028 | 0.2353333 | 0.5883333 | 69
1493 | 0823P46200 | 0LL69282200 | 259 | 423 | 37.5 | Q235B | ZA4D6100 | 1189 | 13150 | 302 | 100 | 0.239 | 895 | 836 | 49.7 | 3.02 | 2.012 | 0.16 | 0.19 | 0.38 | 0.028 | 0 | 0 | 0.002 | 0.02 | 0.04 | 0.04 | 0 | 0.012 | 0.0028 | 0.2353333 | 0.5883333 | 59
1494 | 0826L65100 | 0LL69514300 | 241 | 426 | 34.5 | Q235B | DA4B8300 | 1176 | 15111 | 300 | 170 | 0.198 | 935 | 926 | 139.9 | 1.765 | 1.215 | 0.15 | 0.22 | 0.7 | 0.03 | 0.001 | 0.001 | 0.002 | 0.02 | 0.05 | 0.11 | 0 | 0.016 | 0.0031 | 0.2935333 | 0.9129333 | 9
1495 | 0824M85100 | 0LL69520500 | 277 | 437 | 32.5 | Q235B | ZA4D7100 | 1196 | 14605 | 302 | 120 | 0.223 | 873 | 845 | 79.6 | 2.517 | 1.508 | 0.15 | 0.13 | 0.62 | 0.029 | 0.001 | 0 | 0.002 | 0.02 | 0.04 | 0.05 | 0.01 | 0.016 | 0.0026 | 0.2693333 | 0.8175 | 28
1496 | 0824M88100 | 0LL69521700 | 305 | 441 | 35 | Q235B | ZA4D6100 | 1197 | 14688 | 302 | 120 | 0.23 | 867 | 836 | 59.7 | 2.517 | 2.01 | 0.15 | 0.13 | 0.62 | 0.029 | 0.001 | 0 | 0.002 | 0.02 | 0.04 | 0.05 | 0.01 | 0.016 | 0.0026 | 0.2693333 | 0.8175 | 31
1497 | 0824P27200 | 0LL69576000 | 309 | 464 | 37 | Q235B | ZA4D6100 | 1172 | 14413 | 302 | 109.99 | 0.149 | 893 | 849 | 54.1 | 2.746 | 2.033 | 0.15 | 0.15 | 0.91 | 0.026 | 0.011 | 0 | 0.011 | 0.02 | 0.04 | 0.06 | 0 | 0.012 | 0.002 | 0.3176667 | 1.108 | 44
1498 | 0824P24100 | 0LL69628000 | 269 | 434 | 33.5 | Q235B | ZA4D7100 | 1196 | 14801 | 302 | 130 | 0.22 | 889 | 856 | 79.7 | 2.323 | 1.631 | 0.15 | 0.13 | 0.62 | 0.029 | 0.001 | 0 | 0.002 | 0.02 | 0.04 | 0.05 | 0.01 | 0.016 | 0.0026 | 0.2693333 | 0.8175 | 33
1499 | 0827N56400 | 0LL69930300 | 337 | 448 | 33.5 | Q235B | ZA4E8100 | 1218 | 14550 | 260 | 85 | 0.232 | 1103 | 836 | 9.9 | 3.059 | 8.586 | 0.19 | 0.15 | 0.26 | 0.028 | 0 | 0 | 0.003 | 0.02 | 0.04 | 0.06 | 0.01 | 0.012 | 0.0035 | 0.2513333 | 0.4986667 | 267
1500 | 0826M39400 | 0LL70048000 | 346 | 455 | 32.5 | Q235B | ZA4E8100 | 1227 | 16222 | 264 | 70 | 0.235 | 973 | 842 | 17.7 | 3.771 | 3.955 | 0.16 | 0.12 | 0.53 | 0.033 | 0.001 | 0 | 0.002 | 0.01 | 0.03 | 0.05 | 0 | 0.025 | 0.0058 | 0.261 | 0.7265 | 131
1501 | 0826M33200 | 0LL70048300 | 303 | 437 | 27.5 | Q235B | ZA4E8100 | 1157 | 14957 | 264 | 100 | 0.231 | 917 | 855 | 39.6 | 2.64 | 2.525 | 0.16 | 0.12 | 0.53 | 0.033 | 0.001 | 0 | 0.002 | 0.01 | 0.03 | 0.05 | 0 | 0.025 | 0.0058 | 0.261 | 0.7265 | 62
1502 | 0826Q15400 | 0LL70083400 | 336 | 452 | 31.5 | Q235B | ZF4H6100 | 1211 | 15102 | 264 | 70 | 0.294 | 1084 | 816 | 9.9 | 3.771 | 7.071 | 0.17 | 0.12 | 0.52 | 0.028 | 0.001 | 0 | 0.003 | 0.02 | 0.05 | 0.09 | 0.04 | 0.012 | 0.0032 | 0.2873333 | 0.7511667 | 268
1503 | 0823P05300 | 0LL70224700 | 303 | 425 | 32.5 | Q235B | ZF4H6100 | 1175 | 14909 | 264 | 69.99 | 0.292 | 969 | 826 | 19.25 | 3.772 | 3.636 | 0.15 | 0.1 | 0.53 | 0.032 | 0.001 | 0 | 0.002 | 0.02 | 0.03 | 0.04 | 0 | 0.011 | 0.0053 | 0.2496667 | 0.7153333 | 143
1504 | 0828N72400 | 0LL70629800 | 315 | 439 | 32.5 | Q235B | ZA4E8100 | 1157 | 12045 | 264 | 90 | 0.256 | 946 | 827 | 19.7 | 2.933 | 4.569 | 0.17 | 0.17 | 0.37 | 0.034 | 0.001 | 0 | 0.002 | 0.02 | 0.03 | 0.04 | 0.01 | 0.02 | 0.0046 | 0.245 | 0.5783333 | 119
1505 | 0815L55200 | 0LL71604100 | 265 | 412 | 41.5 | Q235B | ZA4E8100 | 1208 | 12254 | 264 | 75 | 0.226 | 1083 | 806 | 9.9 | 3.52 | 7.576 | 0.18 | 0.12 | 0.26 | 0.029 | 0.001 | 0 | 0.001 | 0.02 | 0.03 | 0.05 | 0.01 | 0.015 | 0.003 | 0.2386667 | 0.4771667 | 277
1506 | 0901M21200 | 0LL71658400 | 293 | 422 | 31 | Q235B | ZA4E8100 | 1207 | 18662 | 264 | 90 | 0.241 | 945 | 851 | 29.3 | 2.933 | 3.072 | 0.15 | 0.1 | 0.53 | 0.032 | 0.001 | 0 | 0.002 | 0.02 | 0.03 | 0.04 | 0 | 0.011 | 0.0053 | 0.2496667 | 0.7153333 | 94
1507 | 0825M89200 | 0LL71870600 | 306 | 440 | 32.5 | Q235B | ZA4E8100 | 1204 | 16112 | 264 | 90 | 0.221 | 926 | 852 | 27.7 | 2.933 | 3.249 | 0.18 | 0.13 | 0.26 | 0.029 | 0.001 | 0 | 0.002 | 0.01 | 0.03 | 0.05 | 0.01 | 0.018 | 0.0037 | 0.238 | 0.4775 | 74
1508 | 0825N16300 | 0LL71870900 | 298 | 437 | 33 | Q235B | ZA4E8100 | 1156 | 12325 | 264 | 90 | 0.251 | 940 | 835 | 19.7 | 2.933 | 4.569 | 0.18 | 0.13 | 0.26 | 0.029 | 0.001 | 0 | 0.002 | 0.01 | 0.03 | 0.05 | 0.01 | 0.018 | 0.0037 | 0.238 | 0.4775 | 105
1509 | 0828N52100 | 0LL71871200 | 264 | 422 | 32.5 | Q235B | ZA4E8100 | 1187 | 14749 | 264 | 100 | 0.225 | 892 | 841 | 39.5 | 2.64 | 2.532 | 0.19 | 0.13 | 0.26 | 0.029 | 0 | 0 | 0.002 | 0.02 | 0.03 | 0.03 | 0.01 | 0.009 | 0.0031 | 0.2446667 | 0.4865 | 51
1510 | 0902N29400 | 0LL71947800 | 324 | 453 | 33 | Q235B | DA4B8300 | 1192 | 15383 | 264 | 90 | 0.25 | 959 | 842 | 19.4 | 2.933 | 4.639 | 0.16 | 0.14 | 0.37 | 0.025 | 0 | 0 | 0.002 | 0.01 | 0.03 | 0.05 | 0.01 | 0.018 | 0.0009 | 0.2363333 | 0.5678333 | 117
1511 | 0903N72600 | 0LL72238400 | 327 | 437 | 30 | Q235B | DA4B8200 | 1190 | 14600 | 264 | 80 | 0.201 | 938 | 820 | 24.4 | 3.3 | 3.279 | 0.18 | 0.17 | 0.37 | 0.034 | 0.001 | 0 | 0.002 | 0.02 | 0.04 | 0.06 | 0.01 | 0.016 | 0.0051 | 0.2596667 | 0.5993333 | 118
1512 | 0903N77200 | 0LL72239000 | 265 | 428 | 35.5 | Q235B | ZA4D6100 | 1196 | 17533 | 264 | 100 | 0.224 | 877 | 848 | 49.6 | 2.64 | 2.016 | 0.17 | 0.16 | 0.36 | 0.024 | 0.001 | 0 | 0.002 | 0.01 | 0.03 | 0.15 | 0.02 | 0.018 | 0.0065 | 0.2666667 | 0.5741667 | 29
1513 | 0903N87200 | 0LL72239100 | 259 | 424 | 38 | Q235B | ZA4D6100 | 1204 | 16962 | 264 | 100 | 0.229 | 878 | 844 | 45.7 | 2.64 | 2.188 | 0.17 | 0.16 | 0.36 | 0.024 | 0.001 | 0 | 0.002 | 0.01 | 0.03 | 0.15 | 0.02 | 0.018 | 0.0065 | 0.2666667 | 0.5741667 | 34
1514 | 0903P02800 | 0LL72239800 | 298 | 427 | 37 | Q235B | ZA4E8100 | 1208 | 15132 | 264 | 79.99 | 0.196 | 1119 | 841 | 9.7 | 3.3 | 8.246 | 0.18 | 0.12 | 0.26 | 0.031 | 0.001 | 0 | 0.002 | 0.02 | 0.03 | 0.13 | 0.02 | 0.014 | 0.0028 | 0.2566667 | 0.4818333 | 278
1515 | 0903P02800 | 0LL72239900 | 297 | 424 | 39 | Q235B | ZA4E8100 | 1208 | 15132 | 264 | 79.99 | 0.196 | 1119 | 841 | 9.7 | 3.3 | 8.246 | 0.18 | 0.12 | 0.26 | 0.031 | 0.001 | 0 | 0.002 | 0.02 | 0.03 | 0.13 | 0.02 | 0.014 | 0.0028 | 0.2566667 | 0.4818333 | 278
1516 | 0903P10800 | 0LL72240400 | 280 | 424 | 35 | Q235B | ZA4E8100 | 1212 | 15611 | 264 | 70 | 0.239 | 1092 | 839 | 11.7 | 3.771 | 5.983 | 0.18 | 0.11 | 0.25 | 0.026 | 0.001 | 0 | 0.002 | 0.02 | 0.05 | 0.04 | 0 | 0.014 | 0.0042 | 0.2343333 | 0.4856667 | 253
1517 | 0903P19800 | 0LL72240500 | 264 | 418 | 38 | Q235B | ZA4E8100 | 1199 | 14870 | 264 | 75 | 0.216 | 1091 | 849 | 11.7 | 3.52 | 6.41 | 0.18 | 0.11 | 0.25 | 0.026 | 0.001 | 0 | 0.002 | 0.02 | 0.05 | 0.04 | 0 | 0.014 | 0.0042 | 0.2343333 | 0.4856667 | 242
1518 | 0903P27800 | 0LL72240600 | 334 | 451 | 38 | Q235B | ZA4E8100 | 1194 | 13684 | 264 | 70 | 0.263 | 1038 | 813 | 11.7 | 3.771 | 5.983 | 0.18 | 0.11 | 0.25 | 0.026 | 0.001 | 0 | 0.002 | 0.02 | 0.05 | 0.04 | 0 | 0.014 | 0.0042 | 0.2343333 | 0.4856667 | 225
1519 | 0903Q38600 | 0LL72241300 | 311 | 441 | 40 | Q235B | ZA4E8100 | 1207 | 15198 | 264 | 70 | 0.277 | 1085 | 839 | 11.9 | 3.771 | 5.882 | 0.18 | 0.12 | 0.3 | 0.027 | 0 | 0 | 0.001 | 0.01 | 0.04 | 0.03 | 0 | 0.008 | 0.0025 | 0.2393333 | 0.5255 | 246
1520 | 0903Q34E00 | 0LL72241400 | 333 | 448 | 34 | Q235B | ZA4E8100 | 1195 | 13956 | 264 | 70 | 0.225 | 1051 | 815 | 11.5 | 3.771 | 6.087 | 0.18 | 0.12 | 0.3 | 0.027 | 0 | 0 | 0.001 | 0.01 | 0.04 | 0.03 | 0 | 0.008 | 0.0025 | 0.2393333 | 0.5255 | 236
1521 | 0905M00800 | 0LL72241900 | 295 | 434 | 39 | Q235B | ZA4E8100 | 1202 | 16362 | 264 | 70 | 0.208 | 1041 | 834 | 11.7 | 3.771 | 5.983 | 0.17 | 0.12 | 0.26 | 0.029 | 0 | 0 | 0.003 | 0.01 | 0.04 | 0.04 | 0.01 | 0.018 | 0.0021 | 0.2266667 | 0.4766667 | 207
1522 | 0905M03600 | 0LL72242000 | 285 | 417 | 42.5 | Q235B | ZA4E8100 | 1206 | 16381 | 264 | 70 | 0.209 | 1044 | 821 | 11.7 | 3.771 | 5.983 | 0.17 | 0.12 | 0.26 | 0.029 | 0 | 0 | 0.003 | 0.01 | 0.04 | 0.04 | 0.01 | 0.018 | 0.0021 | 0.2266667 | 0.4766667 | 223
1523 | 0905M07800 | 0LL72242500 | 258 | 453 | 33.5 | Q235B | ZA4E8100 | 1201 | 15435 | 264 | 70 | 0.248 | 1044 | 834 | 11.7 | 3.771 | 5.983 | 0.18 | 0.13 | 0.26 | 0.024 | 0 | 0 | 0.004 | 0.01 | 0.03 | 0.04 | 0 | 0.021 | 0.0026 | 0.234 | 0.4763333 | 210
1524 | 0905M13800 | 0LL72242600 | 308 | 440 | 35 | Q235B | ZA4E8100 | 1188 | 13312 | 264 | 69.99 | 0.239 | 965 | 831 | 13.7 | 3.772 | 5.109 | 0.18 | 0.13 | 0.26 | 0.024 | 0 | 0 | 0.004 | 0.01 | 0.03 | 0.04 | 0 | 0.021 | 0.0026 | 0.234 | 0.4763333 | 134
1525 | 0905M44600 | 0LL72243100 | 319 | 434 | 30.5 | Q235B | ZA4E8100 | 1162 | 13514 | 264 | 70 | 0.241 | 935 | 835 | 19.7 | 3.771 | 3.553 | 0.17 | 0.12 | 0.25 | 0.028 | 0.001 | 0 | 0.003 | 0.02 | 0.04 | 0.06 | 0.01 | 0.011 | 0.0037 | 0.2296667 | 0.4676667 | 100
1526 | 0905M48600 | 0LL72243200 | 302 | 427 | 34 | Q235B | ZA4E8100 | 1184 | 14503 | 264 | 70 | 0.244 | 987 | 831 | 19.7 | 3.771 | 3.553 | 0.17 | 0.12 | 0.25 | 0.028 | 0.001 | 0 | 0.003 | 0.02 | 0.04 | 0.06 | 0.01 | 0.011 | 0.0037 | 0.2296667 | 0.4676667 | 156
1527 | 0905M20500 | 0LL72248900 | 353 | 470 | 32 | Q235B | ZA4E8100 | 1176 | 13917 | 264 | 80 | 0.259 | 1015 | 820 | 11.9 | 3.3 | 6.723 | 0.17 | 0.13 | 0.25 | 0.029 | 0 | 0 | 0.003 | 0.02 | 0.03 | 0.06 | 0.01 | 0.019 | 0.0041 | 0.229 | 0.458 | 195
1528 | 0905M20500 | 0LL72249000 | 343 | 455 | 26 | Q235B | ZA4E8100 | 1176 | 13917 | 264 | 80 | 0.259 | 1015 | 820 | 11.9 | 3.3 | 6.723 | 0.17 | 0.13 | 0.25 | 0.029 | 0 | 0 | 0.003 | 0.02 | 0.03 | 0.06 | 0.01 | 0.019 | 0.0041 | 0.229 | 0.458 | 195
1529 | 0905M22500 | 0LL72249100 | 334 | 450 | 27.5 | Q235B | ZA4E8100 | 1193 | 14331 | 264 | 80 | 0.257 | 995 | 824 | 11.7 | 3.3 | 6.838 | 0.17 | 0.13 | 0.25 | 0.029 | 0 | 0 | 0.003 | 0.02 | 0.03 | 0.06 | 0.01 | 0.019 | 0.0041 | 0.229 | 0.458 | 171
1530 | 0905M27800 | 0LL72249900 | 303 | 430 | 31 | Q235B | ZA4E8100 | 1195 | 14527 | 264 | 70 | 0.243 | 1028 | 832 | 13.7 | 3.771 | 5.109 | 0.19 | 0.13 | 0.26 | 0.032 | 0 | 0 | 0.004 | 0.01 | 0.03 | 0.04 | 0.01 | 0.016 | 0.0057 | 0.246 | 0.487 | 196
1531 | 0905M31600 | 0LL72250000 | 318 | 430 | 34 | Q235B | ZA4E8100 | 1189 | 14532 | 264 | 69.99 | 0.243 | 973 | 825 | 17.7 | 3.772 | 3.954 | 0.19 | 0.13 | 0.26 | 0.032 | 0 | 0 | 0.004 | 0.01 | 0.03 | 0.04 | 0.01 | 0.016 | 0.0057 | 0.246 | 0.487 | 148
1532 | 0905M61600 | 0LL72250500 | 332 | 453 | 33 | Q235B | ZA4E8100 | 1175 | 14357 | 264 | 70 | 0.241 | 985 | 838 | 19.4 | 3.771 | 3.608 | 0.18 | 0.15 | 0.26 | 0.025 | 0 | 0 | 0.004 | 0.01 | 0.04 | 0.05 | 0.01 | 0.008 | 0.0026 | 0.2386667 | 0.4881667 | 147
1533 | 0905M63600 | 0LL72250600 | 321 | 442 | 31.5 | Q235B | ZA4E8100 | 1180 | 14387 | 264 | 70 | 0.242 | 1001 | 846 | 19.4 | 3.771 | 3.608 | 0.18 | 0.15 | 0.26 | 0.025 | 0 | 0 | 0.004 | 0.01 | 0.04 | 0.05 | 0.01 | 0.008 | 0.0026 | 0.2386667 | 0.4881667 | 155
1534 | 0909M16600 | 0LL72251100 | 328 | 460 | 36 | Q235B | ZA4E8100 | 1183 | 14482 | 264 | 69.99 | 0.256 | 984 | 821 | 19.9 | 3.772 | 3.517 | 0.2 | 0.16 | 0.27 | 0.028 | 0.003 | 0 | 0.004 | 0.02 | 0.04 | 0.06 | 0.01 | 0.013 | 0.0024 | 0.263 | 0.519 | 163
1535 | 0909M15400 | 0LL72251200 | 350 | 458 | 26.5 | Q235B | ZA4E8100 | 1185 | 14777 | 264 | 69.99 | 0.239 | 969 | 826 | 21.9 | 3.772 | 3.196 | 0.2 | 0.16 | 0.27 | 0.028 | 0.003 | 0 | 0.004 | 0.02 | 0.04 | 0.06 | 0.01 | 0.013 | 0.0024 | 0.263 | 0.519 | 143
1536 | 0909M24600 | 0LL72251300 | 333 | 460 | 31 | Q235B | ZA4E8100 | 1187 | 14630 | 264 | 70 | 0.243 | 980 | 824 | 19.7 | 3.771 | 3.553 | 0.2 | 0.16 | 0.27 | 0.028 | 0.003 | 0 | 0.004 | 0.02 | 0.04 | 0.06 | 0.01 | 0.013 | 0.0024 | 0.263 | 0.519 | 156
1537 | 0905M84400 | 0LL72252000 | 324 | 455 | 28 | Q235B | ZA4E8100 | 1162 | 13079 | 264 | 70 | 0.24 | 934 | 841 | 21.9 | 3.771 | 3.196 | 0.19 | 0.16 | 0.29 | 0.04 | 0 | 0 | 0.004 | 0.02 | 0.04 | 0.04 | 0.01 | 0.015 | 0.0039 | 0.2523333 | 0.528 | 93
1538 | 0905N15200 | 0LL72252100 | 310 | 455 | 31.5 | Q235B | ZA4E8100 | 1188 | 13164 | 264 | 80 | 0.243 | 893 | 814 | 29.3 | 3.3 | 2.73 | 0.19 | 0.16 | 0.29 | 0.04 | 0 | 0 | 0.004 | 0.02 | 0.04 | 0.04 | 0.01 | 0.015 | 0.0039 | 0.2523333 | 0.528 | 79
1539 | 0905N18200 | 0LL72252200 | 316 | 460 | 30 | Q235B | ZA4E8100 | 1167 | 13287 | 264 | 80 | 0.246 | 896 | 838 | 29.2 | 3.3 | 2.74 | 0.19 | 0.16 | 0.29 | 0.04 | 0 | 0 | 0.004 | 0.02 | 0.04 | 0.04 | 0.01 | 0.015 | 0.0039 | 0.2523333 | 0.528 | 58
1540 | 0905N26200 | 0LL72252900 | 293 | 433 | 32 | Q235B | ZA4E8100 | 1169 | 13099 | 264 | 80 | 0.243 | 895 | 824 | 29.4 | 3.3 | 2.721 | 0.17 | 0.11 | 0.25 | 0.032 | 0 | 0 | 0.002 | 0.01 | 0.03 | 0.04 | 0 | 0.016 | 0.0062 | 0.2223333 | 0.4556667 | 71
1541 | 0905N30200 | 0LL72253000 | 294 | 443 | 28 | Q235B | ZA4E8100 | 1193 | 13189 | 264 | 80 | 0.277 | 894 | 830 | 31.5 | 3.3 | 2.54 | 0.17 | 0.11 | 0.25 | 0.032 | 0 | 0 | 0.002 | 0.01 | 0.03 | 0.04 | 0 | 0.016 | 0.0062 | 0.2223333 | 0.4556667 | 64
1542 | 0905N62800 | 0LL72291600 | 330 | 449 | 38 | Q235B | ZA4E8100 | 1213 | 13190 | 264 | 75 | 0.219 | 1112 | 826 | 9.7 | 3.52 | 7.732 | 0.19 | 0.14 | 0.26 | 0.023 | 0 | 0 | 0.002 | 0.01 | 0.03 | 0.04 | 0 | 0.016 | 0.002 | 0.244 | 0.4866667 | 286
1543 | 0905N59200 | 0LL72291700 | 295 | 443 | 32 | Q235B | ZA4E8100 | 1192 | 13021 | 264 | 90 | 0.212 | 894 | 845 | 39.4 | 2.933 | 2.284 | 0.19 | 0.14 | 0.26 | 0.023 | 0 | 0 | 0.002 | 0.01 | 0.03 | 0.04 | 0 | 0.016 | 0.002 | 0.244 | 0.4866667 | 49
1544 | 0905N53400 | 0LL72291800 | 299 | 444 | 33 | Q235B | ZA4E8100 | 1192 | 13052 | 264 | 90 | 0.217 | 897 | 849 | 29.5 | 2.933 | 3.051 | 0.19 | 0.14 | 0.26 | 0.023 | 0 | 0 | 0.002 | 0.01 | 0.03 | 0.04 | 0 | 0.016 | 0.002 | 0.244 | 0.4866667 | 48
1545 | 0905N61100 | 0LL72291900 | 323 | 448 | 33.5 | Q235B | ZA4E8100 | 1200 | 13121 | 264 | 75 | 0.266 | 944 | 830 | 24.3 | 3.52 | 3.086 | 0.19 | 0.14 | 0.26 | 0.023 | 0 | 0 | 0.002 | 0.01 | 0.03 | 0.04 | 0 | 0.016 | 0.002 | 0.244 | 0.4866667 | 114
1546 | 0903M92300 | 0LL72419100 | 301 | 432 | 31 | Q235B | ZF4H6100 | 1179 | 14158 | 264 | 110 | 0.237 | 914 | 844 | 31.5 | 2.4 | 3.492 | 0.16 | 0.11 | 0.55 | 0.033 | 0 | 0 | 0.004 | 0.02 | 0.04 | 0.06 | 0.01 | 0.019 | 0.0035 | 0.2696667 | 0.7573333 | 70
1547 | 0904L40800 | 0LL72683000 | 278 | 424 | 36.5 | Q235B | ZF4H6100 | 1196 | 14062 | 264 | 80 | 0.261 | 1030 | 827 | 14.5 | 3.3 | 5.517 | 0.16 | 0.1 | 0.56 | 0.026 | 0.001 | 0 | 0.001 | 0.01 | 0.03 | 0.06 | 0.01 | 0.008 | 0.0048 | 0.27 | 0.757 | 203
1548 | 0904L42600 | 0LL72683100 | 327 | 442 | 30 | Q235B | ZF4H6100 | 1194 | 14097 | 264 | 80 | 0.266 | 987 | 844 | 19.7 | 3.3 | 4.061 | 0.16 | 0.1 | 0.56 | 0.026 | 0.001 | 0 | 0.001 | 0.01 | 0.03 | 0.06 | 0.01 | 0.008 | 0.0048 | 0.27 | 0.757 | 143
1549 | 0904L40800 | 0LL72683200 | 287 | 430 | 37 | Q235B | ZF4H6100 | 1196 | 14062 | 264 | 80 | 0.261 | 1030 | 827 | 14.5 | 3.3 | 5.517 | 0.16 | 0.1 | 0.56 | 0.026 | 0.001 | 0 | 0.001 | 0.01 | 0.03 | 0.06 | 0.01 | 0.008 | 0.0048 | 0.27 | 0.757 | 203
1550 | 0904L42600 | 0LL72683300 | 320 | 446 | 32 | Q235B | ZF4H6100 | 1194 | 14097 | 264 | 80 | 0.266 | 987 | 844 | 19.7 | 3.3 | 4.061 | 0.16 | 0.1 | 0.56 | 0.026 | 0.001 | 0 | 0.001 | 0.01 | 0.03 | 0.06 | 0.01 | 0.008 | 0.0048 | 0.27 | 0.757 | 143
1551 | 0903P45100 | 0LL72817700 | 285 | 439 | 36 | Q235B | ZA4D6100 | 1194 | 13633 | 264 | 99.99 | 0.221 | 923 | 857 | 44.3 | 2.64 | 2.257 | 0.17 | 0.16 | 0.36 | 0.024 | 0.001 | 0 | 0.002 | 0.01 | 0.03 | 0.15 | 0.02 | 0.018 | 0.0065 | 0.2666667 | 0.5741667 | 66
1552 | 0903P44100 | 0LL72841700 | 303 | 431 | 35.5 | Q235B | ZA4E8100 | 1185 | 19753 | 264 | 90 | 0.203 | 904 | 834 | 29.4 | 2.933 | 3.061 | 0.18 | 0.12 | 0.26 | 0.031 | 0.001 | 0 | 0.002 | 0.02 | 0.03 | 0.13 | 0.02 | 0.014 | 0.0028 | 0.2566667 | 0.4818333 | 70
1553 | 0903N88320 | 0LL72913200 | 278 | 433 | 37 | Q235B | ZA4D6100 | 1217 | 15575 | 264 | 80 | 0.222 | 1097 | 842 | 10 | 3.3 | 8 | 0.17 | 0.16 | 0.36 | 0.024 | 0.001 | 0 | 0.002 | 0.01 | 0.03 | 0.15 | 0.02 | 0.018 | 0.0065 | 0.2666667 | 0.5741667 | 255
1554 | 0903N88420 | 0LL72913500 | 269 | 427 | 39 | Q235B | ZA4D6100 | 1217 | 15575 | 264 | 80 | 0.222 | 1097 | 842 | 10 | 3.3 | 8 | 0.17 | 0.16 | 0.36 | 0.024 | 0.001 | 0 | 0.002 | 0.01 | 0.03 | 0.15 | 0.02 | 0.018 | 0.0065 | 0.2666667 | 0.5741667 | 255
1555 | 0914M76400 | 0LL72971900 | 315 | 439 | 29.5 | Q235B | ZA4E8100 | 1199 | 17575 | 260 | 69.99 | 0.246 | 1035 | 828 | 15.4 | 3.715 | 4.545 | 0.17 | 0.12 | 0.26 | 0.036 | 0 | 0 | 0.002 | 0.03 | 0.03 | 0.08 | 0.01 | 0.011 | 0.0068 | 0.2353333 | 0.4686667 | 207
1556 | 0904M26200 | 0LL72972200 | 308 | 440 | 30 | Q235B | ZA4E8100 | 1178 | 13550 | 264 | 90 | 0.184 | 932 | 845 | 29.3 | 2.933 | 3.072 | 0.18 | 0.18 | 0.38 | 0.028 | 0.001 | 0 | 0.002 | 0.01 | 0.03 | 0.04 | 0 | 0.021 | 0.0048 | 0.254 | 0.598 | 87
1557 | 0904M28100 | 0LL72972500 | 278 | 434 | 36 | Q235B | ZA4D6100 | 1195 | 13265 | 264 | 100 | 0.221 | 915 | 861 | 44.3 | 2.64 | 2.257 | 0.17 | 0.16 | 0.36 | 0.024 | 0.001 | 0 | 0.002 | 0.01 | 0.03 | 0.15 | 0.02 | 0.018 | 0.0065 | 0.2666667 | 0.5741667 | 54
1558 | 0905N38200 | 0LL73375700 | 299 | 422 | 25.5 | Q235B | ZA4E8100 | 1195 | 13048 | 264 | 89.99 | 0.251 | 894 | 851 | 39.6 | 2.934 | 2.272 | 0.18 | 0.13 | 0.26 | 0.022 | 0 | 0 | 0.002 | 0.02 | 0.04 | 0.05 | 0.01 | 0.009 | 0.0037 | 0.2393333 | 0.4875 | 43
1559 | 0905N49200 | 0LL73375800 | 298 | 438 | 33.5 | Q235B | ZA4E8100 | 1181 | 13174 | 264 | 90 | 0.191 | 895 | 851 | 39.4 | 2.933 | 2.284 | 0.18 | 0.13 | 0.26 | 0.022 | 0 | 0 | 0.002 | 0.02 | 0.04 | 0.05 | 0.01 | 0.009 | 0.0037 | 0.2393333 | 0.4875 | 44
1560 | 0905N50200 | 0LL73375900 | 294 | 437 | 31.5 | Q235B | ZA4E8100 | 1193 | 13096 | 264 | 90 | 0.215 | 896 | 833 | 29.3 | 2.933 | 3.072 | 0.18 | 0.13 | 0.26 | 0.022 | 0 | 0 | 0.002 | 0.02 | 0.04 | 0.05 | 0.01 | 0.009 | 0.0037 | 0.2393333 | 0.4875 | 63
1561 | 0909N09200 | 0LL73471200 | 302 | 422 | 33.5 | Q235B | ZF4H6100 | 1189 | 13586 | 264 | 89.99 | 0.234 | 885 | 820 | 29.3 | 2.934 | 3.071 | 0.17 | 0.14 | 0.55 | 0.037 | 0 | 0 | 0.002 | 0.01 | 0.04 | 0.07 | 0 | 0.018 | 0.0108 | 0.279 | 0.7681667 | 65
1562 | 0903P44200 | 0LL73509700 | 265 | 416 | 34.5 | Q235B | ZA4E8100 | 1185 | 19753 | 264 | 90 | 0.203 | 904 | 834 | 29.4 | 2.933 | 3.061 | 0.18 | 0.12 | 0.26 | 0.031 | 0.001 | 0 | 0.002 | 0.02 | 0.03 | 0.13 | 0.02 | 0.014 | 0.0028 | 0.2566667 | 0.4818333 | 70
1563 | 0905N10600 | 0LL73576200 | 300 | 434 | 36 | Q235B | ZA4E8100 | 1213 | 13134 | 264 | 75 | 0.221 | 1067 | 842 | 11.7 | 3.52 | 6.41 | 0.17 | 0.12 | 0.25 | 0.028 | 0.001 | 0 | 0.003 | 0.02 | 0.04 | 0.06 | 0.01 | 0.011 | 0.0037 | 0.2296667 | 0.4676667 | 225
1564 | 0906L84200 | 0LL73618300 | 280 | 430 | 26.5 | Q235B | ZA4E8100 | 1199 | 14322 | 264 | 100 | 0.221 | 880 | 848 | 39.7 | 2.64 | 2.519 | 0.19 | 0.14 | 0.26 | 0.03 | 0 | 0 | 0.005 | 0.02 | 0.03 | 0.08 | 0.01 | 0.018 | 0.0047 | 0.2546667 | 0.4893333 | 32
1565 | 0906L96300 | 0LL73619700 | 334 | 453 | 31.5 | Q235B | ZA4E8100 | 1207 | 19112 | 264 | 80 | 0.238 | 1080 | 811 | 9.9 | 3.3 | 8.081 | 0.18 | 0.14 | 0.25 | 0.029 | 0 | 0 | 0.002 | 0.01 | 0.04 | 0.06 | 0 | 0.018 | 0.0031 | 0.237 | 0.4776667 | 269
1566 | 0905N63400 | 0LL73748900 | 278 | 439 | 38 | Q235B | ZA4E8100 | 1217 | 13393 | 264 | 75 | 0.218 | 1112 | 820 | 9.7 | 3.52 | 7.732 | 0.19 | 0.14 | 0.26 | 0.023 | 0 | 0 | 0.002 | 0.01 | 0.03 | 0.04 | 0 | 0.016 | 0.002 | 0.244 | 0.4866667 | 292
1567 | 0905N63800 | 0LL73749200 | 276 | 433 | 36 | Q235B | ZA4E8100 | 1217 | 13393 | 264 | 75 | 0.218 | 1112 | 820 | 9.7 | 3.52 | 7.732 | 0.19 | 0.14 | 0.26 | 0.023 | 0 | 0 | 0.002 | 0.01 | 0.03 | 0.04 | 0 | 0.016 | 0.002 | 0.244 | 0.4866667 | 292
1568 | 0914P33100 | 0LL74155900 | 184 | 385 | 31.5 | Q235B | DA4B8300 | 1170 | 13920 | 302 | 170 | 0.166 | 956 | 999 | 140 | 1.776 | 1.214 | 0.16 | 0.13 | 0.37 | 0.021 | 0.001 | 0 | 0.003 | 0.02 | 0.04 | 0.05 | 0 | 0.016 | 0.0028 | 0.2356667 | 0.5768333 | -43
1569 | 0914P35100 | 0LL74156000 | 189 | 383 | 33.5 | Q235B | DA4B8300 | 1173 | 13892 | 302 | 150 | 0.171 | 955 | 988 | 119.8 | 2.013 | 1.252 | 0.16 | 0.13 | 0.37 | 0.021 | 0.001 | 0 | 0.003 | 0.02 | 0.04 | 0.05 | 0 | 0.016 | 0.0028 | 0.2356667 | 0.5768333 | -33
1570 | 0914P40400 | 0LL74156100 | 328 | 441 | 31 | Q235B | DA4B8300 | 1206 | 14948 | 302 | 74.99 | 0.274 | 975 | 809 | 19.4 | 4.027 | 3.865 | 0.16 | 0.13 | 0.37 | 0.021 | 0.001 | 0 | 0.003 | 0.02 | 0.04 | 0.05 | 0 | 0.016 | 0.0028 | 0.2356667 | 0.5768333 | 166
1571 | 0914P19100 | 0LL74157000 | 180 | 381 | 31.5 | Q235B | DA4B8300 | 1170 | 14071 | 302 | 170 | 0.158 | 955 | 1015 | 139.9 | 1.776 | 1.215 | 0.16 | 0.11 | 0.4 | 0.025 | 0.001 | 0 | 0.003 | 0.02 | 0.05 | 0.07 | 0 | 0.02 | 0.0045 | 0.2453333 | 0.6171667 | -60
1572 | 0914P29100 | 0LL74157100 | 211 | 392 | 33 | Q235B | DA4B8300 | 1176 | 14163 | 302 | 170 | 0.158 | 955 | 1018 | 140.1 | 1.776 | 1.213 | 0.16 | 0.11 | 0.4 | 0.025 | 0.001 | 0 | 0.003 | 0.02 | 0.05 | 0.07 | 0 | 0.02 | 0.0045 | 0.2453333 | 0.6171667 | -63
1573 | 0914P32100 | 0LL74157200 | 187 | 383 | 34 | Q235B | DA4B8300 | 1173 | 13958 | 302 | 170 | 0.158 | 956 | 1009 | 140 | 1.776 | 1.214 | 0.16 | 0.11 | 0.4 | 0.025 | 0.001 | 0 | 0.003 | 0.02 | 0.05 | 0.07 | 0 | 0.02 | 0.0045 | 0.2453333 | 0.6171667 | -53
1574 | 0908K75200 | 0LL74214200 | 243 | 423 | 36.5 | Q235B | ZA4E8100 | 1149.5 | 0 | 267 | 100 | 0.221 | 880 | 848 | 13.97 | 2.64 | 2.519 | 0.17 | 0.12 | 0.26 | 0.029 | 0 | 0 | 0.003 | 0.01 | 0.04 | 0.04 | 0.01 | 0.018 | 0.0021 | 0.2266667 | 0.4766667 | 32
1575 | 0908K74400 | 0LL74214500 | 284 | 442 | 40 | Q235B | ZA4E8100 | 1149.5 | 0 | 267 | 100 | 0.221 | 880 | 848 | 12.15 | 2.64 | 2.519 | 0.17 | 0.12 | 0.26 | 0.029 | 0 | 0 | 0.003 | 0.01 | 0.04 | 0.04 | 0.01 | 0.018 | 0.0021 | 0.2266667 | 0.4766667 | 32
1576 | 0906L91200 | 0LL75394700 | 289 | 446 | 35.5 | Q235B | ZF4H6100 | 1188 | 14753 | 264 | 75 | 0.242 | 992 | 823 | 16.2 | 3.52 | 4.63 | 0.16 | 0.12 | 0.54 | 0.027 | 0 | 0 | 0.002 | 0.02 | 0.04 | 0.03 | 0 | 0.012 | 0.0045 | 0.26 | 0.7455 | 169
1577 | 0903N88200 | 0LL75395000 | 310 | 447 | 37 | Q235B | ZA4D6100 | 1217 | 15575 | 264 | 80 | 0.222 | 1097 | 842 | 10 | 3.3 | 8 | 0.17 | 0.16 | 0.36 | 0.024 | 0.001 | 0 | 0.002 | 0.01 | 0.03 | 0.15 | 0.02 | 0.018 | 0.0065 | 0.2666667 | 0.5741667 | 255
1578 | 0909L84200 | 0LL75702600 | 302 | 467 | 28.5 | Q235B | ZA4D6100 | 1203 | 19110 | 264 | 110 | 0.249 | 918 | 877 | 49.7 | 2.4 | 2.213 | 0.15 | 0.19 | 0.92 | 0.03 | 0.011 | 0.001 | 0.014 | 0.02 | 0.04 | 0.05 | 0.01 | 0.017 | 0.002 | 0.3195333 | 1.1196 | 41
1579 | 0417K79320 | 0LL76061200 | 292 | 431 | 42 | Q235B | ZA4D6100 | 1202 | 17485 | 222 | 70 | 0.25 | 1055 | 833 | 9.5 | 3.171 | 7.368 | 0.16 | 0.15 | 0.36 | 0.04 | 0 | 0 | 0.002 | 0.02 | 0.04 | 0.05 | 0.01 | 0.014 | 0.0022 | 0.236 | 0.5681667 | 222
1580 | 0914Q07800 | 0LL76149800 | 323 | 447 | 36 | Q235B | ZA4E8100 | 1219 | 15192 | 264 | 70 | 0.239 | 1101 | 837 | 11.7 | 3.771 | 5.983 | 0.19 | 0.13 | 0.27 | 0.022 | 0.002 | 0 | 0.002 | 0.02 | 0.04 | 0.05 | 0.01 | 0.01 | 0.0015 | 0.251 | 0.5075 | 264
1581 | 0914Q13800 | 0LL76149900 | 300 | 431 | 36 | Q235B | ZA4E8100 | 1218 | 15168 | 264 | 70 | 0.238 | 1095 | 829 | 11.7 | 3.771 | 5.983 | 0.19 | 0.13 | 0.27 | 0.022 | 0.002 | 0 | 0.002 | 0.02 | 0.04 | 0.05 | 0.01 | 0.01 | 0.0015 | 0.251 | 0.5075 | 266
1582 | 0916N18800 | 0LL76430600 | 344 | 454 | 32 | Q235B | ZF4H6100 | 1201 | 18199 | 264 | 75 | 0.221 | 1025 | 837 | 11.7 | 3.52 | 6.41 | 0.15 | 0.1 | 0.53 | 0.028 | 0.005 | 0 | 0.003 | 0.02 | 0.04 | 0.07 | 0.01 | 0.016 | 0.0021 | 0.2583333 | 0.7275 | 188
1583 | 0916N38100 | 0LL76433600 | 285 | 435 | 33.5 | Q235B | ZA4D6100 | 1189 | 16673 | 264 | 109.99 | 0.238 | 877 | 848 | 54.6 | 2.4 | 2.014 | 0.16 | 0.18 | 0.39 | 0.028 | 0.004 | 0 | 0.004 | 0.02 | 0.04 | 0.07 | 0.01 | 0.028 | 0.0013 | 0.245 | 0.6001667 | 29
1584 | 0916N42200 | 0LL76433700 | 291 | 445 | 37 | Q235B | ZA4D6100 | 1195 | 16560 | 264 | 110 | 0.242 | 878 | 848 | 44.5 | 2.4 | 2.472 | 0.16 | 0.18 | 0.39 | 0.028 | 0.004 | 0 | 0.004 | 0.02 | 0.04 | 0.07 | 0.01 | 0.028 | 0.0013 | 0.245 | 0.6001667 | 30
1585 | 0916N51200 | 0LL76433800 | 291 | 440 | 33.5 | Q235B | ZA4D6100 | 1194 | 16448 | 264 | 100 | 0.229 | 876 | 831 | 44.5 | 2.64 | 2.247 | 0.16 | 0.18 | 0.39 | 0.028 | 0.004 | 0 | 0.004 | 0.02 | 0.04 | 0.07 | 0.01 | 0.028 | 0.0013 | 0.245 | 0.6001667 | 45
1586 | 0916N84G00 | 0LL76437800 | 350 | 468 | 28 | Q235B | ZA4D6100 | 1214 | 16586 | 264 | 79.99 | 0.236 | 1095 | 819 | 9.5 | 3.3 | 8.42 | 0.16 | 0.17 | 0.38 | 0.032 | 0.002 | 0 | 0.005 | 0.02 | 0.04 | 0.06 | 0.01 | 0.03 | 0.0014 | 0.2413333 | 0.5893333 | 276
1587 | 0916N58800 | 0LL76437900 | 330 | 458 | 28.5 | Q235B | ZA4D6100 | 1210 | 16634 | 264 | 69.99 | 0.243 | 1024 | 807 | 11.7 | 3.772 | 5.982 | 0.16 | 0.17 | 0.38 | 0.032 | 0.002 | 0 | 0.005 | 0.02 | 0.04 | 0.06 | 0.01 | 0.03 | 0.0014 | 0.2413333 | 0.5893333 | 217
1588 | 0916N57400 | 0LL76438000 | 345 | 469 | 32.5 | Q235B | ZA4D6100 | 1191 | 16656 | 264 | 80 | 0.311 | 918 | 838 | 24.4 | 3.3 | 3.279 | 0.16 | 0.17 | 0.38 | 0.032 | 0.002 | 0 | 0.005 | 0.02 | 0.04 | 0.06 | 0.01 | 0.03 | 0.0014 | 0.2413333 | 0.5893333 | 80
1589 | 0916L71400 | 0LL76439300 | 299 | 448 | 34.5 | Q235B | ED4A8100 | 1211 | 14787 | 264 | 75 | 0.225 | 962 | 828 | 20.2 | 3.52 | 3.713 | 0.15 | 0.26 | 0.71 | 0.029 | 0.004 | 0 | 0.008 | 0.01 | 0.04 | 0.03 | 0 | 0.007 | 0.0016 | 0.2776667 | 0.9101667 | 134
1590 | 0915P56300 | 0LL76538300 | 333 | 449 | 30.5 | Q235B | ZA4E8100 | 1198 | 16976 | 264 | 75 | 0.262 | 943 | 848 | 21.4 | 3.52 | 3.505 | 0.15 | 0.11 | 0.53 | 0.028 | 0.001 | 0 | 0.002 | 0.02 | 0.04 | 0.07 | 0.01 | 0.015 | 0.0032 | 0.2583333 | 0.7278333 | 95
1591 | 0916N86600 | 0LL76734600 | 318 | 456 | 34 | Q235B | ZA4E8100 | 1208 | 16609 | 264 | 79.99 | 0.205 | 1044 | 847 | 11.7 | 3.3 | 6.837 | 0.18 | 0.16 | 0.25 | 0.026 | 0 | 0 | 0.002 | 0.02 | 0.05 | 0.06 | 0.01 | 0.012 | 0.0016 | 0.2403333 | 0.489 | 197
1592 | 0916N90200 | 0LL76734700 | 292 | 425 | 32.5 | Q235B | ZA4E8100 | 1193 | 17292 | 264 | 90 | 0.191 | 895 | 841 | 39.4 | 2.933 | 2.284 | 0.18 | 0.16 | 0.25 | 0.026 | 0 | 0 | 0.002 | 0.02 | 0.05 | 0.06 | 0.01 | 0.012 | 0.0016 | 0.2403333 | 0.489 | 54
1593 | 0916N93200 | 0LL76734800 | 302 | 424 | 30.5 | Q235B | ZA4E8100 | 1186 | 17508 | 264 | 100 | 0.236 | 889 | 859 | 39.6 | 2.64 | 2.525 | 0.18 | 0.16 | 0.25 | 0.026 | 0 | 0 | 0.002 | 0.02 | 0.05 | 0.06 | 0.01 | 0.012 | 0.0016 | 0.2403333 | 0.489 | 30
1594 | 0916N88500 | 0LL76734900 | 305 | 444 | 33.5 | Q235B | ZA4E8100 | 1180 | 12484 | 264 | 80 | 0.252 | 976 | 832 | 21.4 | 3.3 | 3.738 | 0.18 | 0.16 | 0.25 | 0.026 | 0 | 0 | 0.002 | 0.02 | 0.05 | 0.06 | 0.01 | 0.012 | 0.0016 | 0.2403333 | 0.489 | 144
1595 | 0917L01600 | 0LL77209400 | 343 | 435 | 30 | Q235B | ZA4E8100 | 1219 | 17993 | 264 | 79.99 | 0.24 | 1029 | 839 | 15.4 | 3.3 | 5.194 | 0.17 | 0.19 | 0.37 | 0.026 | 0.002 | 0 | 0.005 | 0.02 | 0.04 | 0.05 | 0.01 | 0.015 | 0.0016 | 0.2476667 | 0.5895 | 190
1596 | 0917M62500 | 0LL77291200 | 415 | 544 | 27 | Q235B | ZA4E8100 | 1186 | 15563 | 264 | 80 | 0.276 | 999 | 833 | 15.4 | 3.3 | 5.195 | 0.15 | 0.14 | 0.51 | 0.01 | 0.001 | 0 | 0.004 | 0.02 | 0.04 | 0.03 | 0.01 | 0.013 | 0.0031 | 0.247 | 0.7068333 | 166
1597 | 0917M56600 | 0LL77291500 | 344 | 455 | 36 | Q235B | ZA4E8100 | 1207 | 18613 | 264 | 70 | 0.242 | 1044 | 806 | 11.9 | 3.771 | 5.882 | 0.15 | 0.14 | 0.51 | 0.01 | 0.001 | 0 | 0.004 | 0.02 | 0.04 | 0.03 | 0.01 | 0.013 | 0.0031 | 0.247 | 0.7068333 | 238
1598 | 0917M46500 | 0LL77292400 | 311 | 452 | 32.5 | Q235B | ZA4E8100 | 1196 | 18869 | 264 | 90 | 0.247 | 945 | 857 | 21.4 | 2.933 | 4.206 | 0.15 | 0.14 | 0.51 | 0.01 | 0.001 | 0 | 0.004 | 0.02 | 0.04 | 0.03 | 0.01 | 0.013 | 0.0031 | 0.247 | 0.7068333 | 88
1599 | 0918L71100 | 0LL77440600 | 293 | 421 | 34.5 | Q235B | ZA4D7100 | 1183 | 18748 | 300 | 120 | 0.213 | 886 | 847 | 79.7 | 2.5 | 1.506 | 0.1 | 0.21 | 1.07 | 0.035 | 0.017 | 0.002 | 0.014 | 0.02 | 0.06 | 0.06 | 0 | 0.016 | 0.0028 | 0.2960667 | 1.2402 | 39
1600 | 0921M16400 | 0LL77528500 | 305 | 429 | 30.5 | Q235B | ZA4E8100 | 1176 | 12520 | 264 | 69.99 | 0.277 | 985 | 855 | 15.4 | 3.772 | 4.545 | 0.19 | 0.13 | 0.25 | 0.028 | 0.001 | 0 | 0.005 | 0.06 | 0.03 | 0.06 | 0.03 | 0.017 | 0.0018 | 0.2556667 | 0.4793333 | 130
1601 | 0921N72600 | 0LL78344400 | 343 | 479 | 33 | Q235B | ZA4E8100 | 1208 | 13283 | 253 | 70 | 0.246 | 1088 | 806 | 9.2 | 3.614 | 7.609 | 0.16 | 0.19 | 0.9 | 0.028 | 0.001 | 0.001 | 0.003 | 0.02 | 0.03 | 0.1 | 0.02 | 0.017 | 0.0027 | 0.3375333 | 1.102767 | 282
1602 | 0922M42400 | 0LL78348200 | 321 | 445 | 32 | Q235B | ZA4E8100 | 1189 | 16769 | 302 | 80 | 0.265 | 955 | 850 | 19.4 | 3.775 | 4.124 | 0.17 | 0.13 | 0.26 | 0.036 | 0 | 0 | 0.001 | 0.01 | 0.02 | 0.04 | 0.01 | 0.015 | 0.0014 | 0.2253333 | 0.457 | 105
1603 | 0922N45200 | 0LL78471000 | 270 | 422 | 36 | Q235B | ZA4D6100 | 1200 | 15576 | 302 | 100 | 0.22 | 896 | 834 | 44.1 | 3.02 | 2.268 | 0.15 | 0.23 | 0.38 | 0.034 | 0.001 | 0 | 0.003 | 0.01 | 0.04 | 0.04 | 0 | 0.013 | 0.0016 | 0.2246667 | 0.5796667 | 62
1604 | 0922N65200 | 0LL78471100 | 264 | 418 | 38 | Q235B | ZA4D6100 | 1201 | 16340 | 302 | 110 | 0.225 | 905 | 844 | 49.1 | 2.745 | 2.24 | 0.15 | 0.23 | 0.38 | 0.034 | 0.001 | 0 | 0.003 | 0.01 | 0.04 | 0.04 | 0 | 0.013 | 0.0016 | 0.2246667 | 0.5796667 | 61
1605 | 0922N32200 | 0LL78471700 | 259 | 415 | 33.5 | Q235B | ZA4D6100 | 1195 | 16318 | 302 | 109.99 | 0.228 | 897 | 863 | 49.1 | 2.746 | 2.24 | 0.16 | 0.19 | 0.4 | 0.031 | 0 | 0 | 0.005 | 0.02 | 0.03 | 0.05 | 0.01 | 0.015 | 0.0048 | 0.242 | 0.5995 | 34
1606 | 0922N39200 | 0LL78471800 | 258 | 413 | 35 | Q235B | ZA4D6100 | 1195 | 16412 | 302 | 110 | 0.223 | 893 | 842 | 51.1 | 2.745 | 2.153 | 0.16 | 0.19 | 0.4 | 0.031 | 0 | 0 | 0.005 | 0.02 | 0.03 | 0.05 | 0.01 | 0.015 | 0.0048 | 0.242 | 0.5995 | 51
1607 | 0922N67200 | 0LL78472500 | 263 | 419 | 36.5 | Q235B | ZA4D6100 | 1194 | 16340 | 302 | 110 | 0.229 | 906 | 837 | 54.1 | 2.745 | 2.033 | 0.17 | 0.19 | 0.36 | 0.032 | 0 | 0 | 0.002 | 0.01 | 0.02 | 0.04 | 0 | 0.015 | 0.0026 | 0.24 | 0.5583333 | 69
1608 | 0922P31200 | 0LL78472600 | 247 | 408 | 34.5 | Q235B | ZA4D6100 | 1195 | 15942 | 302 | 110 | 0.217 | 897 | 860 | 59.1 | 2.745 | 1.861 | 0.17 | 0.19 | 0.36 | 0.032 | 0 | 0 | 0.002 | 0.01 | 0.02 | 0.04 | 0 | 0.015 | 0.0026 | 0.24 | 0.5583333 | 37
1609 | 0922P32200 | 0LL78473100 | 253 | 415 | 32 | Q235B | ZA4D6100 | 1199 | 16141 | 302 | 110 | 0.217 | 896 | 860 | 54.1 | 2.745 | 2.033 | 0.15 | 0.17 | 0.36 | 0.031 | 0.001 | 0 | 0.003 | 0.01 | 0.04 | 0.05 | 0.01 | 0.022 | 0.0019 | 0.2253333 | 0.5588333 | 36
1610 | 0922P38200 | 0LL78473200 | 257 | 415 | 36 | Q235B | ZA4D6100 | 1197 | 16261 | 302 | 110 | 0.222 | 898 | 853 | 49.1 | 2.745 | 2.24 | 0.15 | 0.17 | 0.36 | 0.031 | 0.001 | 0 | 0.003 | 0.01 | 0.04 | 0.05 | 0.01 | 0.022 | 0.0019 | 0.2253333 | 0.5588333 | 45
1611 | 0922P42200 | 0LL78473300 | 274 | 424 | 36.5 | Q235B | ZA4D6100 | 1197 | 17510 | 302 | 99.99 | 0.244 | 883 | 830 | 44.1 | 3.02 | 2.267 | 0.15 | 0.17 | 0.36 | 0.031 | 0.001 | 0 | 0.003 | 0.01 | 0.04 | 0.05 | 0.01 | 0.022 | 0.0019 | 0.2253333 | 0.5588333 | 53
1612 | 0921Q08300 | 0LL78483600 | 315 | 443 | 38.5 | Q235B | ZA4E8100 | 1149.5 | 0 | 263 | 120 | 0.213 | 886 | 847 | 19.92 | 2.5 | 1.506 | 0.16 | 0.12 | 0.53 | 0.027 | 0.001 | 0 | 0.002 | 0.01 | 0.03 | 0.05 | 0.01 | 0.015 | 0.0028 | 0.263 | 0.7271667 | 39
1613 | 0916L66300 | 0LL78491800 | 310 | 442 | 29.5 | Q235B | ED4A8100 | 1215 | 14691 | 264 | 74.99 | 0.261 | 936 | 810 | 20.2 | 3.52 | 3.712 | 0.15 | 0.26 | 0.71 | 0.029 | 0.004 | 0 | 0.008 | 0.01 | 0.04 | 0.03 | 0 | 0.007 | 0.0016 | 0.2776667 | 0.9101667 | 126
1614 | 0905N38200 | 0LL78503400 | 264 | 428 | 26 | Q235B | ZA4E8100 | 1195 | 13048 | 264 | 89.99 | 0.251 | 894 | 851 | 39.6 | 2.934 | 2.272 | 0.18 | 0.13 | 0.26 | 0.022 | 0 | 0 | 0.002 | 0.02 | 0.04 | 0.05 | 0.01 | 0.009 | 0.0037 | 0.2393333 | 0.4875 | 43
1615 | 0906L96400 | 0LL78503700 | 286 | 434 | 40 | Q235B | ZA4E8100 | 1207 | 19112 | 264 | 80 | 0.238 | 1080 | 811 | 9.9 | 3.3 | 8.081 | 0.18 | 0.14 | 0.25 | 0.029 | 0 | 0 | 0.002 | 0.01 | 0.04 | 0.06 | 0 | 0.018 | 0.0031 | 0.237 | 0.4776667 | 269
1616 | 0922P98200 | 0LL78743100 | 293 | 440 | 30 | Q235B | ZA4E8100 | 1195 | 187150 | 302 | 110 | 0.22 | 916 | 852 | 39.5 | 2.745 | 2.785 | 0.19 | 0.13 | 0.26 | 0.028 | 0 | 0 | 0.002 | 0.02 | 0.03 | 0.07 | 0.01 | 0.018 | 0.0055 | 0.2526667 | 0.4885 | 64
1617 | 0923N19100 | 0LL78791300 | 259 | 412 | 36 | Q235B | ZA4D6100 | 1197 | 13518 | 264 | 110 | 0.235 | 894 | 842 | 59.1 | 2.4 | 1.861 | 0.16 | 0.21 | 0.36 | 0.019 | 0 | 0 | 0.004 | 0.01 | 0.02 | 0.03 | 0 | 0.012 | 0.0008 | 0.228 | 0.5485 | 52
1618 | 0923N26100 | 0LL78791400 | 286 | 430 | 37.5 | Q235B | ZA4D6100 | 1207 | 13575 | 264 | 109.99 | 0.241 | 903 | 852 | 54.1 | 2.4 | 2.033 | 0.16 | 0.21 | 0.36 | 0.019 | 0 | 0 | 0.004 | 0.01 | 0.02 | 0.03 | 0 | 0.012 | 0.0008 | 0.228 | 0.5485 | 51
1619 | 0923N27200 | 0LL78791500 | 280 | 426 | 37 | Q235B | ZA4D6100 | 1205 | 13600 | 264 | 100 | 0.266 | 905 | 852 | 49.1 | 2.64 | 2.037 | 0.16 | 0.21 | 0.36 | 0.019 | 0 | 0 | 0.004 | 0.01 | 0.02 | 0.03 | 0 | 0.012 | 0.0008 | 0.228 | 0.5485 | 53
1620 | 0923N28200 | 0LL78791600 | 286 | 434 | 35.5 | Q235B | ZA4D6100 | 1200 | 13726 | 264 | 100 | 0.265 | 903 | 851 | 44.1 | 2.64 | 2.268 | 0.16 | 0.21 | 0.36 | 0.019 | 0 | 0 | 0.004 | 0.01 | 0.02 | 0.03 | 0 | 0.012 | 0.0008 | 0.228 | 0.5485 | 52
1621 | 0923M24200 | 0LL78792800 | 292 | 429 | 31 | Q235B | ZA4E8100 | 1173 | 12894 | 264 | 90 | 0.25 | 897 | 838 | 39.2 | 2.933 | 2.296 | 0.18 | 0.12 | 0.27 | 0.031 | 0 | 0 | 0.002 | 0.01 | 0.02 | 0.06 | 0 | 0.017 | 0.0024 | 0.239 | 0.477 | 59
1622 | 0923M28300 | 0LL78792900 | 308 | 427 | 28 | Q235B | ZA4E8100 | 1174 | 13322 | 264 | 90 | 0.251 | 906 | 837 | 34.2 | 2.933 | 2.632 | 0.18 | 0.12 | 0.27 | 0.031 | 0 | 0 | 0.002 | 0.01 | 0.02 | 0.06 | 0 | 0.017 | 0.0024 | 0.239 | 0.477 | 69
1623 | 0923N03300 | 0LL78793700 | 295 | 424 | 35 | Q235B | ZA4E8100 | 1177 | 13210 | 264 | 90 | 0.253 | 906 | 834 | 31.2 | 2.933 | 2.885 | 0.18 | 0.11 | 0.26 | 0.032 | 0 | 0 | 0.001 | 0.01 | 0.02 | 0.04 | 0 | 0.017 | 0.0028 | 0.2333333 | 0.4656667 | 72
1624 | 0923N08300 | 0LL78793800 | 306 | 428 | 35 | Q235B | ZA4E8100 | 1170 | 13161 | 264 | 90 | 0.262 | 896 | 839 | 29.44 | 2.933 | 3.057 | 0.18 | 0.11 | 0.26 | 0.032 | 0 | 0 | 0.001 | 0.01 | 0.02 | 0.04 | 0 | 0.017 | 0.0028 | 0.2333333 | 0.4656667 | 57
1625 | 0923N14300 | 0LL78794300 | 284 | 412 | 32.5 | Q235B | ZA4E8100 | 1171 | 11913 | 264 | 70 | 0.281 | 992 | 849 | 19.7 | 3.771 | 3.553 | 0.18 | 0.12 | 0.25 | 0.032 | 0 | 0 | 0.002 | 0.01 | 0.02 | 0.03 | 0 | 0.014 | 0.0013 | 0.2296667 | 0.4555 | 143
1626 | 0923N13400 | 0LL78794400 | 281 | 420 | 31.5 | Q235B | ZA4E8100 | 1175 | 15423 | 264 | 75 | 0.208 | 950 | 826 | 21.9 | 3.52 | 3.425 | 0.18 | 0.12 | 0.25 | 0.032 | 0 | 0 | 0.002 | 0.01 | 0.02 | 0.03 | 0 | 0.014 | 0.0013 | 0.2296667 | 0.4555 | 124
1627 | 0923N15500 | 0LL78794500 | 274 | 419 | 32.5 | Q235B | ZA4E8100 | 1167 | 12081 | 264 | 69.99 | 0.286 | 1034 | 840 | 15.7 | 3.772 | 4.458 | 0.18 | 0.12 | 0.25 | 0.032 | 0 | 0 | 0.002 | 0.01 | 0.02 | 0.03 | 0 | 0.014 | 0.0013 | 0.2296667 | 0.4555 | 194
1628 | 0923N11300 | 0LL78794700 | 298 | 425 | 34.5 | Q235B | ZA4E8100 | 1176 | 13258 | 264 | 90 | 0.256 | 896 | 825 | 29.44 | 2.933 | 3.057 | 0.18 | 0.12 | 0.25 | 0.032 | 0 | 0 | 0.002 | 0.01 | 0.02 | 0.03 | 0 | 0.014 | 0.0013 | 0.2296667 | 0.4555 | 71
1629 | 0923N14300 | 0LL78794800 | 276 | 406 | 28.5 | Q235B | ZA4E8100 | 1171 | 11913 | 264 | 70 | 0.281 | 992 | 849 | 19.7 | 3.771 | 3.553 | 0.18 | 0.12 | 0.25 | 0.032 | 0 | 0 | 0.002 | 0.01 | 0.02 | 0.03 | 0 | 0.014 | 0.0013 | 0.2296667 | 0.4555 | 143
1630 | 0923M69200 | 0LL78903700 | 278 | 429 | 26 | Q235B | ZA4E8100 | 1197 | 17216 | 264 | 100 | 0.24 | 853 | 829 | 39.6 | 2.64 | 2.525 | 0.18 | 0.13 | 0.53 | 0.03 | 0.001 | 0 | 0.001 | 0.01 | 0.03 | 0.04 | 0.02 | 0.016 | 0.0033 | 0.283 | 0.7476667 | 24
1631 | 0923M70200 | 0LL79044600 | 338 | 468 | 30.5 | Q235B | ZA4D6100 | 1163 | 16567 | 264 | 109.99 | 0.214 | 870 | 839 | 49.6 | 2.4 | 2.218 | 0.16 | 0.22 | 0.73 | 0.028 | 0.017 | 0.002 | 0.004 | 0.02 | 0.03 | 0.05 | 0.01 | 0.014 | 0.0036 | 0.2974 | 0.9307 | 31
1632 | 0926L74300 | 0LL79230900 | 313 | 430 | 29 | Q235B | ZA4E8100 | 1183 | 13680 | 264 | 90 | 0.251 | 882 | 835 | 29.2 | 2.933 | 3.082 | 0.18 | 0.13 | 0.26 | 0.025 | 0 | 0 | 0.002 | 0.02 | 0.02 | 0.02 | 0.01 | 0.01 | 0.0008 | 0.232 | 0.466 | 47
1633 | 0926L85400 | 0LL79231100 | 322 | 439 | 32.5 | Q235B | ZA4E8100 | 1176 | 11925 | 264 | 69.99 | 0.305 | 889 | 811 | 21.7 | 3.772 | 3.225 | 0.18 | 0.13 | 0.26 | 0.025 | 0 | 0 | 0.002 | 0.02 | 0.02 | 0.02 | 0.01 | 0.01 | 0.0008 | 0.232 | 0.466 | 78
1634 | 0926L94400 | 0LL79459800 | 304 | 422 | 34.5 | Q235B | ZA4E8100 | 1186 | 13866 | 264 | 69.99 | 0.282 | 967 | 842 | 15.5 | 3.772 | 4.515 | 0.17 | 0.11 | 0.26 | 0.033 | 0 | 0 | 0.002 | 0.02 | 0.02 | 0.03 | 0.01 | 0.016 | 0.0054 | 0.224 | 0.4558333 | 125
1635 | 0926L86400 | 0LL79524000 | 326 | 444 | 32 | Q235B | ZA4E8100 | 1162 | 12563 | 264 | 90 | 0.259 | 947 | 834 | 21.4 | 2.933 | 4.206 | 0.17 | 0.13 | 0.52 | 0.03 | 0 | 0 | 0.002 | 0.01 | 0.02 | 0.05 | 0.01 | 0.014 | 0.0033 | 0.2706667 | 0.7175 | 113
1636 | 0926L29100 | 0LL79526200 | 262 | 436 | 25.5 | Q235B | ZA4D7100 | 1185 | 13627 | 264 | 119.99 | 0.203 | 872 | 851 | 79.7 | 2.2 | 1.506 | 0.15 | 0.16 | 0.93 | 0.035 | 0.012 | 0.001 | 0.013 | 0.01 | 0.03 | 0.03 | 0.01 | 0.013 | 0.002 | 0.3158667 | 1.1176 | 21
1637 | 0926L90300 | 0LL79526800 | 318 | 439 | 29.5 | Q235B | ZA4E8100 | 1179 | 15863 | 264 | 79.99 | 0.267 | 938 | 839 | 19.5 | 3.3 | 4.102 | 0.17 | 0.12 | 0.26 | 0.034 | 0 | 0 | 0.001 | 0.01 | 0.03 | 0.03 | 0 | 0.018 | 0.0035 | 0.222 | 0.4655 | 99
1638 | 0926L55200 | 0LL79527100 | 299 | 436 | 33.5 | Q235B | ZA4E8100 | 1196 | 13604 | 264 | 95 | 0.225 | 892 | 829 | 39.2 | 2.779 | 2.423 | 0.19 | 0.13 | 0.27 | 0.033 | 0.001 | 0 | 0.008 | 0.01 | 0.02 | 0.02 | 0.01 | 0.01 | 0.001 | 0.243 | 0.486 | 63
1639 | 0929N16600 | 0LL79527400 | 295 | 453 | 36 | Q235B | ZA4E8100 | 1175 | 15361 | 260 | 80 | 0.225 | 975 | 808 | 13.4 | 3.25 | 5.97 | 0.18 | 0.11 | 0.26 | 0.032 | 0 | 0 | 0.001 | 0.01 | 0.02 | 0.04 | 0 | 0.017 | 0.0028 | 0.2333333 | 0.4656667 | 167
1640 | 0927M92400 | 0LL79976900 | 321 | 441 | 32.5 | Q235B | ZA4E8100 | 1188 | 13582 | 264 | 69.99 | 0.283 | 967 | 842 | 15.5 | 3.772 | 4.515 | 0.17 | 0.12 | 0.54 | 0.03 | 0 | 0 | 0.002 | 0.01 | 0.02 | 0.02 | 0 | 0.009 | 0.0038 | 0.266 | 0.735 | 125
1641 | 0927N13500 | 0LL79977500 | 319 | 443 | 31 | Q235B | ZA4E8100 | 1187 | 13881 | 264 | 69.99 | 0.276 | 968 | 844 | 15.25 | 3.772 | 4.59 | 0.17 | 0.13 | 0.24 | 0.029 | 0 | 0 | 0.001 | 0.01 | 0.02 | 0.05 | 0 | 0.017 | 0.0046 | 0.222 | 0.4368333 | 124
1642 | 0927N14500 | 0LL79977800 | 309 | 429 | 28.5 | Q235B | ZA4E8100 | 1194 | 17344 | 264 | 69.99 | 0.327 | 1028 | 837 | 15.25 | 3.772 | 4.59 | 0.19 | 0.12 | 0.27 | 0.033 | 0 | 0 | 0.004 | 0.01 | 0.02 | 0.04 | 0 | 0.016 | 0.0034 | 0.245 | 0.486 | 191
1643 | 0927N28300 | 0LL79979400 | 298 | 433 | 29.5 | Q235B | ZA4E8100 | 1175 | 14634 | 264 | 80 | 0.284 | 935 | 840 | 24.25 | 3.3 | 3.299 | 0.16 | 0.11 | 0.52 | 0.034 | 0 | 0 | 0.001 | 0.01 | 0.02 | 0.04 | 0.01 | 0.017 | 0.0023 | 0.2586667 | 0.7063333 | 95
1644 | 0929K39600 | 0LL80206200 | 298 | 439 | 35 | Q235B | ZF4H6100 | 1198 | 13935 | 264 | 79.99 | 0.235 | 989 | 827 | 15.25 | 3.3 | 5.245 | 0.16 | 0.12 | 0.52 | 0.034 | 0.001 | 0 | 0.002 | 0.02 | 0.03 | 0.04 | 0.01 | 0.014 | 0.0033 | 0.26 | 0.7166667 | 162
1645 | 0929K40600 | 0LL80207100 | 317 | 451 | 35 | Q235B | ZA4E8100 | 1204 | 13390 | 264 | 70 | 0.247 | 1059 | 844 | 9.2 | 3.771 | 7.609 | 0.19 | 0.13 | 0.26 | 0.035 | 0 | 0 | 0.002 | 0.01 | 0.02 | 0.05 | 0.01 | 0.02 | 0.0032 | 0.2473333 | 0.4775 | 215
1646 | 0929K49700 | 0LL80207200 | 332 | 457 | 36 | Q235B | ZA4E8100 | 1202 | 13513 | 264 | 70 | 0.248 | 1047 | 839 | 9.2 | 3.771 | 7.609 | 0.19 | 0.13 | 0.26 | 0.035 | 0 | 0 | 0.002 | 0.01 | 0.02 | 0.05 | 0.01 | 0.02 | 0.0032 | 0.2473333 | 0.4775 | 208
1647 | 0929K54700 | 0LL80207700 | 293 | 418 | 37.5 | Q235B | ZA4E8100 | 1199 | 13619 | 264 | 70 | 0.248 | 1050 | 846 | 9.2 | 3.771 | 7.609 | 0.18 | 0.15 | 0.25 | 0.036 | 0 | 0 | 0.002 | 0.01 | 0.03 | 0.05 | 0.01 | 0.016 | 0.0026 | 0.2363333 | 0.4681667 | 204
1648 | 0929K60700 | 0LL80207800 | 297 | 426 | 36.5 | Q235B | ZA4E8100 | 1197 | 14271 | 264 | 70 | 0.248 | 1046 | 847 | 9.2 | 3.771 | 7.609 | 0.18 | 0.15 | 0.25 | 0.036 | 0 | 0 | 0.002 | 0.01 | 0.03 | 0.05 | 0.01 | 0.016 | 0.0026 | 0.2363333 | 0.4681667 | 199
1649 | 0930N99200 | 0LL80298100 | 331 | 444 | 34.5 | Q235B | ZA4E8100 | 1242 | 13698 | 104 | 69.99 | 0.277 | 957 | 828 | 13.35 | 1.486 | 5.243 | 0.16 | 0.19 | 0.4 | 0.031 | 0 | 0 | 0.005 | 0.02 | 0.03 | 0.05 | 0.01 | 0.015 | 0.0048 | 0.242 | 0.5995 | 129
1650 | 0930N71100 | 0LL80298400 | 309 | 436 | 30 | Q235B | ZA4E8100 | 1216 | 14834 | 104 | 79.99 | 0.174 | 917 | 855 | 21.5 | 1.3 | 3.72 | 0.16 | 0.19 | 0.4 | 0.031 | 0 | 0 | 0.005 | 0.02 | 0.03 | 0.05 | 0.01 | 0.015 | 0.0048 | 0.242 | 0.5995 | 62
1651 | 0930N98100 | 0LL80298700 | 318 | 440 | 34.5 | Q235B | ZA4E8100 | 1217 | 14716 | 104 | 70 | 0.277 | 910 | 836 | 19.25 | 1.486 | 3.636 | 0.16 | 0.19 | 0.4 | 0.031 | 0 | 0 | 0.005 | 0.02 | 0.03 | 0.05 | 0.01 | 0.015 | 0.0048 | 0.242 | 0.5995 | 74
1652 | 0929N15300 | 0LL80344300 | 283 | 426 | 43 | Q235B | ZA4E8100 | 1195 | 12206 | 264 | 75 | 0.248 | 984 | 852 | 17.1 | 3.52 | 4.386 | 0.18 | 0.16 | 0.25 | 0.036 | 0 | 0 | 0.002 | 0.02 | 0.03 | 0.03 | 0 | 0.008 | 0.0019 | 0.231 | 0.4668333 | 132
1653 | 0928Q83300 | 0LL80386000 | 309 | 429 | 38 | Q235B | ZA4E8100 | 1149.5 | 17418 | 260 | 110 | 0.22 | 916 | 852 | 13.78 | 2.745 | 2.785 | 0.18 | 0.13 | 0.26 | 0.031 | 0 | 0 | 0.002 | 0.02 | 0.04 | 0.04 | 0.01 | 0.01 | 0.0114 | 0.2373333 | 0.487 | 64
1654 | 0928Q97400 | 0LL80386300 | 312 | 436 | 34.5 | Q235B | ZA4E8100 | 1149.5 | 17489 | 264 | 110 | 0.22 | 916 | 852 | 15.68 | 2.745 | 2.785 | 0.18 | 0.12 | 0.25 | 0.032 | 0 | 0 | 0.002 | 0.01 | 0.02 | 0.03 | 0 | 0.014 | 0.0013 | 0.2296667 | 0.4555 | 64
1655 | 0928Q96300 | 0LL80386600 | 317 | 438 | 26 | Q235B | ZA4E8100 | 1149.5 | 17430 | 264 | 69.99 | 0.327 | 1028 | 837 | 17.68 | 3.772 | 4.59 | 0.18 | 0.12 | 0.25 | 0.032 | 0 | 0 | 0.002 | 0.01 | 0.02 | 0.03 | 0 | 0.014 | 0.0013 | 0.2296667 | 0.4555 | 191
1656 | 0928Q95300 | 0LL80386900 | 311 | 432 | 30.5 | Q235B | ZA4E8100 | 1149.5 | 17577 | 264 | 69.99 | 0.327 | 1028 | 837 | 17.93 | 3.772 | 4.59 | 0.18 | 0.12 | 0.25 | 0.032 | 0 | 0 | 0.002 | 0.01 | 0.02 | 0.03 | 0 | 0.014 | 0.0013 | 0.2296667 | 0.4555 | 191
1657 | 0928Q95300 | 0LL80387000 | 308 | 430 | 33 | Q235B | ZA4E8100 | 1149.5 | 17577 | 264 | 69.99 | 0.327 | 1028 | 837 | 17.93 | 3.772 | 4.59 | 0.18 | 0.12 | 0.25 | 0.032 | 0 | 0 | 0.002 | 0.01 | 0.02 | 0.03 | 0 | 0.014 | 0.0013 | 0.2296667 | 0.4555 | 191
1658 | 0928Q83400 | 0LL80722500 | 279 | 422 | 34.5 | Q235B | ZA4E8100 | 1149.5 | 17418 | 260 | 110 | 0.22 | 916 | 852 | 13.78 | 2.745 | 2.785 | 0.18 | 0.13 | 0.26 | 0.031 | 0 | 0 | 0.002 | 0.02 | 0.04 | 0.04 | 0.01 | 0.01 | 0.0114 | 0.2373333 | 0.487 | 64
1659 | 0A03M45100 | 0LL80827100 | 305 | 433 | 29 | Q235B | ZA4E8100 | 1190 | 14772 | 100 | 70 | 0.33 | 902 | 849 | 24.1 | 1.429 | 2.905 | 0.15 | 0.23 | 0.38 | 0.034 | 0.001 | 0 | 0.003 | 0.01 | 0.04 | 0.04 | 0 | 0.013 | 0.0016 | 0.2246667 | 0.5796667 | 53
1660 | 0A03M58200 | 0LL80827400 | 337 | 447 | 33.5 | Q235B | ZA4E8100 | 1243 | 13465 | 100 | 69.99 | 0.277 | 983 | 833 | 11.55 | 1.429 | 6.06 | 0.15 | 0.23 | 0.38 | 0.034 | 0.001 | 0 | 0.003 | 0.01 | 0.04 | 0.04 | 0 | 0.013 | 0.0016 | 0.2246667 | 0.5796667 | 150
1661 | 0A24P89100 | 0LL81776600 | 248 | 412 | 38 | Q235B | DA4B8300 | 1180 | 14109 | 302 | 170 | 0.156 | 910 | 892 | 140.1 | 1.776 | 1.213 | 0.15 | 0.14 | 0.36 | 0.038 | 0.001 | 0 | 0.003 | 0.02 | 0.03 | 0.05 | 0.01 | 0.011 | 0.0039 | 0.2253333 | 0.5478333 | 18
1662 | 0A24Q01100 | 0LL81776700 | 218 | 392 | 37.5 | Q235B | DA4B8300 | 1179 | 14125 | 302 | 170 | 0.164 | 921 | 887 | 140 | 1.776 | 1.214 | 0.15 | 0.14 | 0.36 | 0.038 | 0.001 | 0 | 0.003 | 0.02 | 0.03 | 0.05 | 0.01 | 0.011 | 0.0039 | 0.2253333 | 0.5478333 | 34
1663 | 0A24P96400 | 0LL81776800 | 291 | 420 | 38.5 | Q235B | DA4B8300 | 1182 | 13560 | 302 | 70 | 0.319 | 928 | 835 | 19.4 | 4.314 | 3.608 | 0.15 | 0.14 | 0.36 | 0.038 | 0.001 | 0 | 0.003 | 0.02 | 0.03 | 0.05 | 0.01 | 0.011 | 0.0039 | 0.2253333 | 0.5478333 | 93
1664 | 0A24Q16100 | 0LL81777900 | 211 | 397 | 37.5 | Q235B | DA4B8300 | 1177 | 13836 | 302 | 169.99 | 0.163 | 916 | 887 | 139.9 | 1.777 | 1.215 | 0.16 | 0.13 | 0.37 | 0.033 | 0 | 0 | 0.003 | 0.01 | 0.03 | 0.03 | 0 | 0.01 | 0.0062 | 0.2303333 | 0.5658333 | 29
1665 | 0A24Q26100 | 0LL81778000 | 190 | 392 | 36 | Q235B | DA4B8300 | 1186 | 13910 | 302 | 170 | 0.162 | 933 | 915 | 140.1 | 1.776 | 1.213 | 0.16 | 0.13 | 0.37 | 0.033 | 0 | 0 | 0.003 | 0.01 | 0.03 | 0.03 | 0 | 0.01 | 0.0062 | 0.2303333 | 0.5658333 | 18
1666 | 0A24Q22100 | 0LL81778100 | 181 | 389 | 38 | Q235B | DA4B8300 | 1179 | 13972 | 302 | 170 | 0.162 | 926 | 912 | 139.9 | 1.776 | 1.215 | 0.16 | 0.13 | 0.37 | 0.033 | 0 | 0 | 0.003 | 0.01 | 0.03 | 0.03 | 0 | 0.01 | 0.0062 | 0.2303333 | 0.5658333 | 14
1667 | 0A07N94200 | 0LL82279900 | 317 | 450 | 28.5 | Q235B | ZA4E8100 | 1180 | 14504 | 264 | 90 | 0.176 | 905 | 835 | 31.6 | 2.933 | 2.848 | 0.11 | 0.13 | 0.81 | 0.036 | 0.002 | 0 | 0.004 | 0.01 | 0.04 | 0.03 | 0 | 0.01 | 0.0076 | 0.2543333 | 0.9658333 | 70
1668 | 0A07P11200 | 0LL82281200 | 300 | 441 | 32 | Q235B | ZA4E8100 | 1177 | 14503 | 264 | 90 | 0.172 | 894 | 839 | 31.7 | 2.933 | 2.839 | 0.16 | 0.12 | 0.52 | 0.03 | 0.001 | 0 | 0.004 | 0.02 | 0.05 | 0.03 | 0 | 0.012 | 0.0014 | 0.2573333 | 0.7355 | 55
1669 | 0A07M87100 | 0LL82751500 | 291 | 439 | 37 | Q235B | DA4B8300 | 1149.5 | 0 | 263 | 80 | 0.234 | 968 | 842 | 24.67 | 3.3 | 5.246 | 0.17 | 0.18 | 0.38 | 0.04 | 0.001 | 0 | 0.006 | 0.02 | 0.04 | 0.06 | 0.01 | 0.013 | 0.003 | 0.2513333 | 0.5996667 | 126
1670 | 0A08M43100 | 0LL82806400 | 266 | 431 | 34 | Q235B | ZA4D6100 | 1189 | 14569 | 264 | 109.99 | 0.236 | 909 | 852 | 48.9 | 2.4 | 2.249 | 0.17 | 0.16 | 0.38 | 0.034 | 0 | 0 | 0.002 | 0.02 | 0.04 | 0.13 | 0.02 | 0.009 | 0.0063 | 0.2673333 | 0.6031667 | 57
1671 | 0A10N65600 | 0LL83301900 | 328 | 466 | 38 | Q235B | ZA4E8100 | 1187 | 15099 | 264 | 80 | 0.234 | 968 | 842 | 15.25 | 3.3 | 5.246 | 0.16 | 0.03 | 0.57 | 0.029 | 0.001 | 0.002 | 0.002 | 0.03 | 0.04 | 0.05 | 0.01 | 0.04 | 0.0059 | 0.2720667 | 0.7743667 | 126
1672 | 0A10N62500 | 0LL83302000 | 338 | 468 | 33 | Q235B | ZA4E8100 | 1180 | 14779 | 264 | 80 | 0.252 | 984 | 857 | 21.25 | 3.3 | 3.765 | 0.16 | 0.03 | 0.57 | 0.029 | 0.001 | 0.002 | 0.002 | 0.03 | 0.04 | 0.05 | 0.01 | 0.04 | 0.0059 | 0.2720667 | 0.7743667 | 127
1673 | 0A10N63400 | 0LL83333500 | 330 | 459 | 36.5 | Q235B | ZA4E8100 | 1190 | 12595 | 264 | 70 | 0.274 | 970 | 812 | 19.25 | 3.771 | 3.636 | 0.16 | 0.03 | 0.57 | 0.029 | 0.001 | 0.002 | 0.002 | 0.03 | 0.04 | 0.05 | 0.01 | 0.04 | 0.0059 | 0.2720667 | 0.7743667 | 158
1674 | 0928Q97500 | 0LL83438300 | 282 | 431 | 42 | Q235B | ZA4E8100 | 1149.5 | 17489 | 264 | 110 | 0.22 | 916 | 852 | 15.68 | 2.745 | 2.785 | 0.18 | 0.12 | 0.25 | 0.032 | 0 | 0 | 0.002 | 0.01 | 0.02 | 0.03 | 0 | 0.014 | 0.0013 | 0.2296667 | 0.4555 | 64
1675 | 0A10N66800 | 0LL83492400 | 326 | 461 | 40.5 | Q235B | ZA4E8100 | 1207 | 13532 | 264 | 70 | 0.209 | 1093 | 846 | 11.5 | 3.771 | 6.087 | 0.16 | 0.03 | 0.57 | 0.029 | 0.001 | 0.002 | 0.002 | 0.03 | 0.04 | 0.05 | 0.01 | 0.04 | 0.0059 | 0.2720667 | 0.7743667 | 247
1676 | 0A13M13200 | 0LL84145200 | 294 | 452 | 30 | Q235B | ZA4E8100 | 1169 | 13946 | 264 | 100 | 0.239 | 890 | 857 | 39.6 | 2.64 | 2.525 | 0.16 | 0.03 | 0.57 | 0.029 | 0.001 | 0.002 | 0.002 | 0.03 | 0.04 | 0.05 | 0.01 | 0.04 | 0.0059 | 0.2720667 | 0.7743667 | 33
1677 | 0A24P85100 | 0LL84177500 | 298 | 446 | 33.5 | Q235B | ZA4D7100 | 1207 | 13804 | 302 | 119.99 | 0.223 | 859 | 835 | 79.7 | 2.517 | 1.506 | 0.16 | 0.14 | 0.65 | 0.035 | 0.002 | 0 | 0.003 | 0.02 | 0.03 | 0.05 | 0.01 | 0.009 | 0.0019 | 0.2836667 | 0.8478333 | 24
1678 | 0A24P62100 | 0LL84177600 | 303 | 453 | 39 | Q235B | ZA4D7100 | 1196 | 14074 | 302 | 135 | 0.21 | 896 | 861 | 99.8 | 2.237 | 1.353 | 0.16 | 0.14 | 0.65 | 0.035 | 0.002 | 0 | 0.003 | 0.02 | 0.03 | 0.05 | 0.01 | 0.009 | 0.0019 | 0.2836667 | 0.8478333 | 35
1679 | 0A03M58200 | 0LL84231700 | 324 | 443 | 41 | Q235B | ZA4E8100 | 1243 | 13465 | 100 | 69.99 | 0.277 | 983 | 833 | 11.55 | 1.429 | 6.06 | 0.15 | 0.23 | 0.38 | 0.034 | 0.001 | 0 | 0.003 | 0.01 | 0.04 | 0.04 | 0 | 0.013 | 0.0016 | 0.2246667 | 0.5796667 | 150
1680 | 0930N71100 | 0LL84233100 | 305 | 430 | 41 | Q235B | ZA4E8100 | 1216 | 14834 | 104 | 79.99 | 0.174 | 917 | 855 | 21.5 | 1.3 | 3.72 | 0.16 | 0.19 | 0.4 | 0.031 | 0 | 0 | 0.005 | 0.02 | 0.03 | 0.05 | 0.01 | 0.015 | 0.0048 | 0.242 | 0.5995 | 62
1681 | 0A12P45200 | 0LL84290700 | 304 | 445 | 29 | Q235B | ZA4E8100 | 1195 | 11908 | 264 | 100 | 0.275 | 915 | 856 | 39.2 | 2.64 | 2.551 | 0.18 | 0.15 | 0.26 | 0.045 | 0.001 | 0 | 0.004 | 0.02 | 0.03 | 0.04 | 0 | 0.02 | 0.0073 | 0.2346667 | 0.477 | 59
1682 | 0A12P61200 | 0LL84290800 | 282 | 434 | 28.5 | Q235B | ZA4E8100 | 1169 | 12023 | 264 | 90 | 0.242 | 915 | 854 | 39.2 | 2.933 | 2.296 | 0.18 | 0.15 | 0.26 | 0.045 | 0.001 | 0 | 0.004 | 0.02 | 0.03 | 0.04 | 0 | 0.02 | 0.0073 | 0.2346667 | 0.477 | 61
1683 | 0A12P30200 | 0LL84291300 | 271 | 439 | 27.5 | Q235B | ZA4E8100 | 1195 | 12009 | 264 | 100 | 0.256 | 914 | 860 | 39.2 | 2.64 | 2.551 | 0.19 | 0.18 | 0.28 | 0.036 | 0 | 0 | 0.002 | 0.02 | 0.04 | 0.07 | 0.01 | 0.016 | 0.0081 | 0.2566667 | 0.5201667 | 54
1684 | 0A12P42200 | 0LL84291400 | 291 | 443 | 28.5 | Q235B | ZA4E8100 | 1189 | 11526 | 264 | 100 | 0.276 | 888 | 851 | 39.2 | 2.64 | 2.551 | 0.19 | 0.18 | 0.28 | 0.036 | 0 | 0 | 0.002 | 0.02 | 0.04 | 0.07 | 0.01 | 0.016 | 0.0081 | 0.2566667 | 0.5201667 | 37
1685 | 0A12P29400 | 0LL84291500 | 285 | 440 | 32.5 | Q235B | ZA4E8100 | 1177 | 13279 | 264 | 70 | 0.258 | 967 | 851 | 19.5 | 3.771 | 3.59 | 0.19 | 0.18 | 0.28 | 0.036 | 0 | 0 | 0.002 | 0.02 | 0.04 | 0.07 | 0.01 | 0.016 | 0.0081 | 0.2566667 | 0.5201667 | 116
1686 | 0A07L26200 | 0LL84373800 | 274 | 436 | 35.5 | Q235B | ZA4D6100 | 1190 | 14595 | 264 | 100 | 0.244 | 884 | 846 | 49.1 | 2.64 | 2.037 | 0.17 | 0.16 | 0.38 | 0.034 | 0 | 0 | 0.002 | 0.02 | 0.04 | 0.13 | 0.02 | 0.009 | 0.0063 | 0.2673333 | 0.6031667 | 38
1687 | 0A07P13200 | 0LL84374100 | 243 | 425 | 35 | Q235B | ZA4D6100 | 1181 | 14315 | 264 | 110 | 0.25 | 892 | 853 | 49.1 | 2.4 | 2.24 | 0.17 | 0.12 | 0.53 | 0.042 | 0 | 0 | 0.002 | 0.02 | 0.04 | 0.05 | 0.01 | 0.012 | 0.0092 | 0.2743333 | 0.7471667 | 39
1688 | 0A10N60200 | 0LL84374400 | 290 | 452 | 28 | Q235B | ZA4E8100 | 1184 | 14642 | 264 | 105 | 0.252 | 877 | 840 | 39.2 | 2.514 | 2.679 | 0.16 | 0.03 | 0.57 | 0.029 | 0.001 | 0.002 | 0.002 | 0.03 | 0.04 | 0.05 | 0.01 | 0.04 | 0.0059 | 0.2720667 | 0.7743667 | 37
1689 | 0A22P82700 | 0LL84400700 | 329 | 454 | 31 | Q235B | ZA4E8100 | 1224 | 12266 | 264 | 100 | 0.195 | 1137 | 850 | 9.2 | 2.64 | 10.87 | 0.17 | 0.1 | 0.25 | 0.025 | 0.001 | 0 | 0.001 | 0.02 | 0.03 | 0.04 | 0 | 0.022 | 0.0043 | 0.223 | 0.4553333 | 287
1690 | 0A22P99700 | 0LL84400800 | 315 | 445 | 28 | Q235B | ZA4E8100 | 1210 | 12420 | 264 | 100 | 0.191 | 1112 | 849 | 9.2 | 2.64 | 10.87 | 0.17 | 0.1 | 0.25 | 0.025 | 0.001 | 0 | 0.001 | 0.02 | 0.03 | 0.04 | 0 | 0.022 | 0.0043 | 0.223 | 0.4553333 | 263
1691 | 0A13M32200 | 0LL84414200 | 276 | 421 | 33 | Q235B | ZA4E8100 | 1145 | 13945 | 302 | 109.99 | 0.229 | 885 | 857 | 39.5 | 2.746 | 2.785 | 0.16 | 0.13 | 0.37 | 0.021 | 0.001 | 0 | 0.003 | 0.02 | 0.04 | 0.05 | 0 | 0.016 | 0.0028 | 0.2356667 | 0.5768333 | 28
1692 | 0A13M62300 | 0LL84414500 | 309 | 443 | 33 | Q235B | ZA4E8100 | 1188 | 12858 | 264 | 70 | 0.308 | 918 | 822 | 19.7 | 3.771 | 3.553 | 0.17 | 0.19 | 0.37 | 0.026 | 0.002 | 0 | 0.005 | 0.02 | 0.04 | 0.05 | 0.01 | 0.015 | 0.0016 | 0.2476667 | 0.5895 | 96
1693 | 0A13M40300 | 0LL84414800 | 327 | 446 | 30 | Q235B | ZA4E8100 | 1178 | 12451 | 264 | 70 | 0.279 | 934 | 814 | 19.5 | 3.771 | 3.59 | 0.19 | 0.12 | 0.27 | 0.033 | 0 | 0 | 0.008 | 0.01 | 0.02 | 0.03 | 0 | 0.014 | 0.0039 | 0.243 | 0.4855 | 120
1694 | 0A13M15200 | 0LL84419400 | 319 | 472 | 36 | Q235B | ZA4E8100 | 1170 | 13243 | 264 | 90 | 0.263 | 896 | 838 | 29.44 | 2.933 | 3.057 | 0.15 | 0.14 | 0.58 | 0.035 | 0.001 | 0 | 0.003 | 0.02 | 0.04 | 0.05 | 0.01 | 0.014 | 0.0062 | 0.2626667 | 0.7778333 | 58
1695 | 0A25M40C00 | 0LL84674000 | 310 | 438 | 31 | Q235B | ZA4D6100 | 1201 | 16387 | 222 | 79.99 | 0.27 | 1109 | 845 | 7.6 | 2.775 | 10.525 | 0.16 | 0.19 | 0.37 | 0.028 | 0 | 0 | 0.004 | 0.02 | 0.02 | 0.03 | 0.01 | 0.01 | 0.0035 | 0.2323333 | 0.5585 | 264
1696 | 0A25M37800 | 0LL84674300 | 293 | 433 | 27 | Q235B | ZA4D6100 | 1208 | 16389 | 222 | 79.99 | 0.27 | 1120 | 847 | 7.6 | 2.775 | 10.525 | 0.16 | 0.19 | 0.37 | 0.028 | 0 | 0 | 0.004 | 0.02 | 0.02 | 0.03 | 0.01 | 0.01 | 0.0035 | 0.2323333 | 0.5585 | 273
1697 | 0A15L79200 | 0LL85115600 | 369 | 476 | 35.5 | Q235B | ZA4E8100 | 1149.5 | 0 | 263 | 70 | 0.308 | 918 | 822 | 10.43 | 3.771 | 3.553 | 0.16 | 0.18 | 0.54 | 0.031 | 0.001 | 0 | 0.003 | 0.02 | 0.03 | 0.04 | 0.01 | 0.016 | 0.0024 | 0.2633333 | 0.7386667 | 96
1698 | 0A16M75100 | 0LL85246400 | 317 | 445 | 36.5 | Q235B | ZA4E8100 | 1199 | 11761 | 99 | 75 | 0.474 | 907 | 834 | 24.25 | 1.32 | 3.093 | 0.15 | 0.15 | 0.53 | 0.029 | 0.001 | 0 | 0.002 | 0.02 | 0.03 | 0.05 | 0.01 | 0.018 | 0.0042 | 0.2536667 | 0.7181667 | 73
1699 | 0A25K12100 | 0LL85874100 | 219 | 407 | 34.5 | Q235B | DA4B8300 | 1185 | 13625 | 302 | 170 | 0.163 | 941 | 916 | 139.9 | 1.776 | 1.215 | 0.16 | 0.14 | 0.4 | 0.025 | 0 | 0 | 0.005 | 0.01 | 0.03 | 0.04 | 0 | 0.013 | 0.0061 | 0.2373333 | 0.5966667 | 25
1700 | 0A25K24100 | 0LL85874200 | 193 | 400 | 35.5 | Q235B | DA4B8300 | 1166 | 14032 | 302 | 170 | 0.157 | 916 | 921 | 140 | 1.776 | 1.214 | 0.16 | 0.14 | 0.4 | 0.025 | 0 | 0 | 0.005 | 0.01 | 0.03 | 0.04 | 0 | 0.013 | 0.0061 | 0.2373333 | 0.5966667 | -5
1701 | 0A25K10200 | 0LL85874300 | 278 | 422 | 34 | Q235B | DA4B8300 | 1135 | 12279 | 302 | 99.99 | 0.251 | 876 | 828 | 39.6 | 3.02 | 2.525 | 0.16 | 0.14 | 0.4 | 0.025 | 0 | 0 | 0.005 | 0.01 | 0.03 | 0.04 | 0 | 0.013 | 0.0061 | 0.2373333 | 0.5966667 | 48
1702 | 0A25K27100 | 0LL85875000 | 182 | 398 | 38 | Q235B | DA4B8300 | 1132 | 13921 | 302 | 170 | 0.157 | 914 | 906 | 140 | 1.776 | 1.214 | 0.17 | 0.13 | 0.36 | 0.037 | 0.001 | 0 | 0.003 | 0.02 | 0.03 | 0.06 | 0.01 | 0.018 | 0.0038 | 0.2473333 | 0.568 | 8
1703 | 0A25K35100 | 0LL85875100 | 185 | 393 | 34.5 | Q235B | DA4B8300 | 1163 | 14307 | 302 | 169.99 | 0.165 | 915 | 919 | 140 | 1.777 | 1.214 | 0.17 | 0.13 | 0.36 | 0.037 | 0.001 | 0 | 0.003 | 0.02 | 0.03 | 0.06 | 0.01 | 0.018 | 0.0038 | 0.2473333 | 0.568 | -4
1704 | 0A25K42200 | 0LL85875200 | 289 | 423 | 35 | Q235B | DA4B8300 | 1185 | 14026 | 302 | 100 | 0.245 | 857 | 859 | 39.5 | 3.02 | 2.532 | 0.17 | 0.13 | 0.36 | 0.037 | 0.001 | 0 | 0.003 | 0.02 | 0.03 | 0.06 | 0.01 | 0.018 | 0.0038 | 0.2473333 | 0.568 | -2
1705 | 0A25K50100 | 0LL86199100 | 225 | 404 | 34.5 | Q235B | DA4B8300 | 1176 | 14494 | 302 | 170 | 0.165 | 935 | 921 | 140 | 1.776 | 1.214 | 0.16 | 0.13 | 0.36 | 0.029 | 0.001 | 0 | 0.002 | 0.02 | 0.03 | 0.05 | 0.01 | 0.02 | 0.0036 | 0.2353333 | 0.5575 | 14
1706 | 0A25K57100 | 0LL86199200 | 199 | 396 | 37 | Q235B | DA4B8300 | 1174 | 13971 | 302 | 170 | 0.165 | 931 | 915 | 140 | 1.776 | 1.214 | 0.16 | 0.13 | 0.36 | 0.029 | 0.001 | 0 | 0.002 | 0.02 | 0.03 | 0.05 | 0.01 | 0.02 | 0.0036 | 0.2353333 | 0.5575 | 16
1707 | 0A25K68100 | 0LL86199300 | 197 | 393 | 38.5 | Q235B | DA4B8300 | 1172 | 14065 | 302 | 170 | 0.165 | 915 | 913 | 140 | 1.776 | 1.214 | 0.16 | 0.13 | 0.36 | 0.029 | 0.001 | 0 | 0.002 | 0.02 | 0.03 | 0.05 | 0.01 | 0.02 | 0.0036 | 0.2353333 | 0.5575 | 2
1708 | 0A19L09400 | 0LL86600800 | 317 | 428 | 38.5 | Q235B | EF4G5100 | 1162 | 13366 | 264 | 75 | 0.236 | 957 | 836 | 22.2 | 3.52 | 3.378 | 0.11 | 0.17 | 0.83 | 0.036 | 0.012 | 0.001 | 0.003 | 0.02 | 0.03 | 0.04 | 0.01 | 0.016 | 0.0041 | 0.2618667 | 0.9784333 | 121
1709 | 0A22N41400 | 0LL86905900 | 316 | 435 | 34.5 | Q235B | ZA4E8100 | 1169 | 15895 | 264 | 80 | 0.198 | 968 | 842 | 17.5 | 3.3 | 4.571 | 0.18 | 0.12 | 0.25 | 0.032 | 0 | 0 | 0.002 | 0.01 | 0.02 | 0.03 | 0 | 0.014 | 0.0013 | 0.2296667 | 0.4555 | 126
1710 | 0A22N26300 | 0LL86948400 | 301 | 458 | 26.5 | Q235B | ZA4E8100 | 1162 | 12950 | 264 | 100 | 0.257 | 896 | 857 | 35.2 | 2.64 | 2.841 | 0.2 | 0.16 | 0.27 | 0.028 | 0.003 | 0 | 0.004 | 0.02 | 0.04 | 0.06 | 0.01 | 0.013 | 0.0024 | 0.263 | 0.519 | 39
1711 | 0A23L61600 | 0LL86952500 | 316 | 442 | 34.5 | Q235B | ZA4E8100 | 1200 | 14909 | 260 | 75 | 0.21 | 1105 | 832 | 9.5 | 3.467 | 7.895 | 0.18 | 0.15 | 0.26 | 0.045 | 0.001 | 0 | 0.004 | 0.02 | 0.03 | 0.04 | 0 | 0.02 | 0.0073 | 0.2346667 | 0.477 | 273
1712 | 0A22P05200 | 0LL86965200 | 255 | 428 | 33 | Q235B | ZA4D6100 | 1189 | 11579 | 264 | 100 | 0.269 | 914 | 857 | 44.1 | 2.64 | 2.268 | 0.16 | 0.18 | 0.35 | 0.031 | 0.002 | 0 | 0.005 | 0.01 | 0.03 | 0.03 | 0.01 | 0.016 | 0.0041 | 0.229 | 0.5481667 | 57
1713 | 0A22P09200 | 0LL86965300 | 263 | 426 | 36.5 | Q235B | ZA4D6100 | 1192 | 11508 | 264 | 100 | 0.27 | 914 | 855 | 44.1 | 2.64 | 2.268 | 0.16 | 0.18 | 0.35 | 0.031 | 0.002 | 0 | 0.005 | 0.01 | 0.03 | 0.03 | 0.01 | 0.016 | 0.0041 | 0.229 | 0.5481667 | 59
1714 | 0A22P41200 | 0LL86965800 | 298 | 451 | 30.5 | Q235B | ZA4E8100 | 1185 | 11708 | 264 | 100 | 0.231 | 926 | 871 | 39.45 | 2.64 | 2.535 | 0.18 | 0.12 | 0.26 | 0.03 | 0.001 | 0 | 0.002 | 0.03 | 0.04 | 0.06 | 0 | 0.018 | 0.0059 | 0.24 | 0.487 | 55
1715 | 0A22P46200 | 0LL86965900 | 295 | 446 | 31.5 | Q235B | ZA4E8100 | 1177 | 11911 | 264 | 100 | 0.229 | 925 | 868 | 39.45 | 2.64 | 2.535 | 0.18 | 0.12 | 0.26 | 0.03 | 0.001 | 0 | 0.002 | 0.03 | 0.04 | 0.06 | 0 | 0.018 | 0.0059 | 0.24 | 0.487 | 57
1716 | 0A22P50200 | 0LL86966400 | 298 | 447 | 33 | Q235B | ZA4E8100 | 1191 | 11722 | 264 | 100 | 0.223 | 925 | 869 | 39.2 | 2.64 | 2.551 | 0.17 | 0.12 | 0.25 | 0.03 | 0.001 | 0 | 0.002 | 0.01 | 0.03 | 0.04 | 0.01 | 0.01 | 0.0029 | 0.2243333 | 0.4566667 | 56
1717 | 0A22P59200 | 0LL86966500 | 282 | 431 | 37.5 | Q235B | ZA4E8100 | 1189 | 11532 | 264 | 100 | 0.257 | 911 | 862 | 39.2 | 2.64 | 2.551 | 0.17 | 0.12 | 0.25 | 0.03 | 0.001 | 0 | 0.002 | 0.01 | 0.03 | 0.04 | 0.01 | 0.01 | 0.0029 | 0.2243333 | 0.4566667 | 49
1718 | 0A22P78700 | 0LL86971200 | 332 | 455 | 34.5 | Q235B | ZA4E8100 | 1222 | 12593 | 264 | 90 | 0.213 | 1090 | 844 | 9.55 | 2.933 | 9.424 | 0.19 | 0.11 | 0.25 | 0.026 | 0.001 | 0 | 0.002 | 0.02 | 0.04 | 0.04 | 0 | 0.018 | 0.0042 | 0.2436667 | 0.4856667 | 246
1719 | 0A22P78800 | 0LL86971300 | 317 | 433 | 30.5 | Q235B | ZA4E8100 | 1222 | 12593 | 264 | 90 | 0.213 | 1090 | 844 | 9.55 | 2.933 | 9.424 | 0.19 | 0.11 | 0.25 | 0.026 | 0.001 | 0 | 0.002 | 0.02 | 0.04 | 0.04 | 0 | 0.018 | 0.0042 | 0.2436667 | 0.4856667 | 246
1720 | 0A22P67200 | 0LL86971400 | 281 | 438 | 34.5 | Q235B | ZA4E8100 | 1194 | 10988 | 264 | 100 | 0.267 | 909 | 871 | 39.2 | 2.64 | 2.551 | 0.19 | 0.11 | 0.25 | 0.026 | 0.001 | 0 | 0.002 | 0.02 | 0.04 | 0.04 | 0 | 0.018 | 0.0042 | 0.2436667 | 0.4856667 | 38
1721 | 0A22Q02300 | 0LL87259700 | 255 | 415 | 44 | Q235B | ZA4E8100 | 1218 | 12127 | 264 | 85 | 0.233 | 1102 | 835 | 9.2 | 3.106 | 9.239 | 0.17 | 0.1 | 0.25 | 0.025 | 0.001 | 0 | 0.001 | 0.02 | 0.03 | 0.04 | 0 | 0.022 | 0.0043 | 0.223 | 0.4553333 | 267
1722 | 0A22Q02400 | 0LL87260000 | 269 | 425 | 34.5 | Q235B | ZA4E8100 | 1218 | 12127 | 264 | 85 | 0.233 | 1102 | 835 | 9.2 | 3.106 | 9.239 | 0.17 | 0.1 | 0.25 | 0.025 | 0.001 | 0 | 0.001 | 0.02 | 0.03 | 0.04 | 0 | 0.022 | 0.0043 | 0.223 | 0.4553333 | 267
1723 | 0A25K70100 | 0LL87361900 | 184 | 393 | 35.5 | Q235B | DA4B8300 | 1169 | 13846 | 302 | 170 | 0.157 | 915 | 917 | 140.1 | 1.776 | 1.213 | 0.15 | 0.15 | 0.37 | 0.023 | 0.001 | 0 | 0.003 | 0.01 | 0.03 | 0.05 | 0.01 | 0.023 | 0.0028 | 0.2263333 | 0.5581667 | -2
1724 | 0A25K76100 | 0LL87362000 | 196 | 400 | 32.5 | Q235B | DA4B8300 | 1162 | 13738 | 302 | 170 | 0.157 | 915 | 911 | 140 | 1.776 | 1.214 | 0.15 | 0.15 | 0.37 | 0.023 | 0.001 | 0 | 0.003 | 0.01 | 0.03 | 0.05 | 0.01 | 0.023 | 0.0028 | 0.2263333 | 0.5581667 | 4
1725 | 0A23N21300 | 0LL87381100 | 301 | 438 | 34 | Q235B | ZA4E8100 | 1206 | 18864 | 264 | 80 | 0.271 | 938 | 854 | 24.7 | 3.3 | 3.239 | 0.15 | 0.1 | 0.51 | 0.028 | 0 | 0 | 0.002 | 0.01 | 0.04 | 0.04 | 0 | 0.016 | 0.0046 | 0.2463333 | 0.7053333 | 84
1726 | 0A26N29400 | 0LL87859800 | 284 | 435 | 39 | Q235B | ZA4E8100 | 1195 | 11904 | 222 | 69.99 | 0.287 | 1007 | 849 | 13.55 | 3.172 | 5.165 | 0.15 | 0.12 | 0.52 | 0.028 | 0.001 | 0 | 0.002 | 0.02 | 0.03 | 0.03 | 0.01 | 0.011 | 0.0033 | 0.248 | 0.7061667 | 158
1727 | 0A26N03100 | 0LL87860100 | 273 | 424 | 32 | Q235B | ZA4E8100 | 1186 | 12333 | 222 | 110 | 0.228 | 896 | 858 | 39.45 | 2.018 | 2.788 | 0.15 | 0.12 | 0.52 | 0.028 | 0.001 | 0 | 0.002 | 0.02 | 0.03 | 0.03 | 0.01 | 0.011 | 0.0033 | 0.248 | 0.7061667 | 38
1728 | 0A29K77100 | 0LL87877800 | 271 | 428 | 37.5 | Q235B | ZA4D6100 | 1176 | 13270 | 264 | 120 | 0.222 | 884 | 854 | 59.1 | 2.2 | 2.03 | 0.16 | 0.18 | 0.39 | 0.03 | 0.001 | 0 | 0.002 | 0.03 | 0.04 | 0.06 | 0.01 | 0.013 | 0.0032 | 0.2436667 | 0.5996667 | 30
1729 | 0A29K73200 | 0LL87878000 | 298 | 443 | 34 | Q235B | ZA4D6100 | 1179 | 11893 | 264 | 100 | 0.232 | 854 | 820 | 44.1 | 2.64 | 2.268 | 0.16 | 0.18 | 0.39 | 0.03 | 0.001 | 0 | 0.002 | 0.03 | 0.04 | 0.06 | 0.01 | 0.013 | 0.0032 | 0.2436667 | 0.5996667 | 34
1730 | 0A29K68100 | 0LL87878100 | 304 | 450 | 37.5 | Q235B | ZA4D6100 | 1173 | 11787 | 264 | 99.99 | 0.232 | 878 | 837 | 41.1 | 2.64 | 2.433 | 0.16 | 0.18 | 0.39 | 0.03 | 0.001 | 0 | 0.002 | 0.03 | 0.04 | 0.06 | 0.01 | 0.013 | 0.0032 | 0.2436667 | 0.5996667 | 41
1731 | 0A26N42100 | 0LL87971000 | 307 | 441 | 36.5 | Q235B | ZA4E8100 | 1149.5 | 18064 | 222 | 75 | 0.21 | 1105 | 832 | 34.7 | 3.467 | 7.895 | 0.17 | 0.1 | 0.55 | 0.027 | 0 | 0 | 0.002 | 0.02 | 0.03 | 0.05 | 0.01 | 0.014 | 0.0058 | 0.277 | 0.7565 | 273
1732 | 0A26N72100 | 0LL87971300 | 302 | 444 | 34 | Q235B | ZA4E8100 | 1149.5 | 17690 | 222 | 75 | 0.21 | 1105 | 832 | 39.9 | 3.467 | 7.895 | 0.16 | 0.12 | 0.56 | 0.031 | 0 | 0.002 | 0.004 | 0.02 | 0.04 | 0.06 | 0 | 0.016 | 0.0028 | 0.2697333 | 0.7672 | 273
1733 | 0A26N85100 | 0LL87982400 | 345 | 473 | 33 | Q235B | ZA4E8100 | 1149.5 | 16556 | 222 | 70 | 0.25 | 1055 | 833 | 29.9 | 3.171 | 7.368 | 0.16 | 0.12 | 0.56 | 0.031 | 0 | 0.002 | 0.004 | 0.02 | 0.04 | 0.06 | 0 | 0.016 | 0.0028 | 0.2697333 | 0.7672 | 222
1734 | 0A27M35100 | 0LL88191500 | 284 | 439 | 38.5 | Q235B | ZA4D6100 | 1185 | 17637 | 302 | 120 | 0.216 | 840 | 824 | 49.5 | 2.517 | 2.424 | 0.16 | 0.14 | 0.65 | 0.035 | 0.002 | 0 | 0.003 | 0.02 | 0.03 | 0.05 | 0.01 | 0.009 | 0.0019 | 0.2836667 | 0.8478333 | 16
1735 | 0A29M03600 | 0LL88591500 | 278 | 425 | 49 | Q235B | ZA4E8100 | 1254 | 15809 | 130 | 85 | 0.122 | 1130 | 850 | 8.2 | 1.529 | 10.366 | 0.19 | 0.11 | 0.25 | 0.026 | 0.001 | 0 | 0.002 | 0.02 | 0.04 | 0.04 | 0 | 0.018 | 0.0042 | 0.2436667 | 0.4856667 | 280
1736 | 0A30M26200 | 0LL89413200 | 291 | 427 | 31.5 | Q235B | ZA4E8100 | 1196 | 13119 | 264 | 80 | 0.259 | 929 | 844 | 27.4 | 3.3 | 2.92 | 0.11 | 0.14 | 0.81 | 0.033 | 0.001 | 0 | 0.002 | 0.01 | 0.04 | 0.05 | 0.01 | 0.019 | 0.0047 | 0.2603333 | 0.9678333 | 85
1737 | 0A30M47400 | 0LL89414000 | 310 | 436 | 36.5 | Q235B | ZA4E8100 | 1170 | 13300 | 264 | 90 | 0.19 | 902 | 842 | 27.2 | 2.933 | 3.309 | 0.16 | 0.18 | 0.39 | 0.03 | 0.001 | 0 | 0.002 | 0.03 | 0.04 | 0.06 | 0.01 | 0.013 | 0.0032 | 0.2436667 | 0.5996667 | 60
1738 | 0930P01100 | 0LL89473800 | 304 | 431 | 37 | Q235B | ZA4E8100 | 1216 | 14673 | 104 | 70 | 0.54 | 914 | 840 | 19.5 | 1.486 | 3.59 | 0.16 | 0.19 | 0.4 | 0.031 | 0 | 0 | 0.005 | 0.02 | 0.03 | 0.05 | 0.01 | 0.015 | 0.0048 | 0.242 | 0.5995 | 74
1739 | 0B02Q39400 | 0LL89526500 | 322 | 452 | 33 | Q235B | ZA4D7100 | 1161 | 11381 | 264 | 90 | 0.193 | 936 | 848 | 27.2 | 2.933 | 3.309 | 0.16 | 0.12 | 0.62 | 0.031 | 0.001 | 0 | 0.002 | 0.01 | 0.03 | 0.02 | 0.01 | 0.017 | 0.0082 | 0.272 | 0.8156667 | 88
1740 | 0B02Q50400 | 0LL89526600 | 329 | 450 | 35 | Q235B | ZA4D7100 | 1152 | 11507 | 264 | 90 | 0.192 | 932 | 836 | 27.2 | 2.933 | 3.309 | 0.16 | 0.12 | 0.62 | 0.031 | 0.001 | 0 | 0.002 | 0.01 | 0.03 | 0.02 | 0.01 | 0.017 | 0.0082 | 0.272 | 0.8156667 | 96
1741 | 0B02Q44100 | 0LL89526700 | 260 | 444 | 38.5 | Q235B | ZA4D7100 | 1192 | 13432 | 264 | 120 | 0.219 | 880 | 839 | 79.7 | 2.2 | 1.506 | 0.16 | 0.12 | 0.62 | 0.031 | 0.001 | 0 | 0.002 | 0.01 | 0.03 | 0.02 | 0.01 | 0.017 | 0.0082 | 0.272 | 0.8156667 | 41
1742 | 0A31M61300 | 0LL89950700 | 334 | 452 | 37 | Q235B | ZA4E8100 | 1185 | 13459 | 264 | 69.99 | 0.274 | 952 | 848 | 20 | 3.772 | 3.5 | 0.18 | 0.2 | 0.37 | 0.034 | 0.001 | 0 | 0.005 | 0.02 | 0.03 | 0.04 | 0.01 | 0.01 | 0.002 | 0.255 | 0.5893333 | 104
1743 | 0B02R13200 | 0LL90084100 | 287 | 432 | 32.5 | Q235B | ZA4E8100 | 1165 | 11432 | 264 | 100 | 0.276 | 898 | 860 | 39.2 | 2.64 | 2.551 | 0.19 | 0.14 | 0.27 | 0.032 | 0 | 0 | 0.003 | 0.02 | 0.04 | 0.03 | 0 | 0.017 | 0.0073 | 0.245 | 0.5061667 | 38
1744 | 0B02R21200 | 0LL90084200 | 290 | 437 | 28 | Q235B | ZA4E8100 | 1154 | 11258 | 264 | 90 | 0.305 | 895 | 852 | 39.2 | 2.933 | 2.296 | 0.19 | 0.14 | 0.27 | 0.032 | 0 | 0 | 0.003 | 0.02 | 0.04 | 0.03 | 0 | 0.017 | 0.0073 | 0.245 | 0.5061667 | 43
1745 | 0B02R05200 | 0LL90084700 | 287 | 435 | 32.5 | Q235B | ZA4E8100 | 1180 | 11912 | 264 | 100 | 0.272 | 897 | 848 | 39.2 | 2.64 | 2.551 | 0.18 | 0.15 | 0.27 | 0.04 | 0.001 | 0 | 0.003 | 0.03 | 0.04 | 0.05 | 0.01 | 0.019 | 0.0103 | 0.2416667 | 0.4981667 | 49
1746 | 0B02R10200 | 0LL90084800 | 263 | 427 | 30.5 | Q235B | ZA4E8100 | 1174 | 12009 | 264 | 100 | 0.273 | 897 | 862 | 39.2 | 2.64 | 2.551 | 0.18 | 0.15 | 0.27 | 0.04 | 0.001 | 0 | 0.003 | 0.03 | 0.04 | 0.05 | 0.01 | 0.019 | 0.0103 | 0.2416667 | 0.4981667 | 35
1747 | 0B02Q94200 | 0LL90085300 | 266 | 429 | 29.5 | Q235B | ZA4E8100 | 1196 | 12173 | 264 | 100 | 0.27 | 898 | 856 | 39.2 | 2.64 | 2.551 | 0.18 | 0.13 | 0.27 | 0.042 | 0 | 0 | 0.003 | 0.03 | 0.03 | 0.05 | 0.01 | 0.023 | 0.0051 | 0.241 | 0.4875 | 42
1748 | 0B02R03200 | 0LL90085400 | 267 | 433 | 28.5 | Q235B | ZA4E8100 | 1186 | 12047 | 264 | 100 | 0.272 | 897 | 856 | 39.2 | 2.64 | 2.551 | 0.18 | 0.13 | 0.27 | 0.042 | 0 | 0 | 0.003 | 0.03 | 0.03 | 0.05 | 0.01 | 0.023 | 0.0051 | 0.241 | 0.4875 | 41
1749 | 0B02Q83200 | 0LL90085900 | 288 | 442 | 39 | Q235B | ZA4D6100 | 1203 | 12297 | 264 | 100 | 0.267 | 888 | 841 | 44.1 | 2.64 | 2.268 | 0.17 | 0.17 | 0.36 | 0.027 | 0.001 | 0 | 0.004 | 0.01 | 0.03 | 0.03 | 0 | 0.02 | 0.0037 | 0.2386667 | 0.5671667 | 47
1750 | 0B02Q88200 | 0LL90086000 | 256 | 427 | 37 | Q235B | ZA4D6100 | 1190 | 12191 | 264 | 99.99 | 0.272 | 896 | 865 | 49.1 | 2.64 | 2.036 | 0.17 | 0.17 | 0.36 | 0.027 | 0.001 | 0 | 0.004 | 0.01 | 0.03 | 0.03 | 0 | 0.02 | 0.0037 | 0.2386667 | 0.5671667 | 31
1751 | 0B02Q80200 | 0LL90086100 | 258 | 436 | 33 | Q235B | ZA4D6100 | 1195 | 12093 | 264 | 100 | 0.23 | 896 | 851 | 42.1 | 2.64 | 2.375 | 0.17 | 0.17 | 0.36 | 0.027 | 0.001 | 0 | 0.004 | 0.01 | 0.03 | 0.03 | 0 | 0.02 | 0.0037 | 0.2386667 | 0.5671667 | 45
1752 | 0B02Q61200 | 0LL90086800 | 273 | 435 | 35.5 | Q235B | ZA4D6100 | 1162 | 11530 | 264 | 100 | 0.271 | 897 | 854 | 49.1 | 2.64 | 2.037 | 0.17 | 0.17 | 0.36 | 0.039 | 0 | 0 | 0.003 | 0.01 | 0.02 | 0.02 | 0 | 0.015 | 0.0075 | 0.236 | 0.5566667 | 43
1753 | 0B02Q74200 | 0LL90086900 | 326 | 478 | 31 | Q235B | ZA4D6100 | 1158 | 11425 | 264 | 100 | 0.275 | 895 | 848 | 49.1 | 2.64 | 2.037 | 0.17 | 0.17 | 0.36 | 0.039 | 0 | 0 | 0.003 | 0.01 | 0.02 | 0.02 | 0 | 0.015 | 0.0075 | 0.236 | 0.5566667 | 47
1754 | 0B02Q56200 | 0LL90087500 | 258 | 431 | 37.5 | Q235B | ZA4D6100 | 1166 | 11586 | 264 | 100 | 0.272 | 896 | 861 | 49.1 | 2.64 | 2.037 | 0.16 | 0.16 | 0.37 | 0.035 | 0 | 0 | 0.002 | 0.02 | 0.02 | 0.02 | 0.01 | 0.011 | 0.0029 | 0.2303333 | 0.557 | 35
1755 | 0B02Q60200 | 0LL90087600 | 277 | 437 | 31 | Q235B | ZA4D6100 | 1164 | 11555 | 264 | 99.99 | 0.272 | 896 | 856 | 51.1 | 2.64 | 1.957 | 0.16 | 0.16 | 0.37 | 0.035 | 0 | 0 | 0.002 | 0.02 | 0.02 | 0.02 | 0.01 | 0.011 | 0.0029 | 0.2303333 | 0.557 | 40
1756 | 0926L94200 | 0LL90621600 | 257 | 408 | 42.5 | Q235B | ZA4E8100 | 1186 | 13866 | 264 | 69.99 | 0.282 | 967 | 842 | 15.5 | 3.772 | 4.515 | 0.17 | 0.11 | 0.26 | 0.033 | 0 | 0 | 0.002 | 0.02 | 0.02 | 0.03 | 0.01 | 0.016 | 0.0054 | 0.224 | 0.4558333 | 125
1757 | 0923N29300 | 0LL90621900 | 274 | 430 | 44 | Q235B | ZA4D6100 | 1189 | 13126 | 264 | 69.99 | 0.293 | 997 | 836 | 14.2 | 3.772 | 4.929 | 0.16 | 0.21 | 0.36 | 0.019 | 0 | 0 | 0.004 | 0.01 | 0.02 | 0.03 | 0 | 0.012 | 0.0008 | 0.228 | 0.5485 | 161
1758 | 0A29K75200 | 0LL90622200 | 286 | 443 | 25 | Q235B | ZA4D6100 | 1180 | 13485 | 264 | 120 | 0.227 | 891 | 851 | 49.1 | 2.2 | 2.444 | 0.16 | 0.18 | 0.39 | 0.03 | 0.001 | 0 | 0.002 | 0.03 | 0.04 | 0.06 | 0.01 | 0.013 | 0.0032 | 0.2436667 | 0.5996667 | 40
1759 | 0A29K76200 | 0LL90622500 | 277 | 438 | 35.5 | Q235B | ZA4D6100 | 1181 | 13485 | 264 | 120 | 0.223 | 897 | 842 | 51.1 | 2.2 | 2.348 | 0.16 | 0.18 | 0.39 | 0.03 | 0.001 | 0 | 0.002 | 0.03 | 0.04 | 0.06 | 0.01 | 0.013 | 0.0032 | 0.2436667 | 0.5996667 | 55
1760 | 0A30M46300 | 0LL90622800 | 300 | 443 | 29 | Q235B | ZA4E8100 | 1162 | 13219 | 264 | 100 | 0.231 | 891 | 837 | 29.44 | 2.64 | 3.397 | 0.16 | 0.1 | 0.55 | 0.03 | 0.001 | 0 | 0.003 | 0.05 | 0.05 | 0.09 | 0.01 | 0.016 | 0.0043 | 0.2783333 | 0.7685 | 54
1761 | 0926L94100 | 0LL90623400 | 255 | 402 | 42 | Q235B | ZA4E8100 | 1186 | 13866 | 264 | 69.99 | 0.282 | 967 | 842 | 15.5 | 3.772 | 4.515 | 0.17 | 0.11 | 0.26 | 0.033 | 0 | 0 | 0.002 | 0.02 | 0.02 | 0.03 | 0.01 | 0.016 | 0.0054 | 0.224 | 0.4558333 | 125
1762 | 0B04N21200 | 0LL90976100 | 263 | 428 | 37 | Q235B | ZA4D6100 | 1191 | 13844 | 264 | 100 | 0.232 | 897 | 846 | 45.7 | 2.64 | 2.188 | 0.16 | 0.16 | 0.37 | 0.035 | 0 | 0 | 0.002 | 0.02 | 0.02 | 0.02 | 0.01 | 0.011 | 0.0029 | 0.2303333 | 0.557 | 51
1763 | 0B06N41500 | 0LL91573800 | 383 | 506 | 33.5 | Q235B | BF4F6100 | 1190 | 13172 | 264 | 69.99 | 0.273 | 948 | 861 | 13.7 | 3.772 | 5.109 | 0.15 | 0.18 | 0.96 | 0.034 | 0.01 | 0.007 | 0.004 | 0.02 | 0.03 | 0.08 | 0.01 | 0.014 | 0.0056 | 0.3327333 | 1.151367 | 87
1764 | 0B06N48200 | 0LL91573900 | 341 | 449 | 31 | Q235B | BF4F6100 | 1189 | 19525 | 264 | 100 | 0.228 | 890 | 845 | 39.5 | 2.64 | 2.532 | 0.15 | 0.18 | 0.96 | 0.034 | 0.01 | 0.007 | 0.004 | 0.02 | 0.03 | 0.08 | 0.01 | 0.014 | 0.0056 | 0.3327333 | 1.151367 | 45
1765 | 0B06N42800 | 0LL91574100 | 371 | 483 | 39 | Q235B | BF4F6100 | 1190 | 13201 | 264 | 70 | 0.265 | 990 | 835 | 18.2 | 3.771 | 3.846 | 0.15 | 0.18 | 0.96 | 0.034 | 0.01 | 0.007 | 0.004 | 0.02 | 0.03 | 0.08 | 0.01 | 0.014 | 0.0056 | 0.3327333 | 1.151367 | 155
1766 | 0B06M68600 | 0LL91844200 | 360 | 477 | 33 | Q235B | ZA4E8100 | 1177 | 13032 | 264 | 69.99 | 0.228 | 1070 | 845 | 11.5 | 3.772 | 6.086 | 0.16 | 0.14 | 0.52 | 0.028 | 0 | 0 | 0.003 | 0.03 | 0.03 | 0.08 | 0.02 | 0.018 | 0.0071 | 0.2706667 | 0.72 | 225
1767 | 0B09K17200 | 0LL91916000 | 271 | 414 | 36 | Q235B | DA4B8300 | 1193 | 12150 | 264 | 100 | 0.237 | 896 | 848 | 39.5 | 2.64 | 2.532 | 0.17 | 0.14 | 0.37 | 0.036 | 0.001 | 0 | 0.002 | 0.01 | 0.02 | 0.02 | 0 | 0.011 | 0.0022 | 0.2376667 | 0.5656667 | 48
1768 | 0B09K25200 | 0LL91916100 | 284 | 420 | 33 | Q235B | DA4B8300 | 1195 | 12170 | 264 | 100 | 0.229 | 896 | 854 | 39.6 | 2.64 | 2.525 | 0.17 | 0.14 | 0.37 | 0.036 | 0.001 | 0 | 0.002 | 0.01 | 0.02 | 0.02 | 0 | 0.011 | 0.0022 | 0.2376667 | 0.5656667 | 42
1769 | 0B06M46100 | 0LL91989000 | 210 | 396 | 40.5 | Q235B | DA4B8300 | 1196 | 16950 | 304 | 180 | 0.175 | 954 | 925 | 139.9 | 1.689 | 1.287 | 0.16 | 0.13 | 0.37 | 0.033 | 0 | 0 | 0.003 | 0.01 | 0.03 | 0.03 | 0 | 0.01 | 0.0062 | 0.2303333 | 0.5658333 | 29
1770 | 0B10M99200 | 0LL92398300 | 304 | 430 | 34 | Q235B | ZA4E8100 | 1208 | 14440 | 180 | 90 | 0.194 | 937 | 854 | 24.4 | 2 | 3.689 | 0.17 | 0.12 | 0.26 | 0.027 | 0 | 0 | 0.002 | 0.03 | 0.03 | 0.03 | 0.02 | 0.011 | 0.0058 | 0.2273333 | 0.4668333 | 83
1771 | 0B10M98400 | 0LL92398900 | 276 | 421 | 32.5 | Q235B | ZA4E8100 | 1189 | 11983 | 207 | 90 | 0.183 | 877 | 841 | 32 | 2.3 | 2.813 | 0.17 | 0.12 | 0.26 | 0.027 | 0 | 0 | 0.002 | 0.03 | 0.03 | 0.03 | 0.02 | 0.011 | 0.0058 | 0.2273333 | 0.4668333 | 36
1772 | 0B10M94400 | 0LL92399200 | 291 | 432 | 32.5 | Q235B | ZA4E8100 | 1184 | 12533 | 207 | 90 | 0.182 | 875 | 844 | 32 | 2.3 | 2.813 | 0.17 | 0.12 | 0.26 | 0.027 | 0 | 0 | 0.002 | 0.03 | 0.03 | 0.03 | 0.02 | 0.011 | 0.0058 | 0.2273333 | 0.4668333 | 31
1773 | 0B10M97200 | 0LL92399500 | 279 | 422 | 29 | Q235B | ZA4E8100 | 1189 | 12615 | 207 | 100 | 0.22 | 895 | 855 | 39.2 | 2.07 | 2.551 | 0.19 | 0.12 | 0.25 | 0.021 | 0.002 | 0 | 0.002 | 0.02 | 0.04 | 0.04 | 0 | 0.007 | 0.0029 | 0.2436667 | 0.486 | 40
1774 | 0B10M96200 | 0LL92399800 | 277 | 421 | 29.5 | Q235B | ZA4E8100 | 1186 | 12408 | 207 | 100 | 0.223 | 886 | 844 | 39.2 | 2.07 | 2.551 | 0.17 | 0.13 | 0.27 | 0.025 | 0.001 | 0 | 0.002 | 0.04 | 0.02 | 0.04 | 0.01 | 0.013 | 0.0053 | 0.229 | 0.467 | 42
1775 | 0B10M95200 | 0LL92400100 | 276 | 416 | 35 | Q235B | ZA4E8100 | 1190 | 12336 | 207 | 100 | 0.223 | 896 | 848 | 39.2 | 2.07 | 2.551 | 0.17 | 0.13 | 0.27 | 0.025 | 0.001 | 0 | 0.002 | 0.04 | 0.02 | 0.04 | 0.01 | 0.013 | 0.0053 | 0.229 | 0.467 | 48
1776 | 0B08M67200 | 0LL92432300 | 254 | 416 | 34.5 | Q235B | ZA4D6100 | 1156 | 12521 | 302 | 110 | 0.256 | 867 | 825 | 54.1 | 2.745 | 2.033 | 0.16 | 0.13 | 0.54 | 0.032 | 0.001 | 0 | 0.003 | 0.01 | 0.02 | 0.04 | 0 | 0.015 | 0.0076 | 0.26 | 0.7263333 | 42
1777 | 0B08N24200 | 0LL92472800 | 267 | 428 | 38 | Q235B | ZA4D6100 | 1181 | 16375 | 302 | 120 | 0.216 | 906 | 856 | 54.5 | 2.517 | 2.202 | 0.16 | 0.14 | 0.65 | 0.035 | 0.002 | 0 | 0.003 | 0.02 | 0.03 | 0.05 | 0.01 | 0.009 | 0.0019 | 0.2836667 | 0.8478333 | 50
1778 | 0B09N22200 | 0LL92482800 | 301 | 442 | 34 | Q235B | ZA4D6100 | 1177 | 13574 | 264 | 115 | 0.238 | 894 | 850 | 45.6 | 2.296 | 2.522 | 0.16 | 0.18 | 0.36 | 0.027 | 0 | 0 | 0.002 | 0.02 | 0.03 | 0.06 | 0.01 | 0.022 | 0.0039 | 0.2373333 | 0.5596667 | 44
1779 | 0B09N42200 | 0LL92482900 | 291 | 439 | 38 | Q235B | ZA4D6100 | 1176 | 13310 | 264 | 115 | 0.245 | 896 | 857 | 45.6 | 2.296 | 2.522 | 0.16 | 0.18 | 0.36 | 0.027 | 0 | 0 | 0.002 | 0.02 | 0.03 | 0.06 | 0.01 | 0.022 | 0.0039 | 0.2373333 | 0.5596667 | 39
1780 | 0B09M99200 | 0LL92483400 | 263 | 439 | 37.5 | Q235B | ZA4D6100 | 1171 | 10987 | 264 | 109.99 | 0.231 | 896 | 869 | 49.6 | 2.4 | 2.218 | 0.16 | 0.16 | 0.36 | 0.028 | 0.001 | 0 | 0.002 | 0.01 | 0.03 | 0.04 | 0.01 | 0.017 | 0.0035 | 0.2326667 | 0.558 | 27
1781 | 0B09N00200 | 0LL92483500 | 255 | 432 | 37.5 | Q235B | ZA4D6100 | 1168 | 11087 | 264 | 109.99 | 0.23 | 896 | 854 | 49.6 | 2.4 | 2.218 | 0.16 | 0.16 | 0.36 | 0.028 | 0.001 | 0 | 0.002 | 0.01 | 0.03 | 0.04 | 0.01 | 0.017 | 0.0035 | 0.2326667 | 0.558 | 42
1782 | 0B09N11200 | 0LL92484000 | 268 | 425 | 35 | Q235B | ZA4D6100 | 1168 | 10957 | 264 | 110 | 0.227 | 890 | 840 | 59.6 | 2.4 | 1.846 | 0.16 | 0.18 | 0.36 | 0.029 | 0 | 0 | 0.004 | 0.02 | 0.04 | 0.07 | 0.01 | 0.021 | 0.0029 | 0.24 | 0.5701667 | 50
1783 | 0B09N21200 | 0LL92484100 | 257 | 423 | 35.5 | Q235B | ZA4D6100 | 1160 | 10936 | 264 | 110 | 0.228 | 896 | 861 | 59.6 | 2.4 | 1.846 | 0.16 | 0.18 | 0.36 | 0.029 | 0 | 0 | 0.004 | 0.02 | 0.04 | 0.07 | 0.01 | 0.021 | 0.0029 | 0.24 | 0.5701667 | 35
1784 | 0B09N09200 | 0LL92484200 | 395 | 544 | 27 | Q235B | ZA4D6100 | 1167 | 11020 | 264 | 109.99 | 0.227 | 884 | 837 | 49.6 | 2.4 | 2.218 | 0.16 | 0.18 | 0.36 | 0.029 | 0 | 0 | 0.004 | 0.02 | 0.04 | 0.07 | 0.01 | 0.021 | 0.0029 | 0.24 | 0.5701667 | 47
1785 | 0B09N09200 | 0LL92484201 | 305 | 476 | 30 | Q235B | ZA4D6100 | 1167 | 11020 | 264 | 109.99 | 0.227 | 884 | 837 | 49.6 | 2.4 | 2.218 | 0.16 | 0.18 | 0.36 | 0.029 | 0 | 0 | 0.004 | 0.02 | 0.04 | 0.07 | 0.01 | 0.021 | 0.0029 | 0.24 | 0.5701667 | 47
1786 | 0B09P02200 | 0LL92536000 | 275 | 422 | 29 | Q235B | ZA4E8100 | 1160 | 14018 | 264 | 100 | 0.261 | 884 | 839 | 39.7 | 2.64 | 2.519 | 0.17 | 0.1 | 0.53 | 0.027 | 0 | 0 | 0.001 | 0.01 | 0.03 | 0.03 | 0 | 0.015 | 0.0057 | 0.267 | 0.7348333 | 45
1787 | 0B09Q03200 | 0LL92736900 | 247 | 425 | 35 | Q235B | ZA4D6100 | 1184 | 12641 | 260 | 110 | 0.22 | 888 | 846 | 54.6 | 2.364 | 2.015 | 0.16 | 0.1 | 0.53 | 0.024 | 0.001 | 0 | 0.002 | 0.02 | 0.04 | 0.04 | 0.01 | 0.021 | 0.0051 | 0.2623333 | 0.736 | 42
1788 | 0B11L14100 | 0LL93083700 | 294 | 431 | 36.5 | Q235B | ZA4E8100 | 1149.5 | 0 | 263 | 70 | 0.54 | 914 | 840 | 31.7 | 1.486 | 3.59 | 0.12 | 0.15 | 0.82 | 0.029 | 0.002 | 0 | 0.004 | 0.01 | 0.03 | 0.03 | 0.01 | 0.012 | 0.0029 | 0.2673333 | 0.9771667 | 74
1789 | 0B09Q42100 | 0LL93596000 | 330 | 426 | 36 | Q235B | EF4G5100 | 1180 | 11227 | 264 | 100 | 0.203 | 895 | 859 | 40.4 | 2.64 | 2.475 | 0.1 | 0.18 | 0.82 | 0.03 | 0.012 | 0.001 | 0.004 | 0.02 | 0.03 | 0.02 | 0.01 | 0.011 | 0.0025 | 0.2462 | 0.9577667 | 36
1790 | 0B06N50300 | 0LL93648600 | 341 | 465 | 33 | Q235B | BF4F6100 | 1202 | 19016 | 264 | 100 | 0.233 | 904 | 846 | 31.5 | 2.64 | 3.175 | 0.15 | 0.18 | 0.96 | 0.034 | 0.01 | 0.007 | 0.004 | 0.02 | 0.03 | 0.08 | 0.01 | 0.014 | 0.0056 | 0.3327333 | 1.151367 | 58
1791 | 0B15M50100 | 0LL93651800 | 274 | 423 | 36.5 | Q235B | ZA4D6100 | 1187 | 12920 | 264 | 119.99 | 0.221 | 897 | 860 | 59.1 | 2.2 | 2.03 | 0.16 | 0.18 | 0.36 | 0.027 | 0 | 0 | 0.002 | 0.02 | 0.03 | 0.06 | 0.01 | 0.022 | 0.0039 | 0.2373333 | 0.5596667 | 37
1792 | 0B13L16200 | 0LL93662600 | 282 | 424 | 33 | Q235B | ZA4E8100 | 1162 | 12344 | 264 | 100 | 0.236 | 876 | 835 | 34.2 | 2.64 | 2.924 | 0.1 | 0.22 | 0.54 | 0.038 | 0 | 0 | 0.002 | 0.02 | 0.04 | 0.05 | 0 | 0.017 | 0.0038 | 0.204 | 0.6898333 | 41
1793 | 0B15M29C00 | 0LL93819500 | 304 | 440 | 35 | Q235B | ZA4E8100 | 1213 | 16578 | 130 | 69.99 | 0.217 | 1113 | 842 | 6 | 1.857 | 11.665 | 0.19 | 0.11 | 0.25 | 0.026 | 0.001 | 0 | 0.002 | 0.02 | 0.04 | 0.04 | 0 | 0.018 | 0.0042 | 0.2436667 | 0.4856667 | 271
1794 | 0B15M32200 | 0LL93820400 | 283 | 428 | 37.5 | Q235B | ZA4D6100 | 1170 | 12669 | 300 | 110 | 0.167 | 879 | 838 | 59.1 | 2.727 | 1.861 | 0.15 | 0.15 | 0.37 | 0.023 | 0.001 | 0 | 0.003 | 0.01 | 0.03 | 0.05 | 0.01 | 0.023 | 0.0028 | 0.2263333 | 0.5581667 | 41
1795 | 0B13M97300 | 0LL93825800 | 291 | 434 | 39 | Q235B | ZA4E8100 | 1202 | 12488 | 180 | 70 | 0.215 | 1041 | 853 | 11.2 | 2.571 | 6.25 | 0.17 | 0.12 | 0.26 | 0.027 | 0 | 0 | 0.002 | 0.03 | 0.03 | 0.03 | 0.02 | 0.011 | 0.0058 | 0.2273333 | 0.4668333 | 188
1796 | 0B17M94200 | 0LL94011900 | 277 | 427 | 38 | Q235B | ZA4D6100 | 1199 | 13819 | 264 | 100 | 0.249 | 890 | 840 | 39.2 | 2.64 | 2.551 | 0.16 | 0.18 | 0.36 | 0.026 | 0 | 0 | 0.004 | 0.02 | 0.02 | 0.06 | 0.01 | 0.018 | 0.0039 | 0.2366667 | 0.5496667 | 50
1797 | 0B17M99200 | 0LL94012000 | 269 | 422 | 37 | Q235B | ZA4D6100 | 1170 | 11679 | 264 | 100 | 0.278 | 901 | 865 | 39.2 | 2.64 | 2.551 | 0.16 | 0.18 | 0.36 | 0.026 | 0 | 0 | 0.004 | 0.02 | 0.02 | 0.06 | 0.01 | 0.018 | 0.0039 | 0.2366667 | 0.5496667 | 36
1798 | 0B17M92200 | 0LL94012100 | 289 | 444 | 29 | Q235B | ZA4D6100 | 1191 | 15256 | 264 | 100 | 0.228 | 894 | 836 | 45.1 | 2.64 | 2.217 | 0.16 | 0.18 | 0.36 | 0.026 | 0 | 0 | 0.004 | 0.02 | 0.02 | 0.06 | 0.01 | 0.018 | 0.0039 | 0.2366667 | 0.5496667 | 58
1799 | 0B17N00200 | 0LL94012800 | 283 | 445 | 37.5 | Q235B | ZA4E8100 | 1160 | 11576 | 264 | 100 | 0.276 | 890 | 858 | 39.2 | 2.64 | 2.551 | 0.19 | 0.17 | 0.28 | 0.024 | 0 | 0 | 0.004 | 0.02 | 0.03 | 0.05 | 0 | 0.02 | 0.0071 | 0.25 | 0.5081667 | 32
1800 | 0B17N05200 | 0LL94012900 | 281 | 441 | 31 | Q235B | ZA4E8100 | 1154 | 11607 | 264 | 100 | 0.275 | 899 | 868 | 39.2 | 2.64 | 2.551 | 0.19 | 0.17 | 0.28 | 0.024 | 0 | 0 | 0.004 | 0.02 | 0.03 | 0.05 | 0 | 0.02 | 0.0071 | 0.25 | 0.5081667 | 31
1801 | 0B17N18200 | 0LL94013400 | 270 | 437 | 32.5 | Q235B | ZA4E8100 | 1156 | 11854 | 264 | 100 | 0.273 | 889 | 856 | 39.2 | 2.64 | 2.551 | 0.18 | 0.14 | 0.24 | 0.025 | 0 | 0 | 0.002 | 0.02 | 0.03 | 0.03 | 0 | 0.019 | 0.0041 | 0.2293333 | 0.4561667 | 33
1802 | 0B17N25200 | 0LL94013500 | 281 | 438 | 31.5 | Q235B | ZA4E8100 | 1160 | 13254 | 264 | 100 | 0.267 | 876 | 848 | 39.2 | 2.64 | 2.551 | 0.18 | 0.14 | 0.24 | 0.025 | 0 | 0 | 0.002 | 0.02 | 0.03 | 0.03 | 0 | 0.019 | 0.0041 | 0.2293333 | 0.4561667 | 28
1803 | 0B23P34600 | 0LL94018300 | 382 | 478 | 32.5 | Q235B | ZF4H6100 | 1196 | 14379 | 264 | 60 | 0.317 | 1007 | 784 | 11.4 | 4.4 | 5.263 | 0.16 | 0.11 | 0.52 | 0.035 | 0.001 | 0 | 0.002 | 0.02 | 0.03 | 0.05 | 0.01 | 0.014 | 0.0041 | 0.262 | 0.7168333 | 223
1804 | 0B16M07400 | 0LL94273300 | 314 | 432 | 30.5 | Q235B | ZA4E8100 | 1188 | 16513 | 302 | 88 | 0.266 | 899 | 800 | 24.5 | 3.432 | 3.592 | 0.18 | 0.13 | 0.27 | 0.028 | 0.001 | 0 | 0.001 | 0.01 | 0.02 | 0.02 | 0 | 0.012 | 0.0053 | 0.231 | 0.4753333 | 99
1805 | 0B18N13400 | 0LL94954900 | 279 | 429 | 31 | Q235B | ZA4E8100 | 1174 | 13700 | 260 | 106 | 0.225 | 906 | 858 | 32 | 2.453 | 3.313 | 0.16 | 0.12 | 0.53 | 0.022 | 0 | 0 | 0.002 | 0.02 | 0.03 | 0.03 | 0 | 0.019 | 0.0037 | 0.2576667 | 0.7255 | 48
1806 | 0B23Q99200 | 0LL95875300 | 315 | 465 | 35 | Q235B | ZF4H6100 | 1183 | 18930 | 264 | 100 | 0.262 | 895 | 858 | 49.6 | 2.64 | 2.016 | 0.17 | 0.12 | 0.55 | 0.03 | 0.004 | 0.005 | 0.002 | 0.04 | 0.04 | 0.07 | 0.01 | 0.022 | 0.0055 | 0.284 | 0.7686667 | 37
1807 | 0B23Q32200 | 0LL95876400 | 282 | 452 | 26.5 | Q235B | ZF4H6100 | 1169 | 18163 | 264 | 105 | 0.216 | 896 | 858 | 54.6 | 2.514 | 1.923 | 0.16 | 0.12 | 0.54 | 0.026 | 0.001 | 0 | 0.001 | 0.01 | 0.03 | 0.04 | 0.01 | 0.015 | 0.0045 | 0.2626667 | 0.7366667 | 38
1808 | 0B23Q34200 | 0LL95876500 | 268 | 439 | 37 | Q235B | ZF4H6100 | 1185 | 19381 | 264 | 100 | 0.26 | 876 | 847 | 47.6 | 2.64 | 2.101 | 0.16 | 0.12 | 0.54 | 0.026 | 0.001 | 0 | 0.001 | 0.01 | 0.03 | 0.04 | 0.01 | 0.015 | 0.0045 | 0.2626667 | 0.7366667 | 29
1809 | 0B23P85400 | 0LL96666500 | 322 | 454 | 28 | Q235B | ZA4E8100 | 1186 | 16873 | 300 | 80 | 0.265 | 951 | 854 | 24.25 | 3.75 | 3.299 | 0.15 | 0.15 | 0.37 | 0.023 | 0.001 | 0 | 0.003 | 0.01 | 0.03 | 0.05 | 0.01 | 0.023 | 0.0028 | 0.2263333 | 0.5581667 | 97
1810 | 0B23Q41300 | 0LL96865000 | 292 | 448 | 35.5 | Q235B | ZF4H6100 | 1201 | 14844 | 264 | 70 | 0.265 | 1014 | 802 | 9.4 | 3.771 | 7.447 | 0.16 | 0.12 | 0.54 | 0.026 | 0.001 | 0 | 0.001 | 0.01 | 0.03 | 0.04 | 0.01 | 0.015 | 0.0045 | 0.2626667 | 0.7366667 | 212
1811 | 0B24M24100 | 0LL96924600 | 284 | 446 | 34 | Q235B | ZA4D6100 | 1204 | 26817 | 264 | 120 | 0.214 | 888 | 841 | 59.6 | 2.2 | 2.013 | 0.16 | 0.12 | 0.54 | 0.026 | 0.001 | 0 | 0.001 | 0.01 | 0.03 | 0.04 | 0.01 | 0.015 | 0.0045 | 0.2626667 | 0.7366667 | 47
1812 | 0B26L01600 | 0LL97099000 | 299 | 440 | 36 | Q235B | ZF4H6100 | 1170 | 12478 | 264 | 75 | 0.249 | 924 | 833 | 19.4 | 3.52 | 3.866 | 0.15 | 0.12 | 0.52 | 0.031 | 0.001 | 0 | 0.003 | 0.02 | 0.02 | 0.06 | 0.01 | 0.019 | 0.004 | 0.2533333 | 0.6976667 | 91
1813 | 0B26L18200 | 0LL97204200 | 289 | 445 | 36 | Q235B | DA4B8200 | 1170 | 13330 | 264 | 115 | 0.227 | 907 | 871 | 39.6 | 2.296 | 2.904 | 0.18 | 0.18 | 0.36 | 0.028 | 0.001 | 0 | 0.003 | 0.02 | 0.03 | 0.07 | 0.02 | 0.017 | 0.0036 | 0.2613333 | 0.5808333 | 36
1814 | 0B26L11300 | 0LL97204300 | 306 | 454 | 36.5 | Q235B | DA4B8200 | 1172 | 13335 | 264 | 89.99 | 0.26 | 891 | 841 | 29.9 | 2.934 | 3.01 | 0.18 | 0.18 | 0.36 | 0.028 | 0.001 | 0 | 0.003 | 0.02 | 0.03 | 0.07 | 0.02 | 0.017 | 0.0036 | 0.2613333 | 0.5808333 | 50
1815 | 0B26L19200 | 0LL97205000 | 282 | 438 | 37 | Q235B | ZA4E8100 | 1173 | 13242 | 264 | 104.99 | 0.251 | 905 | 871 | 39.5 | 2.515 | 2.658 | 0.19 | 0.15 | 0.27 | 0.036 | 0.001 | 0 | 0.003 | 0.02 | 0.02 | 0.05 | 0.01 | 0.014 | 0.0046 | 0.2496667 | 0.4881667 | 34
1816 | 0B26L24200 | 0LL97205100 | 294 | 449 | 37.5 | Q235B | ZA4E8100 | 1169 | 13109 | 264 | 105 | 0.263 | 896 | 850 | 39.6 | 2.514 | 2.652 | 0.19 | 0.15 | 0.27 | 0.036 | 0.001 | 0 | 0.003 | 0.02 | 0.02 | 0.05 | 0.01 | 0.014 | 0.0046 | 0.2496667 | 0.4881667 | 46
1817 | 0B23Q38800 | 0LL97608200 | 285 | 438 | 43.5 | Q235B | ZF4H6100 | 1210 | 15062 | 264 | 69.99 | 0.256 | 1003 | 801 | 9.5 | 3.772 | 7.367 | 0.16 | 0.12 | 0.54 | 0.026 | 0.001 | 0 | 0.001 | 0.01 | 0.03 | 0.04 | 0.01 | 0.015 | 0.0045 | 0.2626667 | 0.7366667 | 202
1818 | 0B26L80300 | 0LL97910100 | 289 | 440 | 44 | Q235B | ZA4D6100 | 1244 | 12887 | 120 | 79.99 | 0.176 | 982 | 856 | 11.5 | 1.5 | 6.956 | 0.16 | 0.12 | 0.54 | 0.026 | 0.001 | 0 | 0.001 | 0.01 | 0.03 | 0.04 | 0.01 | 0.015 | 0.0045 | 0.2626667 | 0.7366667 | 126
1819 | 0B29P20200 | 0LL98148700 | 286 | 453 | 27.5 | Q235B | ZA4D7100 | 1173 | 13261 | 264 | 120 | 0.2 | 885 | 856 | 79.7 | 2.2 | 1.506 | 0.16 | 0.16 | 0.62 | 0.041 | 0.001 | 0 | 0.003 | 0.02 | 0.02 | 0.04 | 0.01 | 0.017 | 0.0056 | 0.276 | 0.808 | 29
1820 | 0B29P33200 | 0LL98148800 | 287 | 448 | 34 | Q235B | ZA4D7100 | 1183 | 12872 | 264 | 120 | 0.204 | 892 | 857 | 79.7 | 2.2 | 1.506 | 0.16 | 0.16 | 0.62 | 0.041 | 0.001 | 0 | 0.003 | 0.02 | 0.02 | 0.04 | 0.01 | 0.017 | 0.0056 | 0.276 | 0.808 | 35
1821 | 0B29P55200 | 0LL98149300 | 282 | 448 | 35 | Q235B | ZA4D7100 | 1191 | 12587 | 264 | 120 | 0.203 | 896 | 856 | 79.7 | 2.2 | 1.506 | 0.17 | 0.13 | 0.62 | 0.032 | 0.001 | 0 | 0.002 | 0.02 | 0.02 | 0.05 | 0.01 | 0.023 | 0.003 | 0.288 | 0.8175 | 40
1822 | 0B29P62200 | 0LL98149400 | 297 | 448 | 34 | Q235B | ZA4D7100 | 1165 | 12552 | 264 | 120 | 0.202 | 890 | 851 | 79.7 | 2.2 | 1.506 | 0.17 | 0.13 | 0.62 | 0.032 | 0.001 | 0 | 0.002 | 0.02 | 0.02 | 0.05 | 0.01 | 0.023 | 0.003 | 0.288 | 0.8175 | 39
1823 | 0B29P36200 | 0LL98149900 | 284 | 443 | 35 | Q235B | ZA4D7100 | 1177 | 12919 | 264 | 120 | 0.204 | 895 | 861 | 79.7 | 2.2 | 1.506 | 0.16 | 0.13 | 0.62 | 0.032 | 0 | 0 | 0.002 | 0.02 | 0.02 | 0.05 | 0.01 | 0.02 | 0.0045 | 0.278 | 0.8075 | 34
1824 | 0B29P74200 | 0LL98150500 | 279 | 442 | 24 | Q235B | ZA4D7100 | 1168 | 13070 | 264 | 120 | 0.197 | 894 | 866 | 79.7 | 2.2 | 1.506 | 0.16 | 0.13 | 0.64 | 0.035 | 0.001 | 0 | 0.002 | 0.02 | 0.02 | 0.05 | 0.01 | 0.019 | 0.0041 | 0.2813333 | 0.8275 | 28
1825 | 0B29P86200 | 0LL98150600 | 291 | 451 | 33 | Q235B | ZA4D7100 | 1162 | 12740 | 264 | 120 | 0.195 | 894 | 864 | 79.7 | 2.2 | 1.506 | 0.16 | 0.13 | 0.64 | 0.035 | 0.001 | 0 | 0.002 | 0.02 | 0.02 | 0.05 | 0.01 | 0.019 | 0.0041 | 0.2813333 | 0.8275 | 30
1826 | 0C25N62800 | 0LL98190300 | 312 | 458 | 39 | Q235B | ZA4D7100 | 1170 | 15213 | 264 | 75 | 0.234 | 926 | 847 | 18.2 | 3.52 | 4.121 | 0.16 | 0.12 | 0.62 | 0.027 | 0 | 0 | 0.001 | 0.01 | 0.03 | 0.03 | 0.01 | 0.013 | 0.0025 | 0.274 | 0.8161667 | 79
1827 | 0C25N62800 | 0LL98190600 | 322 | 463 | 38 | Q235B | ZA4D7100 | 1170 | 15213 | 264 | 75 | 0.234 | 926 | 847 | 18.2 | 3.52 | 4.121 | 0.16 | 0.12 | 0.62 | 0.027 | 0 | 0 | 0.001 | 0.01 | 0.03 | 0.03 | 0.01 | 0.013 | 0.0025 | 0.274 | 0.8161667 | 79
1828 | 0B30P18200 | 0LL98193000 | 354 | 478 | 34 | Q235B | ZA4E8100 | 1198 | 16355 | 120 | 69.99 | 0.136 | 1020 | 822 | 11.4 | 1.715 | 6.139 | 0.17 | 0.18 | 0.37 | 0.028 | 0.001 | 0 | 0.002 | 0.02 | 0.02 | 0.04 | 0.01 | 0.022 | 0.005 | 0.2443333 | 0.5686667 | 198
1829 | 0B29P89200 | 0LL98371500 | 268 | 443 | 34.5 | Q235B | ZA4D6100 | 1161 | 12998 | 264 | 110 | 0.153 | 896 | 861 | 59.7 | 2.4 | 1.843 | 0.16 | 0.17 | 0.4 | 0.031 | 0 | 0 | 0.002 | 0.02 | 0.02 | 0.06 | 0.01 | 0.019 | 0.0033 | 0.2433333 | 0.5893333 | 35
1830 | 0B29P92200 | 0LL98371600 | 256 | 432 | 36.5 | Q235B | ZA4D6100 | 1161 | 13075 | 264 | 110 | 0.155 | 896 | 851 | 59.5 | 2.4 | 1.849 | 0.16 | 0.17 | 0.4 | 0.031 | 0 | 0 | 0.002 | 0.02 | 0.02 | 0.06 | 0.01 | 0.019 | 0.0033 | 0.2433333 | 0.5893333 | 45
1831 | 0C01N19100 | 0LL98431600 | 332 | 458 | 35.5 | Q235B | ZA4E8100 | 1215 | 13055 | 120 | 79.99 | 0.181 | 894 | 845 | 30.5 | 1.5 | 2.623 | 0.16 | 0.16 | 0.62 | 0.041 | 0.001 | 0 | 0.003 | 0.02 | 0.02 | 0.04 | 0.01 | 0.017 | 0.0056 | 0.276 | 0.808 | 49
1832 | 0C01N18100 | 0LL98431900 | 312 | 449 | 38.5 | Q235B | ZA4E8100 | 1210 | 13238 | 120 | 74.99 | 0.063 | 893 | 869 | 29.4 | 1.6 | 2.551 | 0.16 | 0.16 | 0.62 | 0.041 | 0.001 | 0 | 0.003 | 0.02 | 0.02 | 0.04 | 0.01 | 0.017 | 0.0056 | 0.276 | 0.808 | 24
1833 | 0C01N90200 | 0LL98432200 | 305 | 452 | 40 | Q235B | ZA4E8100 | 1233 | 12784 | 120 | 70 | 0.241 | 987 | 822 | 11.4 | 1.714 | 6.14 | 0.16 | 0.16 | 0.62 | 0.041 | 0.001 | 0 | 0.003 | 0.02 | 0.02 | 0.04 | 0.01 | 0.017 | 0.0056 | 0.276 | 0.808 | 165
1834 | 0C01N25100 | 0LL98434500 | 324 | 461 | 35 | Q235B | ZA4E8100 | 1206 | 14401 | 120 | 90 | 0.098 | 905 | 862 | 30.5 | 1.333 | 2.951 | 0.16 | 0.16 | 0.62 | 0.041 | 0.001 | 0 | 0.003 | 0.02 | 0.02 | 0.04 | 0.01 | 0.017 | 0.0056 | 0.276 | 0.808 | 43
1835 | 0C01N22100 | 0LL98434800 | 343 | 468 | 36 | Q235B | ZA4E8100 | 1206 | 14341 | 120 | 79.99 | 0.198 | 916 | 856 | 24.6 | 1.5 | 3.252 | 0.16 | 0.16 | 0.62 | 0.041 | 0.001 | 0 | 0.003 | 0.02 | 0.02 | 0.04 | 0.01 | 0.017 | 0.0056 | 0.276 | 0.808 | 60
1836 | 0C01N20100 | 0LL98500900 | 322 | 450 | 34.5 | Q235B | ZA4E8100 | 1207 | 13022 | 120 | 69.99 | 0.189 | 895 | 842 | 24.5 | 1.715 | 2.857 | 0.16 | 0.13 | 0.62 | 0.032 | 0 | 0 | 0.002 | 0.02 | 0.02 | 0.05 | 0.01 | 0.02 | 0.0045 | 0.278 | 0.8075 | 53
1837 | 0C01N43200 | 0LL98501500 | 306 | 454 | 43 | Q235B | ZA4E8100 | 1233 | 12723 | 120 | 69.99 | 0.244 | 1059 | 846 | 9.5 | 1.715 | 7.367 | 0.16 | 0.13 | 0.62 | 0.032 | 0 | 0 | 0.002 | 0.02 | 0.02 | 0.05 | 0.01 | 0.02 | 0.0045 | 0.278 | 0.8075 | 213
1838 | 0C01N37200 | 0LL98501800 | 323 | 465 | 41.5 | Q235B | ZA4E8100 | 1237 | 12602 | 120 | 70 | 0.1 | 1056 | 844 | 9.4 | 1.714 | 7.447 | 0.16 | 0.13 | 0.62 | 0.032 | 0 | 0 | 0.002 | 0.02 | 0.02 | 0.05 | 0.01 | 0.02 | 0.0045 | 0.278 | 0.8075 | 212
1839 | 0C01N38200 | 0LL98502700 | 308 | 450 | 41.5 | Q235B | ZA4E8100 | 1235 | 12687 | 120 | 69.99 | 0.25 | 1077 | 835 | 9.5 | 1.715 | 7.367 | 0.16 | 0.13 | 0.62 | 0.032 | 0 | 0 | 0.002 | 0.02 | 0.02 | 0.05 | 0.01 | 0.02 | 0.0045 | 0.278 | 0.8075 | 242
1840 | 0C02P07600 | 0LL99050100 | 380 | 498 | 36.5 | Q235B | ZA4E8100 | 1171 | 11227 | 302 | 74.99 | 0.255 | 973 | 871 | 24.4 | 4.027 | 3.073 | 0.18 | 0.16 | 0.27 | 0.024 | 0.002 | 0 | 0.003 | 0.02 | 0.03 | 0.03 | 0 | 0.021 | 0.0011 | 0.2343333 | 0.4868333 | 102
1841 | 0C02P06200 | 0LL99050400 | 307 | 469 | 30.5 | Q235B | ZA4E8100 | 1176 | 12181 | 302 | 100 | 0.252 | 903 | 840 | 35.5 | 3.02 | 2.817 | 0.18 | 0.16 | 0.27 | 0.024 | 0.002 | 0 | 0.003 | 0.02 | 0.03 | 0.03 | 0 | 0.021 | 0.0011 | 0.2343333 | 0.4868333 | 63
1842 | 0C02Q85600 | 0LL99197800 | 329 | 461 | 35 | Q235B | ZA4E8100 | 1189 | 12015 | 260 | 95 | 0.211 | 917 | 840 | 24.4 | 2.737 | 3.893 | 0.16 | 0.13 | 0.64 | 0.035 | 0.001 | 0 | 0.002 | 0.02 | 0.02 | 0.05 | 0.01 | 0.019 | 0.0041 | 0.2813333 | 0.8275 | 77
1843 | 0C02Q80200 | 0LL99198100 | 306 | 459 | 32.5 | Q235B | ZA4E8100 | 1186 | 12201 | 260 | 100 | 0.236 | 898 | 845 | 35.5 | 2.6 | 2.817 | 0.16 | 0.17 | 0.4 | 0.031 | 0 | 0 | 0.002 | 0.02 | 0.02 | 0.06 | 0.01 | 0.019 | 0.0033 | 0.2433333 | 0.5893333 | 53
1844 | 0C07M55200 | 0LL99805000 | 337 | 485 | 33.5 | Q235B | ZA4E8100 | 1162 | 15403 | 300 | 100 | 0.22 | 910 | 861 | 39.5 | 3 | 2.532 | 0.16 | 0.22 | 0.94 | 0.034 | 0.014 | 0.002 | 0.012 | 0.02 | 0.04 | 0.03 | 0.01 | 0.017 | 0.001 | 0.3290667 | 1.1497 | 49
1846 | 1A18M82C00 | 1LL091635000 | 351 | 447 | 34.5 | CCS A | ZF4H7100 | 1220 | 13734 | 264 | 74.99 | 0.257 | 1091 | 826 | 10.2 | 3.52 | 7.352 | 0.13 | 0.14 | 0.61 | 0.031 | 0.001 | 0 | 0.002 | 0.02 | 0.03 | 0.04 | 0 | 0.017 | 0.0026 | 0.243 | 0.7766667 | 265
1847 | 1A18M83A00 | 1LL091637400 | 331 | 440 | 34 | CCS A | ZF4H6100 | 1213 | 13654 | 264 | 74.99 | 0.225 | 1132 | 826 | 10.2 | 3.52 | 7.352 | 0.16 | 0.1 | 0.52 | 0.021 | 0.001 | 0 | 0.002 | 0.02 | 0.03 | 0.04 | 0 | 0.018 | 0.0028 | 0.258 | 0.7153333 | 306
1848 | 1A18L91400 | 1LL091855200 | 333 | 450 | 39 | CCS A | ZF4H6100 | 1234 | 16335 | 222 | 60 | 0.302 | 1107 | 845 | 8.6 | 3.7 | 6.977 | 0.15 | 0.12 | 0.52 | 0.043 | 0.002 | 0 | 0.002 | 0.03 | 0.03 | 0.05 | 0.02 | 0.011 | 0.0062 | 0.2546667 | 0.7078333 | 262
1849 | 9C25M24200 | 9LL81973600 | 281 | 420 | 36 | Q235B | EF4F6400 | 1170 | 15215 | 302 | 121.99 | 0.193 | 909 | 863 | 79.6 | 2.476 | 1.533 | 0.13 | 0.16 | 0.81 | 0.031 | 0.001 | 0.002 | 0.002 | 0.02 | 0.04 | 0.03 | 0.02 | 0.014 | 0.0023 | 0.2794 | 0.9883667 | 46
1850 | 0108K81200 | 9LL81974500 | 278 | 431 | 37 | Q235B | EF4F6400 | 1148 | 14239 | 302 | 125 | 0.201 | 885 | 837 | 78.9 | 2.416 | 1.584 | 0.12 | 0.18 | 0.83 | 0.03 | 0.001 | 0.002 | 0.003 | 0.03 | 0.04 | 0.04 | 0.01 | 0.013 | 0.0023 | 0.2734 | 0.9988667 | 48
1851 | 0108K86200 | 9LL81974600 | 274 | 425 | 37 | Q235B | EF4F6400 | 1165 | 74394 | 302 | 120 | 0.21 | 895 | 880 | 78.9 | 2.517 | 1.521 | 0.12 | 0.18 | 0.83 | 0.03 | 0.001 | 0.002 | 0.003 | 0.03 | 0.04 | 0.04 | 0.01 | 0.013 | 0.0023 | 0.2734 | 0.9988667 | 15
1852 | 0108K87200 | 9LL81974700 | 259 | 423 | 32.5 | Q235B | EF4F6400 | 1193 | 13640 | 302 | 120 | 0.206 | 905 | 873 | 78.9 | 2.517 | 1.521 | 0.12 | 0.18 | 0.83 | 0.03 | 0.001 | 0.002 | 0.003 | 0.03 | 0.04 | 0.04 | 0.01 | 0.013 | 0.0023 | 0.2734 | 0.9988667 | 32
1853 | 0108K88200 | 9LL81975400 | 261 | 424 | 37 | Q235B | EF4F6400 | 1177 | 13720 | 302 | 120 | 0.206 | 905 | 872 | 78.9 | 2.517 | 1.521 | 0.12 | 0.16 | 0.82 | 0.033 | 0.001 | 0.002 | 0.002 | 0.03 | 0.06 | 0.04 | 0.01 | 0.015 | 0.0032 | 0.2730667 | 1.0082 | 33
1854 | 0108K91200 | 9LL81975500 | 265 | 425 | 38.5 | Q235B | EF4F6400 | 1165 | 13779 | 302 | 120 | 0.206 | 905 | 869 | 78.9 | 2.517 | 1.521 | 0.12 | 0.16 | 0.82 | 0.033 | 0.001 | 0.002 | 0.002 | 0.03 | 0.06 | 0.04 | 0.01 | 0.015 | 0.0032 | 0.2730667 | 1.0082 | 36
1855 | 0108K94200 | 9LL81975600 | 281 | 429 | 38.5 | Q235B | EF4F6400 | 1167 | 24305 | 302 | 120 | 0.206 | 896 | 863 | 78.9 | 2.517 | 1.521 | 0.12 | 0.16 | 0.82 | 0.033 | 0.001 | 0.002 | 0.002 | 0.03 | 0.06 | 0.04 | 0.01 | 0.015 | 0.0032 | 0.2730667 | 1.0082 | 33
1856 | 0108K95200 | 9LL81976300 | 275 | 427 | 41.5 | Q235B | EF4F6400 | 1167 | 24292 | 302 | 120 | 0.207 | 896 | 869 | 78.9 | 2.517 | 1.521 | 0.12 | 0.16 | 0.83 | 0.029 | 0.001 | 0.002 | 0.002 | 0.02 | 0.04 | 0.03 | 0.01 | 0.011 | 0.0026 | 0.2707333 | 0.9977 | 27
1857 | 0108K99200 | 9LL81976400 | 261 | 426 | 27.5 | Q235B | EF4F6400 | 1177 | 13685 | 302 | 120 | 0.206 | 906 | 882 | 78.9 | 2.517 | 1.521 | 0.12 | 0.16 | 0.83 | 0.029 | 0.001 | 0.002 | 0.002 | 0.02 | 0.04 | 0.03 | 0.01 | 0.011 | 0.0026 | 0.2707333 | 0.9977 | 24
1858 | 0108L03200 | 9LL81976500 | 271 | 428 | 38 | Q235B | EF4F6400 | 1187 | 13187 | 302 | 120 | 0.211 | 905 | 868 | 78.9 | 2.517 | 1.521 | 0.12 | 0.16 | 0.83 | 0.029 | 0.001 | 0.002 | 0.002 | 0.02 | 0.04 | 0.03 | 0.01 | 0.011 | 0.0026 | 0.2707333 | 0.9977 | 37
1859 | 0108L06200 | 9LL81977200 | 263 | 425 | 36.5 | Q235B | EF4F6400 | 1191 | 13362 | 302 | 120 | 0.21 | 906 | 877 | 78.9 | 2.517 | 1.521 | 0.13 | 0.14 | 0.83 | 0.029 | 0.001 | 0.002 | 0.002 | 0.02 | 0.03 | 0.03 | 0.01 | 0.02 | 0.0049 | 0.2800667 | 0.9970333 | 29
1860 | 0108L04200 | 9LL81977300 | 261 | 427 | 40 | Q235B | EF4F6400 | 1188 | 13622 | 302 | 119.99 | 0.206 | 905 | 881 | 78.9 | 2.517 | 1.521 | 0.13 | 0.14 | 0.83 | 0.029 | 0.001 | 0.002 | 0.002 | 0.02 | 0.03 | 0.03 | 0.01 | 0.02 | 0.0049 | 0.2800667 | 0.9970333 | 24
1861 | 0108L09200 | 9LL81977400 | 255 | 426 | 36.5 | Q235B | EF4F6400 | 1178 | 75017 | 302 | 120 | 0.205 | 837 | 872 | 78.9 | 2.517 | 1.521 | 0.13 | 0.14 | 0.83 | 0.029 | 0.001 | 0.002 | 0.002 | 0.02 | 0.03 | 0.03 | 0.01 | 0.02 | 0.0049 | 0.2800667 | 0.9970333 | -35
1862 | 0108L10200 | 9LL81978100 | 273 | 420 | 38.5 | Q235B | EF4F6400 | 1161 | 74972 | 302 | 120 | 0.205 | 837 | 845 | 78.9 | 2.517 | 1.521 | 0.12 | 0.14 | 0.83 | 0.024 | 0.001 | 0.002 | 0.002 | 0.02 | 0.04 | 0.04 | 0.01 | 0.018 | 0.004 | 0.2727333 | 0.9975333 | -8
1863 | 0108L13200 | 9LL81978200 | 286 | 428 | 34.5 | Q235B | EF4F6400 | 1180 | 74972 | 302 | 120 | 0.205 | 837 | 855 | 78.9 | 2.517 | 1.521 | 0.12 | 0.14 | 0.83 | 0.024 | 0.001 | 0.002 | 0.002 | 0.02 | 0.04 | 0.04 | 0.01 | 0.018 | 0.004 | 0.2727333 | 0.9975333 | -18
1864 | 0108L16200 | 9LL81978300 | 303 | 433 | 38 | Q235B | EF4F6400 | 1184 | 75008 | 302 | 120 | 0.205 | 836 | 859 | 78.9 | 2.517 | 1.521 | 0.12 | 0.14 | 0.83 | 0.024 | 0.001 | 0.002 | 0.002 | 0.02 | 0.04 | 0.04 | 0.01 | 0.018 | 0.004 | 0.2727333 | 0.9975333 | -23
1865 | 0108L17200 | 9LL81979000 | 275 | 430 | 36 | Q235B | EF4F6400 | 1188 | 74991 | 302 | 120 | 0.206 | 836 | 865 | 78.9 | 2.517 | 1.521 | 0.12 | 0.16 | 0.83 | 0.029 | 0.001 | 0.002 | 0.002 | 0.02 | 0.03 | 0.03 | 0.01 | 0.015 | 0.0032 | 0.2700667 | 0.9877 | -29
1866 | 0108L20200 | 9LL81979100 | 259 | 421 | 36 | Q235B | EF4F6400 | 1173 | 74667 | 302 | 120 | 0.207 | 895 | 872 | 78.9 | 2.517 | 1.521 | 0.12 | 0.16 | 0.83 | 0.029 | 0.001 | 0.002 | 0.002 | 0.02 | 0.03 | 0.03 | 0.01 | 0.015 | 0.0032 | 0.2700667 | 0.9877 | 23
1867 | 0108L23200 | 9LL81979200 | 250 | 413 | 40 | Q235B | EF4F6400 | 1174 | 74509 | 302 | 120 | 0.209 | 895 | 876 | 78.9 | 2.517 | 1.521 | 0.12 | 0.16 | 0.83 | 0.029 | 0.001 | 0.002 | 0.002 | 0.02 | 0.03 | 0.03 | 0.01 | 0.015 | 0.0032 | 0.2700667 | 0.9877 | 19
1868 | 0108L24200 | 9LL81979900 | 270 | 414 | 40 | Q235B | EF4F6400 | 1150 | 74920 | 302 | 120 | 0.211 | 895 | 869 | 78.9 | 2.517 | 1.521 | 0.12 | 0.15 | 0.82 | 0.037 | 0.001 | 0.001 | 0.002 | 0.02 | 0.04 | 0.04 | 0.01 | 0.013 | 0.0027 | 0.2708667 | 0.9877667 | 26
1869 | 0108L61200 | 9LL81980000 | 253 | 411 | 37 | Q235B | EF4F6400 | 1179 | 74995 | 302 | 120 | 0.207 | 836 | 868 | 78.9 | 2.517 | 1.521 | 0.12 | 0.15 | 0.82 | 0.037 | 0.001 | 0.001 | 0.002 | 0.02 | 0.04 | 0.04 | 0.01 | 0.013 | 0.0027 | 0.2708667 | 0.9877667 | -32
1870 | 0108K75200 | 9LL82041100 | 271 | 432 | 36.5 | Q235B | EF4F6400 | 1173 | 9826 | 302 | 109.99 | 0.189 | 904 | 865 | 78.9 | 2.746 | 1.394 | 0.12 | 0.18 | 0.88 | 0.029 | 0.003 | 0.004 | 0.002 | 0.02 | 0.04 | 0.03 | 0.01 | 0.013 | 0.0032 | 0.2794667 | 1.048567 | 39
1871 | 0108K77200 | 9LL82041200 | 295 | 432 | 34 | Q235B | EF4F6400 | 1146 | 14295 | 302 | 125 | 0.192 | 906 | 868 | 78.9 | 2.416 | 1.584 | 0.12 | 0.18 | 0.88 | 0.029 | 0.003 | 0.004 | 0.002 | 0.02 | 0.04 | 0.03 | 0.01 | 0.013 | 0.0032 | 0.2794667 | 1.048567 | 38
1872 | 0108K80100 | 9LL82041300 | 286 | 429 | 36 | Q235B | EF4F6400 | 1140 | 14408 | 302 | 110 | 0.217 | 884 | 854 | 73.7 | 2.745 | 1.493 | 0.12 | 0.18 | 0.88 | 0.029 | 0.003 | 0.004 | 0.002 | 0.02 | 0.04 | 0.03 | 0.01 | 0.013 | 0.0032 | 0.2794667 | 1.048567 | 30
1873 | 9C29M08400 | 9LL83353300 | 290 | 431 | 33 | Q235B | ZA4E8100 | 1167 | 15215 | 264 | 85 | 0.205 | 863 | 798 | 24.25 | 3.106 | 3.505 | 0.19 | 0.11 | 0.27 | 0.014 | 0 | 0 | 0.001 | 0.02 | 0.04 | 0.05 | 0 | 0.014 | 0.0044 | 0.249 | 0.5061667 | 65
1874 | 9C20N48B00 | 9LL83827400 | 291 | 437 | 37 | Q235B | ZF4H6100 | 1223 | 21613 | 264 | 70 | 0.209 | 1017 | 819 | 12 | 3.771 | 5.833 | 0.16 | 0.11 | 0.52 | 0.038 | 0 | 0.003 | 0.002 | 0.01 | 0.03 | 0.03 | 0.01 | 0.014 | 0.0035 | 0.2579333 | 0.7161333 | 198
1875 | 0108M18200 | 9LL83905700 | 293 | 432 | 31 | Q235B | ZA4E8100 | 1159 | 13801 | 302 | 110 | 0.237 | 905 | 870 | 39.2 | 2.745 | 2.806 | 0.19 | 0.13 | 0.25 | 0.019 | 0 | 0 | 0.003 | 0.02 | 0.02 | 0.12 | 0.05 | 0.019 | 0.0027 | 0.2683333 | 0.4736667 | 35
1876 | 0108M21200 | 9LL83905800 | 294 | 433 | 36 | Q235B | ZA4E8100 | 1154 | 13895 | 302 | 109.99 | 0.235 | 870 | 831 | 39.2 | 2.746 | 2.806 | 0.19 | 0.13 | 0.25 | 0.019 | 0 | 0 | 0.003 | 0.02 | 0.02 | 0.12 | 0.05 | 0.019 | 0.0027 | 0.2683333 | 0.4736667 | 39
1877 | 0108M22300 | 9LL83905900 | 276 | 426 | 33 | Q235B | ZA4E8100 | 1148 | 14731 | 302 | 89.99 | 0.225 | 913 | 858 | 31.2 | 3.356 | 2.884 | 0.19 | 0.13 | 0.25 | 0.019 | 0 | 0 | 0.003 | 0.02 | 0.02 | 0.12 | 0.05 | 0.019 | 0.0027 | 0.2683333 | 0.4736667 | 55
1878 | 0108M25300 | 9LL83906000 | 274 | 431 | 34.5 | Q235B | ZA4E8100 | 1129 | 14706 | 302 | 90 | 0.236 | 914 | 857 | 31.2 | 3.356 | 2.885 | 0.19 | 0.13 | 0.25 | 0.019 | 0 | 0 | 0.003 | 0.02 | 0.02 | 0.12 | 0.05 | 0.019 | 0.0027 | 0.2683333 | 0.4736667 | 57
1879 | 9C26M75300 | 9LL84082900 | 333 | 461 | 32 | Q235B | ZA4E8100 | 1221 | 15074 | 302 | 79.99 | 0.24 | 905 | 826 | 29.2 | 3.775 | 2.739 | 0.13 | 0.16 | 0.81 | 0.031 | 0.001 | 0.002 | 0.002 | 0.02 | 0.04 | 0.03 | 0.02 | 0.014 | 0.0023 | 0.2794 | 0.9883667 | 79
1880 | 9C26M65100 | 9LL84090200 | 281 | 424 | 37 | Q235B | EF4F6400 | 1169 | 15283 | 302 | 120 | 0.209 | 889 | 840 | 79.6 | 2.517 | 1.508 | 0.12 | 0.16 | 0.82 | 0.031 | 0.001 | 0.002 | 0.004 | 0.04 | 0.03 | 0.04 | 0.06 | 0.017 | 0.0028 | 0.2817333 | 0.9815333 | 49
1883 | 0107L92300 | 9LL84730300 | 341 | 467 | 31 | Q235B | EF4G8100 | 1224 | 22764 | 264 | 75 | 0.222 | 1095 | 827 | 9.1 | 3.52 | 8.242 | 0.17 | 0.14 | 0.54 | 0.033 | 0 | 0.001 | 0.001 | 0.02 | 0.03 | 0.04 | 0.01 | 0.014 | 0.004 | 0.2735333 | 0.7474333 | 268
1884 | 0102M83300 | 9LL84730400 | 309 | 459 | 32 | Q235B | EF4G8100 | 1230 | 16695 | 264 | 70 | 0.231 | 1117 | 821 | 9.1 | 3.771 | 7.692 | 0.17 | 0.14 | 0.54 | 0.033 | 0 | 0.001 | 0.001 | 0.02 | 0.03 | 0.04 | 0.01 | 0.014 | 0.004 | 0.2735333 | 0.7474333 | 296
1885 | 0101N17200 | 9LL84731800 | 356 | 458 | 30 | Q235B | EF4G8100 | 1249 | 15530 | 264 | 70 | 0.249 | 1079 | 838 | 14.9 | 3.771 | 4.698 | 0.17 | 0.13 | 0.54 | 0.03 | 0 | 0.001 | 0.001 | 0.02 | 0.03 | 0.06 | 0.01 | 0.013 | 0.0026 | 0.2775333 | 0.7481 | 241
1886 | 9C31N09200 | 9LL84733200 | 313 | 443 | 41 | Q235B | EF4F6400 | 1204 | 11803 | 264 | 90 | 0.198 | 917 | 832 | 31 | 2.933 | 2.903 | 0.12 | 0.12 | 0.83 | 0.033 | 0 | 0.002 | 0.001 | 0.02 | 0.04 | 0.05 | 0.01 | 0.015 | 0.0036 | 0.2747333 | 0.9973667 | 85
1887 | 9C31N18200 | 9LL84733300 | 307 | 443 | 37 | Q235B | EF4F6400 | 1205 | 11740 | 264 | 90 | 0.208 | 913 | 831 | 31 | 2.933 | 2.903 | 0.12 | 0.12 | 0.83 | 0.033 | 0 | 0.002 | 0.001 | 0.02 | 0.04 | 0.05 | 0.01 | 0.015 | 0.0036 | 0.2747333 | 0.9973667 | 82
1889 | 9C31M25200 | 9LL85136000 | 311 | 451 | 34 | Q235B | ZA4E8100 | 1182 | 16070 | 264 | 90 | 0.265 | 892 | 813 | 29.2 | 2.933 | 3.082 | 0.14 | 0.12 | 0.62 | 0.03 | 0 | 0.001 | 0.002 | 0.02 | 0.03 | 0.05 | 0.01 | 0.02 | 0.0066 | 0.2588667 | 0.7972667 | 79
1890 | 9C31M47200 | 9LL85138600 | 290 | 433 | 34 | Q235B | ZA4E8100 | 1175 | 15769 | 264 | 99.99 | 0.245 | 888 | 838 | 29.2 | 2.64 | 3.424 | 0.19 | 0.11 | 0.27 | 0.014 | 0 | 0 | 0.001 | 0.02 | 0.04 | 0.05 | 0 | 0.014 | 0.0044 | 0.249 | 0.5061667 | 50