## b
| 材料 | 试批号 | 实验屈服值 | 实验抗拉值 | 实验伸长率 | 牌号 | 钢种 | 出炉温度 | 加热时间 | 板坯厚度 | 中间坯厚度 | 粗轧压下率 | 精轧开轧温度 | 终轧温度 | 成品厚度 | 粗轧压缩比 | 精轧压缩比 | C | Si | Mn | AlT | Nb | V | Ti | Ni | Cu | Cr | Mo | P | S | Ceq | Pcm | 温度差
1 | 0C14L55400 | 0LL004315300 | 305 | 439 | 41 | AB/A | ZF4H6100 | 1201 | 12858 | 264 | 75 | 0.26 | 984 | 822 | 15 | 3.52 | 5 | 0.16 | 0.09 | 0.52 | 0.03 | 0.002 | 0 | 0.002 | 0.02 | 0.03 | 0.06 | 0.01 | 0.014 | 0.0052 | 0.264 | 0.7166667 | 162
2 | 0C14L55800 | 0LL004315400 | 302 | 433 | 37.5 | AB/A | ZF4H6100 | 1201 | 12858 | 264 | 75 | 0.26 | 984 | 822 | 15 | 3.52 | 5 | 0.16 | 0.09 | 0.52 | 0.03 | 0.002 | 0 | 0.002 | 0.02 | 0.03 | 0.06 | 0.01 | 0.014 | 0.0052 | 0.264 | 0.7166667 | 162
3 | 0C18N35A00 | 0LL004733600 | 341 | 450 | 24 | AB/A | ZF4H6100 | 1191 | 14695 | 264 | 75 | 0.227 | 1041 | 825 | 12 | 3.52 | 6.25 | 0.17 | 0.11 | 0.54 | 0.02 | 0 | 0 | 0.001 | 0.02 | 0.03 | 0.05 | 0.01 | 0.01 | 0.0066 | 0.2753333 | 0.7468333 | 216
4 | 0C18N35500 | 0LL004734900 | 315 | 453 | 35 | AB/A | ZF4H6100 | 1191 | 14695 | 264 | 75 | 0.227 | 1041 | 825 | 12 | 3.52 | 6.25 | 0.17 | 0.11 | 0.54 | 0.02 | 0 | 0 | 0.001 | 0.02 | 0.03 | 0.05 | 0.01 | 0.01 | 0.0066 | 0.2753333 | 0.7468333 | 216
5 | 0C26L33200 | 0LL006724000 | 316 | 445 | 35.5 | AB/A | ZF4H7100 | 1195 | 12854 | 264 | 75 | 0.259 | 994 | 845 | 16.5 | 3.52 | 4.545 | 0.14 | 0.11 | 0.62 | 0.026 | 0 | 0 | 0.002 | 0.02 | 0.04 | 0.05 | 0 | 0.021 | 0.0069 | 0.2573333 | 0.8061667 | 149
6 | 0C22M81300 | 0LL006905500 | 363 | 467 | 36.5 | AB/A | ZF4H6100 | 1255 | 12820 | 150 | 69.99 | 0.158 | 1136 | 870 | 7 | 2.143 | 9.999 | 0.17 | 0.1 | 0.52 | 0.028 | 0.001 | 0 | 0.002 | 0.02 | 0.05 | 0.03 | 0 | 0.012 | 0.003 | 0.2673333 | 0.7448333 | 266
7 | 1103M93300 | 0LL007004300 | 343 | 455 | 43.5 | AB/A | ZF4H6100 | 1260 | 13336 | 120 | 69.91 | 0.067 | 1113 | 853 | 6.2 | 1.716 | 11.276 | 0.16 | 0.11 | 0.52 | 0.028 | 0.001 | 0 | 0.001 | 0.02 | 0.03 | 0.04 | 0.01 | 0.017 | 0.004 | 0.26 | 0.7163333 | 260
8 | 0C31P20600 | 0LL007758400 | 319 | 456 | 35 | AB/A | ZF4H6100 | 1192 | 12625 | 264 | 69.99 | 0.271 | 985 | 831 | 18.2 | 3.772 | 3.846 | 0.18 | 0.14 | 0.54 | 0.026 | 0.001 | 0 | 0.003 | 0.02 | 0.02 | 0.03 | 0.02 | 0.014 | 0.005 | 0.2826667 | 0.7475 | 154
9 | 0C31P20600 | 1LL000000200 | 348 | 465 | 31.5 | AB/A | ZF4H6100 | 1192 | 12625 | 264 | 69.99 | 0.271 | 985 | 831 | 18.2 | 3.772 | 3.846 | 0.18 | 0.14 | 0.54 | 0.026 | 0.001 | 0 | 0.003 | 0.02 | 0.02 | 0.03 | 0.02 | 0.014 | 0.005 | 0.2826667 | 0.7475 | 154
10 | 1102N31800 | 1LL000312700 | 391 | 494 | 37 | AB/A | ZF4H6100 | 1237 | 18173 | 264 | 74.99 | 0.261 | 1097 | 822 | 10.2 | 3.52 | 7.352 | 0.17 | 0.21 | 0.59 | 0.03 | 0 | 0 | 0.002 | 0.02 | 0.03 | 0.03 | 0.01 | 0.009 | 0.0052 | 0.2796667 | 0.7991667 | 275
11 | 1102N44200 | 1LL000316700 | 378 | 465 | 34 | AB/A | ZF4H6100 | 1212 | 17928 | 264 | 70 | 0.281 | 1041 | 822 | 11.7 | 3.771 | 5.983 | 0.15 | 0.13 | 0.54 | 0.027 | 0 | 0 | 0.002 | 0.02 | 0.03 | 0.03 | 0.01 | 0.013 | 0.0052 | 0.2513333 | 0.7265 | 219
12 | 1102N56300 | 1LL000317400 | 361 | 469 | 35 | AB/A | ZF4H6100 | 1223 | 17634 | 264 | 70 | 0.27 | 1043 | 818 | 12.2 | 3.771 | 5.738 | 0.17 | 0.16 | 0.56 | 0.026 | 0 | 0 | 0.003 | 0.01 | 0.02 | 0.02 | 0 | 0.012 | 0.0029 | 0.2693333 | 0.7563333 | 225
13 | 1108L20200 | 1LL000318700 | 384 | 473 | 37.5 | AB/A | ZF4H6100 | 1192 | 15116 | 264 | 70 | 0.289 | 991 | 820 | 14 | 3.771 | 5 | 0.16 | 0.14 | 0.54 | 0.023 | 0.001 | 0 | 0.004 | 0.02 | 0.03 | 0.04 | 0.01 | 0.017 | 0.0036 | 0.2633333 | 0.7373333 | 171
14 | 1106P73400 | 1LL000319300 | 368 | 470 | 31 | AB/A | ZF4H6100 | 1185 | 13088 | 264 | 70 | 0.242 | 1032 | 839 | 16.2 | 3.771 | 4.321 | 0.16 | 0.15 | 0.53 | 0.026 | 0.001 | 0 | 0.002 | 0.02 | 0.03 | 0.05 | 0 | 0.013 | 0.0063 | 0.2616667 | 0.7275 | 193
15 | 1106P66200 | 1LL000319800 | 354 | 459 | 32 | AB/A | ZF4H6100 | 1178 | 13397 | 264 | 69.99 | 0.241 | 1009 | 843 | 17.2 | 3.772 | 4.069 | 0.17 | 0.19 | 0.52 | 0.026 | 0.001 | 0 | 0.002 | 0.01 | 0.03 | 0.03 | 0 | 0.012 | 0.0042 | 0.2653333 | 0.7278333 | 166
16 | 1102P47300 | 1LL000489300 | 392 | 473 | 30 | AB/A | ZF4H6100 | 1194 | 12281 | 264 | 70 | 0.251 | 992 | 811 | 19.2 | 3.771 | 3.646 | 0.16 | 0.1 | 0.53 | 0.04 | 0 | 0 | 0.001 | 0.02 | 0.03 | 0.06 | 0.02 | 0.009 | 0.0072 | 0.2676667 | 0.7276667 | 181
17 | 1102P55200 | 1LL000489400 | 374 | 464 | 28 | AB/A | ZF4H6100 | 1202 | 13563 | 264 | 75 | 0.197 | 949 | 820 | 20.2 | 3.52 | 3.713 | 0.16 | 0.1 | 0.53 | 0.04 | 0 | 0 | 0.001 | 0.02 | 0.03 | 0.06 | 0.02 | 0.009 | 0.0072 | 0.2676667 | 0.7276667 | 129
18 | 1102N19120 | 1LL000606300 | 316 | 445 | 38 | AB/A | ZF4H7100 | 1187 | 14550 | 264 | 69.99 | 0.239 | 998 | 851 | 17.2 | 3.772 | 4.069 | 0.15 | 0.11 | 0.62 | 0.034 | 0 | 0 | 0.002 | 0.01 | 0.03 | 0.04 | 0 | 0.023 | 0.0087 | 0.264 | 0.8056667 | 147
19 | 1104M31300 | 1LL000748000 | 344 | 456 | 45 | AB/A | ZF4H6100 | 1245 | 22529 | 120 | 70 | 0.165 | 1119 | 860 | 7.2 | 1.714 | 9.722 | 0.17 | 0.12 | 0.59 | 0.02 | 0.001 | 0.001 | 0.002 | 0.01 | 0.01 | 0.02 | 0.01 | 0.025 | 0.0018 | 0.2758667 | 0.7757667 | 259
20 | 1104M31300 | 1LL000748100 | 333 | 449 | 44 | AB/A | ZF4H6100 | 1245 | 22529 | 120 | 70 | 0.165 | 1119 | 860 | 7.2 | 1.714 | 9.722 | 0.17 | 0.12 | 0.59 | 0.02 | 0.001 | 0.001 | 0.002 | 0.01 | 0.01 | 0.02 | 0.01 | 0.025 | 0.0018 | 0.2758667 | 0.7757667 | 259
21 | 1104M20400 | 1LL000748200 | 361 | 472 | 41 | AB/A | ZF4H6100 | 1248 | 16554 | 120 | 69.99 | 0.137 | 1121 | 833 | 6.2 | 1.715 | 11.289 | 0.17 | 0.12 | 0.59 | 0.02 | 0.001 | 0.001 | 0.002 | 0.01 | 0.01 | 0.02 | 0.01 | 0.025 | 0.0018 | 0.2758667 | 0.7757667 | 288
22 | 0B12M56320 | 1LL000823200 | 354 | 468 | 37.5 | AB/A | ZF4H6100 | 1253 | 18420 | 120 | 69.99 | 0.149 | 1122 | 858 | 6 | 1.715 | 11.665 | 0.16 | 0.1 | 0.51 | 0.035 | 0.001 | 0 | 0.002 | 0.01 | 0.03 | 0.04 | 0.01 | 0.019 | 0.003 | 0.2576667 | 0.706 | 264
23 | 1106R66500 | 1LL000941700 | 375 | 481 | 32.5 | AB/A | ZF4H6100 | 1225 | 14364 | 222 | 95 | 0.221 | 1064 | 827 | 9.2 | 2.337 | 10.326 | 0.17 | 0.11 | 0.53 | 0.033 | 0.001 | 0.002 | 0.004 | 0.02 | 0.03 | 0.05 | 0.01 | 0.017 | 0.0042 | 0.2740667 | 0.7370333 | 237
24 | 1106R66500 | 1LL000941900 | 360 | 476 | 30 | AB/A | ZF4H6100 | 1225 | 14364 | 222 | 95 | 0.221 | 1064 | 827 | 9.2 | 2.337 | 10.326 | 0.17 | 0.11 | 0.53 | 0.033 | 0.001 | 0.002 | 0.004 | 0.02 | 0.03 | 0.05 | 0.01 | 0.017 | 0.0042 | 0.2740667 | 0.7370333 | 237
25 | 1105L57400 | 1LL000959400 | 359 | 477 | 35.5 | AB/A | EF4R5200 | 1179 | 12794 | 264 | 75 | 0.27 | 1014 | 859 | 20.2 | 3.52 | 3.713 | 0.17 | 0.23 | 1.14 | 0.026 | 0.005 | 0.002 | 0.004 | 0.02 | 0.04 | 0.04 | 0.01 | 0.013 | 0.0024 | 0.3744 | 1.360533 | 155
26 | 1106R93400 | 1LL001153300 | 333 | 455 | 37.5 | AB/A | ZF4H6100 | 1200 | 13244 | 222 | 70 | 0.29 | 992 | 850 | 17 | 3.171 | 4.118 | 0.16 | 0.11 | 0.53 | 0.029 | 0 | 0 | 0.001 | 0.02 | 0.03 | 0.04 | 0.01 | 0.012 | 0.0035 | 0.2616667 | 0.7263333 | 142
27 | 1106S17800 | 1LL001159000 | 378 | 457 | 36 | AB/A | ZF4H6100 | 1229 | 15587 | 222 | 75 | 0.281 | 1071 | 819 | 9 | 2.96 | 8.333 | 0.17 | 0.13 | 0.52 | 0.026 | 0.001 | 0 | 0.002 | 0.02 | 0.04 | 0.04 | 0.01 | 0.014 | 0.0029 | 0.2706667 | 0.737 | 252
28 | 1108L61300 | 1LL001529000 | 367 | 476 | 34.5 | AB/A | ZF4H6100 | 1208 | 15409 | 264 | 70 | 0.238 | 908 | 796 | 17 | 3.771 | 4.118 | 0.16 | 0.12 | 0.52 | 0.036 | 0.001 | 0 | 0.002 | 0.02 | 0.03 | 0.05 | 0.01 | 0.018 | 0.0067 | 0.262 | 0.7171667 | 112
29 | 1107P59200 | 1LL001741600 | 356 | 481 | 32 | AB/A | ZF4H6100 | 1194 | 12766 | 222 | 69.99 | 0.248 | 944 | 864 | 22 | 3.172 | 3.181 | 0.16 | 0.2 | 1.11 | 0.032 | 0.002 | 0.001 | 0.002 | 0.01 | 0.03 | 0.04 | 0.01 | 0.013 | 0.0074 | 0.3578667 | 1.309433 | 80
30 | 1114N43300 | 1LL003074700 | 348 | 480 | 32.5 | AB/A | ZF4H6100 | 1200 | 16320 | 260 | 95 | 0.249 | 898 | 868 | 30 | 2.737 | 3.167 | 0.16 | 0.2 | 0.91 | 0.031 | 0.002 | 0.001 | 0.015 | 0.02 | 0.03 | 0.06 | 0.01 | 0.016 | 0.0035 | 0.3292 | 1.110433 | 30
31 | 1114N43300 | 1LL003074800 | 354 | 465 | 34 | AB/A | ZF4H6100 | 1200 | 16320 | 260 | 95 | 0.249 | 898 | 868 | 30 | 2.737 | 3.167 | 0.16 | 0.2 | 0.91 | 0.031 | 0.002 | 0.001 | 0.015 | 0.02 | 0.03 | 0.06 | 0.01 | 0.016 | 0.0035 | 0.3292 | 1.110433 | 30
32 | 1114N42300 | 1LL003074900 | 320 | 455 | 33 | AB/A | ZF4H6100 | 1179 | 14173 | 260 | 75 | 0.266 | 968 | 837 | 24 | 3.467 | 3.125 | 0.16 | 0.2 | 0.91 | 0.031 | 0.002 | 0.001 | 0.015 | 0.02 | 0.03 | 0.06 | 0.01 | 0.016 | 0.0035 | 0.3292 | 1.110433 | 131
33 | 1116M54600 | 1LL003930300 | 372 | 472 | 29.5 | AB/A | EF4R5100 | 1182 | 13646 | 264 | 70 | 0.254 | 972 | 855 | 23 | 3.771 | 3.043 | 0.16 | 0.19 | 0.92 | 0.032 | 0.012 | 0.001 | 0.015 | 0.02 | 0.05 | 0.03 | 0.01 | 0.011 | 0.0055 | 0.3262 | 1.1386 | 117
34 | 1116K67500 | 1LL004258900 | 353 | 468 | 38 | AB/A | ZF4H6100 | 1210 | 14766 | 264 | 70 | 0.303 | 1043 | 824 | 11 | 3.771 | 6.364 | 0.17 | 0.12 | 0.51 | 0.037 | 0 | 0 | 0.002 | 0.01 | 0.07 | 0.06 | 0.01 | 0.02 | 0.0117 | 0.2743333 | 0.7576667 | 219
35 | 1116K78600 | 1LL004260700 | 379 | 470 | 30.5 | AB/A | ZF4H6100 | 1179 | 13772 | 264 | 69.99 | 0.235 | 917 | 798 | 20 | 3.772 | 3.5 | 0.19 | 0.12 | 0.52 | 0.032 | 0 | 0.002 | 0.001 | 0.02 | 0.03 | 0.04 | 0.01 | 0.016 | 0.0084 | 0.2904 | 0.7468667 | 119
36 | 1116K78600 | 1LL004261000 | 370 | 474 | 33.5 | AB/A | ZF4H6100 | 1179 | 13772 | 264 | 69.99 | 0.235 | 917 | 798 | 20 | 3.772 | 3.5 | 0.19 | 0.12 | 0.52 | 0.032 | 0 | 0.002 | 0.001 | 0.02 | 0.03 | 0.04 | 0.01 | 0.016 | 0.0084 | 0.2904 | 0.7468667 | 119
37 | 1118K38400 | 1LL004367300 | 328 | 459 | 39.5 | AB/A | ZF4H6100 | 1165 | 11641 | 264 | 70 | 0.257 | 978 | 836 | 14.5 | 3.771 | 4.828 | 0.17 | 0.12 | 0.54 | 0.028 | 0 | 0 | 0.002 | 0.02 | 0.04 | 0.04 | 0.01 | 0.018 | 0.0032 | 0.274 | 0.7566667 | 142
38 | 1119L70600 | 1LL004812000 | 347 | 454 | 34 | AB/A | ZF4H6100 | 1171 | 13330 | 264 | 70 | 0.236 | 940 | 826 | 20.2 | 3.771 | 3.465 | 0.15 | 0.11 | 0.52 | 0.031 | 0.001 | 0 | 0.002 | 0.02 | 0.03 | 0.03 | 0.01 | 0.018 | 0.0062 | 0.248 | 0.7058333 | 114
39 | 1118P19400 | 1LL004841100 | 342 | 464 | 38 | AB/A | ZF4H6100 | 1201 | 15495 | 264 | 69.99 | 0.269 | 943 | 826 | 16 | 3.772 | 4.374 | 0.12 | 0.18 | 0.82 | 0.034 | 0.001 | 0.001 | 0.002 | 0.02 | 0.04 | 0.04 | 0.01 | 0.02 | 0.0034 | 0.2708667 | 0.9887667 | 117
40 | 1117L55210 | 1LL005280900 | 301 | 435 | 36.5 | AB/A | EF4G6100 | 1189 | 12976 | 264 | 80 | 0.263 | 945 | 857 | 28 | 3.3 | 2.857 | 0.12 | 0.18 | 0.82 | 0.034 | 0.001 | 0.001 | 0.002 | 0.02 | 0.04 | 0.04 | 0.01 | 0.02 | 0.0034 | 0.2708667 | 0.9887667 | 88
41 | 1117L21500 | 1LL005357800 | 326 | 459 | 36.5 | AB/A | ED4A7100 | 1197 | 12809 | 264 | 69.99 | 0.221 | 1041 | 846 | 12.4 | 3.772 | 5.644 | 0.15 | 0.24 | 0.61 | 0.024 | 0.001 | 0.001 | 0.002 | 0.02 | 0.03 | 0.04 | 0.01 | 0.018 | 0.0029 | 0.2652 | 0.8007667 | 195
42 | 1121M87200 | 1LL005600000 | 399 | 490 | 38.5 | AB/A | ZF4H6100 | 1201 | 13708 | 264 | 70 | 0.256 | 1022 | 832 | 13.2 | 3.771 | 5.303 | 0.15 | 0.27 | 0.61 | 0.03 | 0.002 | 0 | 0.003 | 0.02 | 0.04 | 0.06 | 0.05 | 0.019 | 0.0034 | 0.2776667 | 0.8153333 | 190
43 | 1121P31300 | 1LL005781400 | 378 | 507 | 33 | AB/A | ZF4H6100 | 1170 | 13350 | 264 | 90 | 0.232 | 977 | 862 | 20.2 | 2.933 | 4.455 | 0.16 | 0.24 | 1.12 | 0.031 | 0.007 | 0.002 | 0.006 | 0.03 | 0.04 | 0.04 | 0.01 | 0.022 | 0.0031 | 0.3617333 | 1.330867 | 115
44 | 1124K55A00 | 1LL006244400 | 326 | 446 | 40 | AB/A | ZF4H7100 | 1215 | 13175 | 222 | 69.99 | 0.254 | 1000 | 860 | 12.2 | 3.172 | 5.737 | 0.15 | 0.16 | 0.63 | 0.035 | 0 | 0.001 | 0.003 | 0.02 | 0.03 | 0.06 | 0.01 | 0.016 | 0.0062 | 0.2725333 | 0.8191 | 140
45 | 1124K62400 | 1LL006246000 | 322 | 440 | 37 | AB/A | ZF4H6100 | 1215 | 13417 | 222 | 69.99 | 0.27 | 937 | 831 | 14.2 | 3.172 | 4.929 | 0.15 | 0.12 | 0.54 | 0.025 | 0 | 0 | 0.002 | 0.02 | 0.05 | 0.03 | 0.01 | 0.013 | 0.0093 | 0.2526667 | 0.7461667 | 106
46 | 1124K62400 | 1LL006246100 | 343 | 450 | 32.5 | AB/A | ZF4H6100 | 1215 | 13417 | 222 | 69.99 | 0.27 | 937 | 831 | 14.2 | 3.172 | 4.929 | 0.15 | 0.12 | 0.54 | 0.025 | 0 | 0 | 0.002 | 0.02 | 0.05 | 0.03 | 0.01 | 0.013 | 0.0093 | 0.2526667 | 0.7461667 | 106
47 | 1125P70600 | 1LL006284100 | 414 | 502 | 30 | AB/A | EF4R5200 | 1179 | 12945 | 264 | 80 | 0.173 | 939 | 791 | 22.2 | 3.3 | 3.604 | 0.16 | 0.14 | 1.1 | 0.022 | 0.002 | 0.002 | 0.002 | 0.02 | 0.04 | 0.03 | 0.01 | 0.017 | 0.0062 | 0.3557333 | 1.307033 | 148
48 | 1125P71600 | 1LL006336700 | 363 | 472 | 27.5 | AB/A | ZF4H6100 | 1190 | 12653 | 264 | 70 | 0.294 | 961 | 829 | 20.2 | 3.771 | 3.465 | 0.17 | 0.14 | 0.57 | 0.038 | 0 | 0 | 0.002 | 0.02 | 0.03 | 0.04 | 0.01 | 0.01 | 0.0054 | 0.2783333 | 0.7773333 | 132
49 | 1125P71600 | 1LL006336800 | 388 | 485 | 31.5 | AB/A | ZF4H6100 | 1190 | 12653 | 264 | 70 | 0.294 | 961 | 829 | 20.2 | 3.771 | 3.465 | 0.17 | 0.14 | 0.57 | 0.038 | 0 | 0 | 0.002 | 0.02 | 0.03 | 0.04 | 0.01 | 0.01 | 0.0054 | 0.2783333 | 0.7773333 | 132
50 | 1125P76200 | 1LL006336900 | 405 | 472 | 29.5 | AB/A | ZF4H6100 | 1182 | 12479 | 264 | 70 | 0.299 | 992 | 827 | 19.7 | 3.771 | 3.553 | 0.17 | 0.14 | 0.57 | 0.038 | 0 | 0 | 0.002 | 0.02 | 0.03 | 0.04 | 0.01 | 0.01 | 0.0054 | 0.2783333 | 0.7773333 | 165
51 | 1125P71600 | 1LL006337100 | 368 | 475 | 33.5 | AB/A | ZF4H6100 | 1190 | 12653 | 264 | 70 | 0.294 | 961 | 829 | 20.2 | 3.771 | 3.465 | 0.17 | 0.14 | 0.57 | 0.038 | 0 | 0 | 0.002 | 0.02 | 0.03 | 0.04 | 0.01 | 0.01 | 0.0054 | 0.2783333 | 0.7773333 | 132
52 | 1125P84300 | 1LL006337400 | 395 | 473 | 32.5 | AB/A | ZF4H6100 | 1183 | 12490 | 264 | 70 | 0.273 | 984 | 834 | 18.7 | 3.771 | 3.743 | 0.16 | 0.12 | 0.53 | 0.029 | 0.001 | 0 | 0.002 | 0.01 | 0.03 | 0.04 | 0.01 | 0.019 | 0.0083 | 0.261 | 0.7266667 | 150
53 | 1125P90300 | 1LL006337500 | 369 | 470 | 31 | AB/A | ZF4H6100 | 1164 | 12864 | 264 | 70 | 0.262 | 940 | 809 | 18.2 | 3.771 | 3.846 | 0.16 | 0.12 | 0.53 | 0.029 | 0.001 | 0 | 0.002 | 0.01 | 0.03 | 0.04 | 0.01 | 0.019 | 0.0083 | 0.261 | 0.7266667 | 131
54 | 1125Q01600 | 1LL006337600 | 323 | 442 | 34 | AB/A | ZF4H6100 | 1188 | 13156 | 264 | 70 | 0.229 | 955 | 825 | 17.7 | 3.771 | 3.955 | 0.16 | 0.12 | 0.53 | 0.029 | 0.001 | 0 | 0.002 | 0.01 | 0.03 | 0.04 | 0.01 | 0.019 | 0.0083 | 0.261 | 0.7266667 | 130
55 | 1125Q06200 | 1LL006337800 | 361 | 461 | 31 | AB/A | ZF4H6100 | 1172 | 13151 | 264 | 70 | 0.249 | 944 | 808 | 17.2 | 3.771 | 4.07 | 0.16 | 0.13 | 0.53 | 0.032 | 0.001 | 0 | 0.002 | 0.01 | 0.04 | 0.02 | 0.01 | 0.013 | 0.0089 | 0.2576667 | 0.736 | 136
56 | 1125Q14200 | 1LL006337900 | 353 | 456 | 31.5 | AB/A | ZF4H6100 | 1188 | 13139 | 264 | 70 | 0.252 | 954 | 826 | 17.2 | 3.771 | 4.07 | 0.16 | 0.13 | 0.53 | 0.032 | 0.001 | 0 | 0.002 | 0.01 | 0.04 | 0.02 | 0.01 | 0.013 | 0.0089 | 0.2576667 | 0.736 | 128
57 | 1125Q17200 | 1LL006338000 | 363 | 460 | 26.5 | AB/A | ZF4H6100 | 1166 | 13072 | 264 | 70 | 0.248 | 946 | 819 | 17.2 | 3.771 | 4.07 | 0.16 | 0.13 | 0.53 | 0.032 | 0.001 | 0 | 0.002 | 0.01 | 0.04 | 0.02 | 0.01 | 0.013 | 0.0089 | 0.2576667 | 0.736 | 127
58 | 1125Q28200 | 1LL006338100 | 387 | 470 | 32 | AB/A | ZF4H6100 | 1165 | 13024 | 264 | 70 | 0.258 | 938 | 804 | 17.2 | 3.771 | 4.07 | 0.16 | 0.11 | 0.52 | 0.032 | 0.001 | 0 | 0.002 | 0.02 | 0.04 | 0.04 | 0.01 | 0.015 | 0.0035 | 0.2606667 | 0.7263333 | 134
59 | 1125Q30200 | 1LL006338200 | 397 | 475 | 31 | AB/A | ZF4H6100 | 1182 | 12782 | 264 | 70 | 0.26 | 946 | 815 | 16.7 | 3.771 | 4.192 | 0.16 | 0.11 | 0.52 | 0.032 | 0.001 | 0 | 0.002 | 0.02 | 0.04 | 0.04 | 0.01 | 0.015 | 0.0035 | 0.2606667 | 0.7263333 | 131
60 | 1125Q37300 | 1LL006338300 | 385 | 473 | 28 | AB/A | ZF4H6100 | 1164 | 12711 | 264 | 70 | 0.252 | 938 | 806 | 16.7 | 3.771 | 4.192 | 0.16 | 0.11 | 0.52 | 0.032 | 0.001 | 0 | 0.002 | 0.02 | 0.04 | 0.04 | 0.01 | 0.015 | 0.0035 | 0.2606667 | 0.7263333 | 132
61 | 1125Q42300 | 1LL006338400 | 392 | 478 | 32 | AB/A | ZF4H6100 | 1176 | 12753 | 264 | 70 | 0.252 | 945 | 803 | 16.7 | 3.771 | 4.192 | 0.16 | 0.11 | 0.52 | 0.032 | 0.001 | 0 | 0.002 | 0.02 | 0.04 | 0.04 | 0.01 | 0.015 | 0.0035 | 0.2606667 | 0.7263333 | 142
62 | 1126K15200 | 1LL006338500 | 400 | 493 | 27.5 | AB/A | ZF4H6100 | 1187 | 11873 | 264 | 69.99 | 0.283 | 978 | 818 | 16.7 | 3.772 | 4.191 | 0.17 | 0.13 | 0.53 | 0.035 | 0.002 | 0 | 0.002 | 0.02 | 0.04 | 0.05 | 0.01 | 0.024 | 0.0037 | 0.2743333 | 0.7475 | 160
63 | 1126K22400 | 1LL006338600 | 372 | 478 | 29.5 | AB/A | ZF4H6100 | 1187 | 12021 | 264 | 70 | 0.241 | 962 | 819 | 16.2 | 3.771 | 4.321 | 0.17 | 0.13 | 0.53 | 0.035 | 0.002 | 0 | 0.002 | 0.02 | 0.04 | 0.05 | 0.01 | 0.024 | 0.0037 | 0.2743333 | 0.7475 | 143
64 | 1126K27300 | 1LL006338700 | 391 | 480 | 29.5 | AB/A | ZF4H6100 | 1180 | 11751 | 264 | 69.99 | 0.291 | 970 | 831 | 16.2 | 3.772 | 4.32 | 0.17 | 0.13 | 0.53 | 0.035 | 0.002 | 0 | 0.002 | 0.02 | 0.04 | 0.05 | 0.01 | 0.024 | 0.0037 | 0.2743333 | 0.7475 | 139
65 | 1131N54400 | 1LL006339100 | 364 | 465 | 32.5 | AB/A | ZF4H6100 | 1207 | 12889 | 264 | 70 | 0.263 | 1003 | 832 | 16 | 3.771 | 4.375 | 0.16 | 0.12 | 0.53 | 0.037 | 0 | 0 | 0.002 | 0.02 | 0.03 | 0.02 | 0.01 | 0.011 | 0.0075 | 0.2576667 | 0.7256667 | 171
66 | 1131P07200 | 1LL006339200 | 310 | 443 | 36.5 | AB/A | ZF4H6100 | 1204 | 12814 | 264 | 69.99 | 0.288 | 1014 | 840 | 16 | 3.772 | 4.374 | 0.16 | 0.12 | 0.53 | 0.037 | 0 | 0 | 0.002 | 0.02 | 0.03 | 0.02 | 0.01 | 0.011 | 0.0075 | 0.2576667 | 0.7256667 | 174
67 | 1126K28200 | 1LL006339700 | 384 | 477 | 32 | AB/A | ZF4H6100 | 1189 | 11810 | 264 | 70 | 0.248 | 987 | 825 | 15.7 | 3.771 | 4.459 | 0.15 | 0.11 | 0.53 | 0.032 | 0.002 | 0 | 0.002 | 0.02 | 0.04 | 0.04 | 0.01 | 0.014 | 0.0031 | 0.2523333 | 0.7263333 | 162
68 | 1126K35200 | 1LL006339800 | 248 | 450 | 30 | AB/A | ZF4H6100 | 1183 | 11818 | 264 | 70 | 0.278 | 995 | 838 | 15.1 | 3.771 | 4.636 | 0.15 | 0.11 | 0.53 | 0.032 | 0.002 | 0 | 0.002 | 0.02 | 0.04 | 0.04 | 0.01 | 0.014 | 0.0031 | 0.2523333 | 0.7263333 | 157
69 | 1126K41200 | 1LL006339900 | 387 | 463 | 30.5 | AB/A | ZF4H6100 | 1192 | 11823 | 264 | 70 | 0.282 | 995 | 825 | 15.1 | 3.771 | 4.636 | 0.15 | 0.11 | 0.53 | 0.032 | 0.002 | 0 | 0.002 | 0.02 | 0.04 | 0.04 | 0.01 | 0.014 | 0.0031 | 0.2523333 | 0.7263333 | 170
70 | 1131M29400 | 1LL006340000 | 377 | 465 | 32 | AB/A | ZF4H6100 | 1193 | 15510 | 264 | 70 | 0.244 | 1023 | 828 | 15.1 | 3.771 | 4.636 | 0.15 | 0.11 | 0.51 | 0.028 | 0 | 0 | 0.002 | 0.01 | 0.02 | 0.04 | 0.01 | 0.019 | 0.0044 | 0.247 | 0.6863333 | 195
71 | 1131M35600 | 1LL006340100 | 350 | 451 | 28.5 | AB/A | ZF4H6100 | 1182 | 15232 | 264 | 69.99 | 0.212 | 979 | 831 | 14.2 | 3.772 | 4.929 | 0.15 | 0.11 | 0.51 | 0.028 | 0 | 0 | 0.002 | 0.01 | 0.02 | 0.04 | 0.01 | 0.019 | 0.0044 | 0.247 | 0.6863333 | 148
72 | 1131M39400 | 1LL006340200 | 359 | 457 | 35.5 | AB/A | ZF4H6100 | 1180 | 15599 | 264 | 70 | 0.249 | 1012 | 815 | 14.2 | 3.771 | 4.93 | 0.15 | 0.11 | 0.51 | 0.028 | 0 | 0 | 0.002 | 0.01 | 0.02 | 0.04 | 0.01 | 0.019 | 0.0044 | 0.247 | 0.6863333 | 197
73 | 1131M72200 | 1LL006340300 | 353 | 453 | 33 | AB/A | ZF4H6100 | 1175 | 15383 | 264 | 69.99 | 0.267 | 980 | 819 | 14.2 | 3.772 | 4.929 | 0.16 | 0.11 | 0.52 | 0.022 | 0.002 | 0 | 0.002 | 0.02 | 0.03 | 0.04 | 0.01 | 0.015 | 0.0043 | 0.26 | 0.7163333 | 161
74 | 1131M73200 | 1LL006340400 | 353 | 448 | 37 | AB/A | ZF4H6100 | 1175 | 15248 | 264 | 70 | 0.253 | 979 | 799 | 14.2 | 3.771 | 4.93 | 0.16 | 0.11 | 0.52 | 0.022 | 0.002 | 0 | 0.002 | 0.02 | 0.03 | 0.04 | 0.01 | 0.015 | 0.0043 | 0.26 | 0.7163333 | 180
75 | 1131M81300 | 1LL006340500 | 348 | 439 | 41 | AB/A | ZF4H6100 | 1181 | 13301 | 264 | 70 | 0.247 | 961 | 804 | 14.2 | 3.771 | 4.93 | 0.16 | 0.11 | 0.52 | 0.022 | 0.002 | 0 | 0.002 | 0.02 | 0.03 | 0.04 | 0.01 | 0.015 | 0.0043 | 0.26 | 0.7163333 | 157
76 | 1131M87300 | 1LL006340600 | 348 | 455 | 36 | AB/A | ZF4H6100 | 1209 | 11129 | 264 | 70 | 0.253 | 1017 | 830 | 13 | 3.771 | 5.385 | 0.15 | 0.11 | 0.51 | 0.026 | 0 | 0 | 0.002 | 0.02 | 0.03 | 0.03 | 0 | 0.021 | 0.0052 | 0.2443333 | 0.6951667 | 187
77 | 1131M91300 | 1LL006340700 | 332 | 444 | 35 | AB/A | ZF4H6100 | 1213 | 11052 | 264 | 70 | 0.231 | 1042 | 843 | 13 | 3.771 | 5.385 | 0.15 | 0.11 | 0.51 | 0.026 | 0 | 0 | 0.002 | 0.02 | 0.03 | 0.03 | 0 | 0.021 | 0.0052 | 0.2443333 | 0.6951667 | 199
78 | 1131N13300 | 1LL006340800 | 347 | 448 | 37.5 | AB/A | ZF4H6100 | 1184 | 11641 | 264 | 75 | 0.259 | 992 | 831 | 13 | 3.52 | 5.769 | 0.15 | 0.11 | 0.51 | 0.026 | 0 | 0 | 0.002 | 0.02 | 0.03 | 0.03 | 0 | 0.021 | 0.0052 | 0.2443333 | 0.6951667 | 161
79 | 1131N22800 | 1LL006341000 | 324 | 449 | 45.5 | AB/A | ZF4H6100 | 1194 | 11424 | 264 | 70 | 0.23 | 1070 | 838 | 12 | 3.771 | 5.833 | 0.15 | 0.13 | 0.52 | 0.04 | 0.001 | 0 | 0.002 | 0.02 | 0.03 | 0.04 | 0.01 | 0.015 | 0.0064 | 0.25 | 0.707 | 232
80 | 1131N32900 | 1LL006341100 | 345 | 458 | 40.5 | AB/A | ZF4H6100 | 1192 | 11608 | 264 | 70 | 0.272 | 1052 | 831 | 12 | 3.771 | 5.833 | 0.15 | 0.13 | 0.52 | 0.04 | 0.001 | 0 | 0.002 | 0.02 | 0.03 | 0.04 | 0.01 | 0.015 | 0.0064 | 0.25 | 0.707 | 221
81 | 1131N32900 | 1LL006341200 | 343 | 459 | 38 | AB/A | ZF4H6100 | 1192 | 11608 | 264 | 70 | 0.272 | 1052 | 831 | 12 | 3.771 | 5.833 | 0.15 | 0.13 | 0.52 | 0.04 | 0.001 | 0 | 0.002 | 0.02 | 0.03 | 0.04 | 0.01 | 0.015 | 0.0064 | 0.25 | 0.707 | 221
82 | 1131N51800 | 1LL006341500 | 341 | 447 | 45.5 | AB/A | ZF4H6100 | 1180 | 0 | 264 | 75 | 0.215 | 1061 | 872 | 12 | 3.52 | 6.25 | 0.16 | 0.12 | 0.51 | 0.031 | 0.002 | 0 | 0.003 | 0.01 | 0.03 | 0.03 | 0 | 0.02 | 0.0053 | 0.2536667 | 0.7055 | 189
83 | 1131N51800 | 1LL006341800 | 342 | 456 | 36 | AB/A | ZF4H6100 | 1180 | 0 | 264 | 75 | 0.215 | 1061 | 872 | 12 | 3.52 | 6.25 | 0.16 | 0.12 | 0.51 | 0.031 | 0.002 | 0 | 0.003 | 0.01 | 0.03 | 0.03 | 0 | 0.02 | 0.0053 | 0.2536667 | 0.7055 | 189
84 | 1131P17600 | 1LL006342100 | 369 | 458 | 35.5 | AB/A | ZF4H6100 | 1211 | 12662 | 264 | 69.99 | 0.247 | 1061 | 814 | 10.7 | 3.772 | 6.541 | 0.15 | 0.16 | 0.51 | 0.04 | 0 | 0 | 0.002 | 0.01 | 0.03 | 0.03 | 0 | 0.016 | 0.0068 | 0.2436667 | 0.6968333 | 247
85 | 1131P24200 | 1LL006342200 | 351 | 452 | 37.5 | AB/A | ZF4H6100 | 1222 | 12861 | 264 | 70 | 0.291 | 1059 | 837 | 12.2 | 3.771 | 5.738 | 0.15 | 0.16 | 0.51 | 0.04 | 0 | 0 | 0.002 | 0.01 | 0.03 | 0.03 | 0 | 0.016 | 0.0068 | 0.2436667 | 0.6968333 | 222
86 | 1131P28400 | 1LL006342300 | 378 | 462 | 31.5 | AB/A | ZF4H6100 | 1188 | 12445 | 264 | 70 | 0.25 | 1013 | 799 | 13.2 | 3.771 | 5.303 | 0.15 | 0.16 | 0.51 | 0.04 | 0 | 0 | 0.002 | 0.01 | 0.03 | 0.03 | 0 | 0.016 | 0.0068 | 0.2436667 | 0.6968333 | 214
87 | 1131P33400 | 1LL006342500 | 347 | 454 | 33 | AB/A | YY000000 | 1180 | 12097 | 264 | 70 | 0.218 | 1016 | 807 | 13.7 | 3.771 | 5.109 | 0.16 | 0.11 | 0.52 | 0.03 | 0.002 | 0 | 0.002 | 0.01 | 0.03 | 0.04 | 0.01 | 0.026 | 0.003 | 0.2593333 | 0.7163333 | 209
88 | 1131P33400 | 1LL006342600 | 346 | 463 | 33 | AB/A | YY000000 | 1180 | 12097 | 264 | 70 | 0.218 | 1016 | 807 | 13.7 | 3.771 | 5.109 | 0.16 | 0.11 | 0.52 | 0.03 | 0.002 | 0 | 0.002 | 0.01 | 0.03 | 0.04 | 0.01 | 0.026 | 0.003 | 0.2593333 | 0.7163333 | 209
89 | 1131P40200 | 1LL006342700 | 330 | 449 | 36.5 | AB/A | ZF4H6100 | 1184 | 12285 | 264 | 70 | 0.275 | 996 | 845 | 15.1 | 3.771 | 4.636 | 0.16 | 0.11 | 0.52 | 0.03 | 0.002 | 0 | 0.002 | 0.01 | 0.03 | 0.04 | 0.01 | 0.026 | 0.003 | 0.2593333 | 0.7163333 | 151
90 | 1126K51300 | 1LL006343100 | 412 | 492 | 31.5 | AB/A | ZF4H6100 | 1199 | 11551 | 264 | 69.99 | 0.272 | 994 | 816 | 14.2 | 3.772 | 4.929 | 0.17 | 0.15 | 0.56 | 0.026 | 0.001 | 0 | 0.002 | 0.02 | 0.03 | 0.04 | 0.01 | 0.016 | 0.0067 | 0.2766667 | 0.7676667 | 178
91 | 1126K51300 | 1LL006343200 | 428 | 490 | 28.5 | AB/A | ZF4H6100 | 1199 | 11551 | 264 | 69.99 | 0.272 | 994 | 816 | 14.2 | 3.772 | 4.929 | 0.17 | 0.15 | 0.56 | 0.026 | 0.001 | 0 | 0.002 | 0.02 | 0.03 | 0.04 | 0.01 | 0.016 | 0.0067 | 0.2766667 | 0.7676667 | 178
92 | 1126K64300 | 1LL006343300 | 366 | 469 | 29 | AB/A | ZF4H6100 | 1192 | 13247 | 264 | 70 | 0.23 | 987 | 813 | 14.7 | 3.771 | 4.762 | 0.17 | 0.15 | 0.56 | 0.026 | 0.001 | 0 | 0.002 | 0.02 | 0.03 | 0.04 | 0.01 | 0.016 | 0.0067 | 0.2766667 | 0.7676667 | 174
93 | 1127N45200 | 1LL006668000 | 379 | 474 | 36 | AB/A | ZF4H6100 | 1190 | 12096 | 260 | 94.99 | 0.219 | 905 | 834 | 30.3 | 2.737 | 3.135 | 0.14 | 0.22 | 0.95 | 0.035 | 0.01 | 0.001 | 0.003 | 0.02 | 0.03 | 0.03 | 0.01 | 0.011 | 0.0038 | 0.3098667 | 1.1296 | 71
94 | 1125P46200 | 1LL006668200 | 395 | 478 | 32.5 | AB/A | ZF4H6100 | 1171 | 13697 | 264 | 70 | 0.3 | 910 | 793 | 17.2 | 3.771 | 4.07 | 0.12 | 0.14 | 0.84 | 0.033 | 0.001 | 0 | 0.002 | 0.02 | 0.03 | 0.04 | 0 | 0.016 | 0.0035 | 0.2713333 | 0.9966667 | 117
95 | 1131M50400 | 1LL007272700 | 308 | 436 | 33 | AB/A | ZF4H6100 | 1180 | 15496 | 264 | 69.99 | 0.257 | 984 | 831 | 18.7 | 3.772 | 3.743 | 0.16 | 0.11 | 0.52 | 0.029 | 0.001 | 0 | 0.002 | 0.02 | 0.03 | 0.04 | 0 | 0.014 | 0.004 | 0.258 | 0.7156667 | 153
96 | 1131M58300 | 1LL007272800 | 345 | 448 | 36.5 | AB/A | ZF4H6100 | 1194 | 12186 | 264 | 80 | 0.235 | 898 | 808 | 24.2 | 3.3 | 3.306 | 0.16 | 0.11 | 0.52 | 0.029 | 0.001 | 0 | 0.002 | 0.02 | 0.03 | 0.04 | 0 | 0.014 | 0.004 | 0.258 | 0.7156667 | 90
97 | 1131M44400 | 1LL007272900 | 346 | 452 | 41.5 | AB/A | ZF4H6100 | 1199 | 11251 | 264 | 75 | 0.265 | 1036 | 831 | 13 | 3.52 | 5.769 | 0.16 | 0.11 | 0.52 | 0.029 | 0.001 | 0 | 0.002 | 0.02 | 0.03 | 0.04 | 0 | 0.014 | 0.004 | 0.258 | 0.7156667 | 205
98 | 1131N81300 | 1LL008325200 | 362 | 475 | 34 | AB/A | ZF4H6100 | 1174 | 16304 | 302 | 85 | 0.253 | 966 | 876 | 22.2 | 3.553 | 3.829 | 0.16 | 0.19 | 0.95 | 0.055 | 0.013 | 0.002 | 0.016 | 0.02 | 0.03 | 0.05 | 0.01 | 0.014 | 0.0039 | 0.3340667 | 1.1497 | 90
99 | 1131N81300 | 1LL008325300 | 372 | 472 | 29.5 | AB/A | ZF4H6100 | 1174 | 16304 | 302 | 85 | 0.253 | 966 | 876 | 22.2 | 3.553 | 3.829 | 0.16 | 0.19 | 0.95 | 0.055 | 0.013 | 0.002 | 0.016 | 0.02 | 0.03 | 0.05 | 0.01 | 0.014 | 0.0039 | 0.3340667 | 1.1497 | 90
100 | 1131P59A00 | 1LL008593900 | 368 | 473 | 29.5 | AB/A | ZF4H6100 | 1209 | 13281 | 264 | 79.99 | 0.22 | 1066 | 820 | 10 | 3.3 | 7.999 | 0.16 | 0.13 | 0.54 | 0.036 | 0.002 | 0 | 0.002 | 0.02 | 0.03 | 0.03 | 0.01 | 0.019 | 0.0068 | 0.2613333 | 0.7365 | 246
101 | 1131P59A00 | 1LL008594100 | 368 | 468 | 31 | AB/A | ZF4H6100 | 1209 | 13281 | 264 | 79.99 | 0.22 | 1066 | 820 | 10 | 3.3 | 7.999 | 0.16 | 0.13 | 0.54 | 0.036 | 0.002 | 0 | 0.002 | 0.02 | 0.03 | 0.03 | 0.01 | 0.019 | 0.0068 | 0.2613333 | 0.7365 | 246
102 | 1131P71200 | 1LL008594300 | 387 | 475 | 34 | AB/A | ZF4H6100 | 1207 | 12782 | 264 | 70 | 0.279 | 966 | 808 | 11.5 | 3.771 | 6.087 | 0.16 | 0.12 | 0.53 | 0.032 | 0.002 | 0 | 0.002 | 0.02 | 0.04 | 0.04 | 0 | 0.022 | 0.0031 | 0.2603333 | 0.736 | 158
103 | 1131P72200 | 1LL008594400 | 353 | 461 | 36.5 | AB/A | ZF4H6100 | 1207 | 12975 | 264 | 75 | 0.258 | 985 | 828 | 11.5 | 3.52 | 6.522 | 0.16 | 0.12 | 0.53 | 0.032 | 0.002 | 0 | 0.002 | 0.02 | 0.04 | 0.04 | 0 | 0.022 | 0.0031 | 0.2603333 | 0.736 | 157
104 | 1131P75A00 | 1LL008595000 | 331 | 452 | 47.5 | AB/A | ZF4H6100 | 1162 | 10811 | 264 | 75 | 0.246 | 1055 | 807 | 10 | 3.52 | 7.5 | 0.15 | 0.11 | 0.53 | 0.035 | 0.002 | 0 | 0.002 | 0.02 | 0.03 | 0.05 | 0.01 | 0.024 | 0.0028 | 0.2536667 | 0.7168333 | 248
105 | 1131P85100 | 1LL008595500 | 374 | 487 | 32 | AB/A | ZF4H6100 | 1207 | 12946 | 264 | 65 | 0.281 | 1013 | 843 | 11 | 4.062 | 5.909 | 0.16 | 0.13 | 0.52 | 0.036 | 0.002 | 0 | 0.002 | 0.02 | 0.03 | 0.04 | 0 | 0.014 | 0.0025 | 0.258 | 0.7163333 | 170
106 | 1131P90400 | 1LL008595600 | 350 | 458 | 35 | AB/A | ZF4H6100 | 1206 | 15302 | 264 | 70 | 0.2 | 1098 | 845 | 12.2 | 3.771 | 5.738 | 0.16 | 0.13 | 0.52 | 0.036 | 0.002 | 0 | 0.002 | 0.02 | 0.03 | 0.04 | 0 | 0.014 | 0.0025 | 0.258 | 0.7163333 | 253
107 | 1131P90400 | 1LL008595700 | 346 | 454 | 36.5 | AB/A | ZF4H6100 | 1206 | 15302 | 264 | 70 | 0.2 | 1098 | 845 | 12.2 | 3.771 | 5.738 | 0.16 | 0.13 | 0.52 | 0.036 | 0.002 | 0 | 0.002 | 0.02 | 0.03 | 0.04 | 0 | 0.014 | 0.0025 | 0.258 | 0.7163333 | 253
108 | 1131P92300 | 1LL008603800 | 383 | 476 | 32 | AB/A | ZF4H6100 | 1211 | 12438 | 264 | 75 | 0.282 | 960 | 808 | 12.2 | 3.52 | 6.148 | 0.16 | 0.11 | 0.54 | 0.036 | 0.002 | 0 | 0.002 | 0.02 | 0.03 | 0.04 | 0 | 0.017 | 0.0032 | 0.2613333 | 0.7356667 | 152
109 | 1131P99300 | 1LL008603900 | 353 | 466 | 41.5 | AB/A | ZF4H6100 | 1213 | 12909 | 264 | 64.99 | 0.31 | 959 | 835 | 12 | 4.062 | 5.416 | 0.16 | 0.11 | 0.54 | 0.036 | 0.002 | 0 | 0.002 | 0.02 | 0.03 | 0.04 | 0 | 0.017 | 0.0032 | 0.2613333 | 0.7356667 | 124
110 | 1131Q00300 | 1LL008604000 | 294 | 444 | 40 | AB/A | ZF4H6100 | 1214 | 12992 | 264 | 65 | 0.311 | 980 | 852 | 12 | 4.062 | 5.417 | 0.16 | 0.11 | 0.54 | 0.036 | 0.002 | 0 | 0.002 | 0.02 | 0.03 | 0.04 | 0 | 0.017 | 0.0032 | 0.2613333 | 0.7356667 | 128
111 | 1131Q01400 | 1LL008604200 | 353 | 476 | 36 | AB/A | ZF4H6100 | 1205 | 12978 | 264 | 75 | 0.256 | 1015 | 813 | 12 | 3.52 | 6.25 | 0.17 | 0.1 | 0.53 | 0.032 | 0.002 | 0 | 0.001 | 0.02 | 0.03 | 0.03 | 0.01 | 0.01 | 0.0019 | 0.2696667 | 0.7355 | 202
112 | 1131Q06200 | 1LL008604300 | 373 | 474 | 31 | AB/A | ZF4H6100 | 1209 | 13172 | 264 | 75 | 0.256 | 1046 | 822 | 12 | 3.52 | 6.25 | 0.17 | 0.1 | 0.53 | 0.032 | 0.002 | 0 | 0.001 | 0.02 | 0.03 | 0.03 | 0.01 | 0.01 | 0.0019 | 0.2696667 | 0.7355 | 224
113 | 1131Q12400 | 1LL008604800 | 295 | 437 | 39.5 | AB/A | ZF4H6100 | 1196 | 13469 | 264 | 69.99 | 0.322 | 1055 | 817 | 12 | 3.772 | 5.833 | 0.15 | 0.11 | 0.55 | 0.03 | 0.002 | 0 | 0.002 | 0.01 | 0.03 | 0.04 | 0.01 | 0.018 | 0.0022 | 0.2543333 | 0.7363333 | 238
114 | 1131Q14300 | 1LL008604900 | 357 | 462 | 32 | AB/A | ZF4H6100 | 1202 | 13589 | 264 | 70 | 0.249 | 1081 | 832 | 12 | 3.771 | 5.833 | 0.15 | 0.11 | 0.55 | 0.03 | 0.002 | 0 | 0.002 | 0.01 | 0.03 | 0.04 | 0.01 | 0.018 | 0.0022 | 0.2543333 | 0.7363333 | 249
115 | 1131Q19300 | 1LL008605000 | 380 | 468 | 36 | AB/A | ZF4H6100 | 1201 | 13592 | 264 | 64.99 | 0.264 | 1026 | 812 | 13 | 4.062 | 4.999 | 0.15 | 0.11 | 0.55 | 0.03 | 0.002 | 0 | 0.002 | 0.01 | 0.03 | 0.04 | 0.01 | 0.018 | 0.0022 | 0.2543333 | 0.7363333 | 214
116 | 1131Q34300 | 1LL008623600 | 375 | 481 | 42.5 | AB/A | ZF4H6100 | 1211 | 13032 | 264 | 65 | 0.258 | 1001 | 816 | 13 | 4.062 | 5 | 0.16 | 0.1 | 0.52 | 0.036 | 0.002 | 0 | 0.001 | 0.01 | 0.04 | 0.02 | 0.01 | 0.019 | 0.0089 | 0.256 | 0.725 | 185
117 | 1131Q34300 | 1LL008623700 | 377 | 470 | 37.5 | AB/A | ZF4H6100 | 1211 | 13032 | 264 | 65 | 0.258 | 1001 | 816 | 13 | 4.062 | 5 | 0.16 | 0.1 | 0.52 | 0.036 | 0.002 | 0 | 0.001 | 0.01 | 0.04 | 0.02 | 0.01 | 0.019 | 0.0089 | 0.256 | 0.725 | 185
118 | 1131Q23400 | 1LL008624300 | 343 | 468 | 36.5 | AB/A | ZF4H6100 | 1203 | 13427 | 264 | 65 | 0.289 | 987 | 836 | 13.5 | 4.062 | 4.815 | 0.16 | 0.12 | 0.53 | 0.029 | 0.002 | 0 | 0.001 | 0.01 | 0.03 | 0.02 | 0.01 | 0.007 | 0.004 | 0.257 | 0.7256667 | 151
119 | 1131Q23400 | 1LL008624400 | 346 | 466 | 41 | AB/A | ZF4H6100 | 1203 | 13427 | 264 | 65 | 0.289 | 987 | 836 | 13.5 | 4.062 | 4.815 | 0.16 | 0.12 | 0.53 | 0.029 | 0.002 | 0 | 0.001 | 0.01 | 0.03 | 0.02 | 0.01 | 0.007 | 0.004 | 0.257 | 0.7256667 | 151
120 | 1203R05300 | 1LL008624800 | 362 | 476 | 35 | AB/A | ZF4H6100 | 1199 | 12793 | 264 | 69.99 | 0.271 | 995 | 858 | 14.2 | 3.772 | 4.929 | 0.16 | 0.12 | 0.52 | 0.032 | 0.002 | 0 | 0.001 | 0.02 | 0.05 | 0.03 | 0.01 | 0.013 | 0.0104 | 0.2593333 | 0.7361667 | 137
121 | 1203R10400 | 1LL008624900 | 337 | 465 | 33.5 | AB/A | ZF4H6100 | 1208 | 12866 | 264 | 69.99 | 0.249 | 996 | 836 | 15.1 | 3.772 | 4.635 | 0.16 | 0.12 | 0.52 | 0.032 | 0.002 | 0 | 0.001 | 0.02 | 0.05 | 0.03 | 0.01 | 0.013 | 0.0104 | 0.2593333 | 0.7361667 | 160
122 | 1203R17300 | 1LL008625200 | 350 | 469 | 31 | AB/A | ZF4H6100 | 1199 | 12469 | 264 | 70 | 0.273 | 986 | 834 | 16.2 | 3.771 | 4.321 | 0.16 | 0.12 | 0.55 | 0.035 | 0.001 | 0 | 0.002 | 0.02 | 0.04 | 0.05 | 0.01 | 0.018 | 0.0071 | 0.2676667 | 0.7571667 | 152
123 | 1203R17300 | 1LL008625300 | 345 | 465 | 34 | AB/A | ZF4H6100 | 1199 | 12469 | 264 | 70 | 0.273 | 986 | 834 | 16.2 | 3.771 | 4.321 | 0.16 | 0.12 | 0.55 | 0.035 | 0.001 | 0 | 0.002 | 0.02 | 0.04 | 0.05 | 0.01 | 0.018 | 0.0071 | 0.2676667 | 0.7571667 | 152
124 | 1203R21400 | 1LL008625600 | 365 | 479 | 35 | AB/A | YY000000 | 1193 | 12499 | 264 | 69.99 | 0.256 | 994 | 840 | 17.2 | 3.772 | 4.069 | 0.18 | 0.1 | 0.52 | 0.024 | 0.001 | 0 | 0.002 | 0.02 | 0.03 | 0.05 | 0.01 | 0.023 | 0.0037 | 0.282 | 0.7365 | 154
125 | 1203R26200 | 1LL008625700 | 337 | 459 | 33.5 | AB/A | YY000000 | 1190 | 12249 | 264 | 69.99 | 0.272 | 992 | 824 | 17.2 | 3.772 | 4.069 | 0.18 | 0.1 | 0.52 | 0.024 | 0.001 | 0 | 0.002 | 0.02 | 0.03 | 0.05 | 0.01 | 0.023 | 0.0037 | 0.282 | 0.7365 | 168
126 | 1203R28300 | 1LL008625800 | 361 | 477 | 36 | AB/A | YY000000 | 1168 | 12242 | 264 | 69.99 | 0.251 | 993 | 827 | 17.7 | 3.772 | 3.954 | 0.18 | 0.1 | 0.52 | 0.024 | 0.001 | 0 | 0.002 | 0.02 | 0.03 | 0.05 | 0.01 | 0.023 | 0.0037 | 0.282 | 0.7365 | 166
127 | 1203R33300 | 1LL008625900 | 339 | 461 | 43.5 | AB/A | ZF4H6100 | 1205 | 14736 | 264 | 65 | 0.315 | 996 | 827 | 17.5 | 4.062 | 3.714 | 0.18 | 0.1 | 0.52 | 0.024 | 0.001 | 0 | 0.002 | 0.02 | 0.03 | 0.05 | 0.01 | 0.023 | 0.0037 | 0.282 | 0.7365 | 169
128 | 1204K02300 | 1LL008626100 | 362 | 464 | 34.5 | AB/A | ZF4H6100 | 1175 | 12165 | 264 | 70 | 0.228 | 993 | 849 | 17.7 | 3.771 | 3.955 | 0.15 | 0.13 | 0.52 | 0.026 | 0.001 | 0 | 0.003 | 0.02 | 0.03 | 0.06 | 0 | 0.016 | 0.0029 | 0.252 | 0.7073333 | 144
129 | 1131Q03120 | 1LL009023600 | 362 | 456 | 35 | AB/A | ZF4H6100 | 1213 | 13033 | 264 | 65 | 0.262 | 972 | 843 | 12 | 4.062 | 5.417 | 0.17 | 0.1 | 0.53 | 0.032 | 0.002 | 0 | 0.001 | 0.02 | 0.03 | 0.03 | 0.01 | 0.01 | 0.0019 | 0.2696667 | 0.7355 | 129
130 | 1131Q03120 | 1LL009023700 | 329 | 453 | 41 | AB/A | ZF4H6100 | 1213 | 13033 | 264 | 65 | 0.262 | 972 | 843 | 12 | 4.062 | 5.417 | 0.17 | 0.1 | 0.53 | 0.032 | 0.002 | 0 | 0.001 | 0.02 | 0.03 | 0.03 | 0.01 | 0.01 | 0.0019 | 0.2696667 | 0.7355 | 129
131 | 1131L31500 | 1LL009023800 | 359 | 465 | 33 | AB/A | ZF4H7100 | 1170 | 12422 | 264 | 75 | 0.249 | 1035 | 832 | 11 | 3.52 | 6.818 | 0.14 | 0.11 | 0.62 | 0.033 | 0.001 | 0 | 0.002 | 0.02 | 0.04 | 0.03 | 0.01 | 0.014 | 0.006 | 0.2553333 | 0.8058333 | 203
132 | 1119L66300 | 1LL009027700 | 331 | 472 | 36 | AB/A | ZF4H6100 | 1184 | 12990 | 264 | 60 | 0.282 | 999 | 851 | 14 | 4.4 | 4.286 | 0.15 | 0.11 | 0.52 | 0.031 | 0.001 | 0 | 0.002 | 0.02 | 0.03 | 0.03 | 0.01 | 0.018 | 0.0062 | 0.248 | 0.7058333 | 148
133 | 1124K55500 | 1LL009028400 | 342 | 458 | 35.5 | AB/A | ZF4H7100 | 1215 | 13175 | 222 | 69.99 | 0.254 | 1000 | 860 | 12.2 | 3.172 | 5.737 | 0.15 | 0.16 | 0.63 | 0.035 | 0 | 0.001 | 0.003 | 0.02 | 0.03 | 0.06 | 0.01 | 0.016 | 0.0062 | 0.2725333 | 0.8191 | 140
134 | 1119L67600 | 1LL009349500 | 316 | 464 | 33.5 | AB/A | ZF4H6100 | 1176 | 12877 | 264 | 70 | 0.154 | 1024 | 856 | 15.1 | 3.771 | 4.636 | 0.15 | 0.11 | 0.52 | 0.031 | 0.001 | 0 | 0.002 | 0.02 | 0.03 | 0.03 | 0.01 | 0.018 | 0.0062 | 0.248 | 0.7058333 | 168
135 | 1131L68300 | 1LL009406700 | 326 | 435 | 35.5 | AB/A | ZF4H7100 | 1194 | 12045 | 264 | 69.99 | 0.232 | 961 | 826 | 19 | 3.772 | 3.684 | 0.14 | 0.11 | 0.62 | 0.024 | 0.002 | 0 | 0.002 | 0.01 | 0.03 | 0.03 | 0.01 | 0.015 | 0.0046 | 0.254 | 0.7958333 | 135
136 | 1204K16500 | 1LL009625000 | 371 | 483 | 28 | AB/A | ZF4H6100 | 1209 | 12462 | 264 | 70 | 0.251 | 1080 | 811 | 11.2 | 3.771 | 6.25 | 0.16 | 0.12 | 0.55 | 0.028 | 0.001 | 0 | 0.002 | 0.02 | 0.03 | 0.04 | 0.01 | 0.022 | 0.0074 | 0.265 | 0.7466667 | 269
137 | 1204K44300 | 1LL009625800 | 355 | 469 | 33 | AB/A | ZF4H6100 | 1183 | 12323 | 264 | 75 | 0.277 | 1038 | 846 | 12.2 | 3.52 | 6.148 | 0.16 | 0.11 | 0.54 | 0.024 | 0.001 | 0 | 0.002 | 0.01 | 0.03 | 0.02 | 0.01 | 0.011 | 0.0035 | 0.2586667 | 0.7353333 | 192
138 | 1204L66100 | 1LL009629000 | 362 | 459 | 31 | AB/A | ZF4H6100 | 1192 | 12338 | 264 | 70 | 0.228 | 946 | 819 | 18.7 | 3.771 | 3.743 | 0.16 | 0.12 | 0.53 | 0.036 | 0.002 | 0 | 0.002 | 0.02 | 0.04 | 0.04 | 0.01 | 0.012 | 0.006 | 0.2623333 | 0.7366667 | 127
139 | 1204L67100 | 1LL009629100 | 355 | 456 | 28.5 | AB/A | ZF4H6100 | 1204 | 12199 | 264 | 69.99 | 0.204 | 957 | 815 | 18.7 | 3.772 | 3.743 | 0.16 | 0.12 | 0.53 | 0.036 | 0.002 | 0 | 0.002 | 0.02 | 0.04 | 0.04 | 0.01 | 0.012 | 0.006 | 0.2623333 | 0.7366667 | 142
140 | 1204L75300 | 1LL009629700 | 353 | 452 | 29 | AB/A | ZF4H6100 | 1203 | 12332 | 264 | 70 | 0.253 | 980 | 838 | 18.2 | 3.771 | 3.846 | 0.16 | 0.09 | 0.53 | 0.026 | 0.001 | 0 | 0.002 | 0.02 | 0.04 | 0.07 | 0.01 | 0.009 | 0.0042 | 0.2683333 | 0.7371667 | 142
141 | 1131N99200 | 1LL009702400 | 376 | 470 | 42.5 | AB/A | EF4F6400 | 1227 | 15155 | 100 | 65 | 0.26 | 1048 | 838 | 9.2 | 1.538 | 7.065 | 0.12 | 0.14 | 0.85 | 0.025 | 0.012 | 0.003 | 0.003 | 0.02 | 0.04 | 0.08 | 0.01 | 0.015 | 0.0056 | 0.2842667 | 1.019633 | 210
142 | 1207M07300 | 1LL009748800 | 409 | 494 | 36 | AB/A | ZF4H6100 | 1176 | 14270 | 300 | 100 | 0.231 | 898 | 839 | 30 | 3 | 3.333 | 0.15 | 0.16 | 0.92 | 0.034 | 0.012 | 0.002 | 0.014 | 0.02 | 0.03 | 0.07 | 0.01 | 0.014 | 0.0024 | 0.3230667 | 1.1097 | 59
143 | 1207M07300 | 1LL009748900 | 378 | 485 | 31 | AB/A | ZF4H6100 | 1176 | 14270 | 300 | 100 | 0.231 | 898 | 839 | 30 | 3 | 3.333 | 0.15 | 0.16 | 0.92 | 0.034 | 0.012 | 0.002 | 0.014 | 0.02 | 0.03 | 0.07 | 0.01 | 0.014 | 0.0024 | 0.3230667 | 1.1097 | 59
144 | 1206K62200 | 1LL010134600 | 354 | 474 | 36 | AB/A | EF4R5100 | 1181 | 12482 | 264 | 90 | 0.198 | 935 | 840 | 30 | 2.933 | 3 | 0.16 | 0.16 | 0.93 | 0.033 | 0.011 | 0.001 | 0.013 | 0.02 | 0.03 | 0.05 | 0 | 0.018 | 0.003 | 0.3285333 | 1.127933 | 95
145 | 1206K62200 | 1LL010135200 | 353 | 472 | 31.5 | AB/A | EF4R5100 | 1181 | 12482 | 264 | 90 | 0.198 | 935 | 840 | 30 | 2.933 | 3 | 0.16 | 0.16 | 0.93 | 0.033 | 0.011 | 0.001 | 0.013 | 0.02 | 0.03 | 0.05 | 0 | 0.018 | 0.003 | 0.3285333 | 1.127933 | 95
146 | 1206K89200 | 1LL010226700 | 366 | 460 | 33.5 | AB/A | ZF4H6100 | 1181 | 12051 | 264 | 69.99 | 0.268 | 920 | 830 | 22.2 | 3.772 | 3.153 | 0.18 | 0.13 | 0.54 | 0.018 | 0 | 0 | 0.002 | 0.02 | 0.03 | 0.02 | 0.01 | 0.012 | 0.0039 | 0.2793333 | 0.756 | 90
147 | 1206L12200 | 1LL010227200 | 346 | 458 | 36 | AB/A | ZF4H6100 | 1174 | 12204 | 264 | 70 | 0.246 | 1007 | 830 | 17.2 | 3.771 | 4.07 | 0.16 | 0.11 | 0.52 | 0.029 | 0.001 | 0 | 0.001 | 0.01 | 0.03 | 0.03 | 0.01 | 0.013 | 0.0049 | 0.2573333 | 0.7158333 | 177
148 | 1206L17300 | 1LL010227300 | 321 | 442 | 40 | AB/A | ZF4H6100 | 1188 | 11954 | 264 | 69.99 | 0.239 | 1022 | 861 | 16.2 | 3.772 | 4.32 | 0.16 | 0.11 | 0.52 | 0.029 | 0.001 | 0 | 0.001 | 0.01 | 0.03 | 0.03 | 0.01 | 0.013 | 0.0049 | 0.2573333 | 0.7158333 | 161
149 | 1206L33500 | 1LL010227800 | 361 | 463 | 41 | AB/A | ZF4H6100 | 1185 | 12140 | 264 | 69.99 | 0.278 | 1010 | 827 | 15.1 | 3.772 | 4.635 | 0.15 | 0.11 | 0.52 | 0.031 | 0.001 | 0 | 0.002 | 0.02 | 0.03 | 0.03 | 0 | 0.015 | 0.0038 | 0.246 | 0.7051667 | 183
150 | 1206L50600 | 1LL010228300 | 344 | 451 | 39.5 | AB/A | ZF4H6100 | 1177 | 12960 | 264 | 69.99 | 0.246 | 1001 | 836 | 15 | 3.772 | 4.666 | 0.16 | 0.1 | 0.52 | 0.031 | 0 | 0 | 0.001 | 0.02 | 0.03 | 0.03 | 0 | 0.018 | 0.0034 | 0.256 | 0.7148333 | 165
151 | 1206L84400 | 1LL010228800 | 390 | 476 | 31.5 | AB/A | ZF4H6100 | 1188 | 12777 | 264 | 70 | 0.281 | 993 | 830 | 15 | 3.771 | 4.667 | 0.16 | 0.11 | 0.53 | 0.034 | 0 | 0 | 0.002 | 0.02 | 0.03 | 0.04 | 0 | 0.02 | 0.0042 | 0.2596667 | 0.7256667 | 163
152 | 1206L90500 | 1LL010229500 | 341 | 456 | 40 | AB/A | ZF4H6100 | 1170 | 12796 | 264 | 69.99 | 0.243 | 992 | 808 | 14 | 3.772 | 4.999 | 0.15 | 0.11 | 0.51 | 0.034 | 0.001 | 0 | 0.002 | 0.01 | 0.02 | 0.04 | 0 | 0.018 | 0.006 | 0.245 | 0.6856667 | 184
153 | 1206L90500 | 1LL010229600 | 362 | 455 | 32.5 | AB/A | ZF4H6100 | 1170 | 12796 | 264 | 69.99 | 0.243 | 992 | 808 | 14 | 3.772 | 4.999 | 0.15 | 0.11 | 0.51 | 0.034 | 0.001 | 0 | 0.002 | 0.01 | 0.02 | 0.04 | 0 | 0.018 | 0.006 | 0.245 | 0.6856667 | 184
154 | 1206M05500 | 1LL010230000 | 351 | 462 | 33 | AB/A | ZF4H6100 | 1189 | 13022 | 264 | 69.99 | 0.282 | 1009 | 819 | 13 | 3.772 | 5.384 | 0.15 | 0.11 | 0.52 | 0.035 | 0.001 | 0 | 0.002 | 0.02 | 0.03 | 0.03 | 0 | 0.013 | 0.0054 | 0.246 | 0.7051667 | 190
155 | 1206M05500 | 1LL010230100 | 353 | 461 | 33.5 | AB/A | ZF4H6100 | 1189 | 13022 | 264 | 69.99 | 0.282 | 1009 | 819 | 13 | 3.772 | 5.384 | 0.15 | 0.11 | 0.52 | 0.035 | 0.001 | 0 | 0.002 | 0.02 | 0.03 | 0.03 | 0 | 0.013 | 0.0054 | 0.246 | 0.7051667 | 190
156 | 1206M26A00 | 1LL010230500 | 354 | 471 | 33.5 | AB/A | ZF4H6100 | 1190 | 12813 | 264 | 69.99 | 0.239 | 997 | 808 | 12 | 3.772 | 5.833 | 0.16 | 0.11 | 0.53 | 0.034 | 0.001 | 0 | 0.001 | 0.02 | 0.03 | 0.03 | 0 | 0.015 | 0.0053 | 0.2576667 | 0.7251667 | 189
157 | 1206M26A00 | 1LL010230800 | 365 | 471 | 30 | AB/A | ZF4H6100 | 1190 | 12813 | 264 | 69.99 | 0.239 | 997 | 808 | 12 | 3.772 | 5.833 | 0.16 | 0.11 | 0.53 | 0.034 | 0.001 | 0 | 0.001 | 0.02 | 0.03 | 0.03 | 0 | 0.015 | 0.0053 | 0.2576667 | 0.7251667 | 189
158 | 1206M42400 | 1LL010231000 | 344 | 460 | 37.5 | AB/A | ZF4H6100 | 1182 | 11394 | 264 | 70 | 0.271 | 1037 | 834 | 12 | 3.771 | 5.833 | 0.16 | 0.11 | 0.52 | 0.033 | 0.001 | 0 | 0.003 | 0.02 | 0.03 | 0.04 | 0 | 0.021 | 0.0037 | 0.258 | 0.7156667 | 203
159 | 1206M56500 | 1LL010232400 | 367 | 475 | 36 | AB/A | ZF4H6100 | 1188 | 11543 | 264 | 72 | 0.275 | 1070 | 813 | 10 | 3.667 | 7.2 | 0.16 | 0.13 | 0.53 | 0.041 | 0.001 | 0 | 0.001 | 0.01 | 0.02 | 0.02 | 0 | 0.017 | 0.0061 | 0.2543333 | 0.7153333 | 257
160 | 1205P53200 | 1LL010263800 | 375 | 493 | 29.5 | AB/A | EF4R5100 | 1196 | 15211 | 222 | 70 | 0.222 | 893 | 842 | 25.2 | 3.171 | 2.778 | 0.16 | 0.16 | 0.94 | 0.039 | 0.012 | 0.001 | 0.014 | 0.02 | 0.04 | 0.06 | 0.01 | 0.018 | 0.0045 | 0.3348667 | 1.1491 | 51
161 | 1205P54300 | 1LL010266200 | 345 | 464 | 31 | AB/A | ZF4H6100 | 1221 | 15697 | 222 | 69.99 | 0.307 | 950 | 838 | 22.2 | 3.172 | 3.153 | 0.16 | 0.1 | 0.54 | 0.036 | 0.002 | 0 | 0.002 | 0.02 | 0.04 | 0.04 | 0.01 | 0.016 | 0.0083 | 0.264 | 0.746 | 112
162 | 1205P67200 | 1LL010266300 | 404 | 482 | 29 | AB/A | ZF4H6100 | 1205 | 14501 | 222 | 70 | 0.322 | 953 | 812 | 18.2 | 3.171 | 3.846 | 0.16 | 0.1 | 0.54 | 0.036 | 0.002 | 0 | 0.002 | 0.02 | 0.04 | 0.04 | 0.01 | 0.016 | 0.0083 | 0.264 | 0.746 | 141
163 | 1205P54300 | 1LL010266500 | 338 | 463 | 33.5 | AB/A | ZF4H6100 | 1221 | 15697 | 222 | 69.99 | 0.307 | 950 | 838 | 22.2 | 3.172 | 3.153 | 0.16 | 0.1 | 0.54 | 0.036 | 0.002 | 0 | 0.002 | 0.02 | 0.04 | 0.04 | 0.01 | 0.016 | 0.0083 | 0.264 | 0.746 | 112
164 | 1205P82500 | 1LL010267000 | 380 | 473 | 39 | AB/A | ZF4H6100 | 1221 | 14564 | 222 | 70 | 0.299 | 992 | 820 | 14.2 | 3.171 | 4.93 | 0.15 | 0.12 | 0.51 | 0.031 | 0.002 | 0 | 0.003 | 0.02 | 0.04 | 0.04 | 0 | 0.012 | 0.0024 | 0.247 | 0.706 | 172
165 | 1204M37320 | 1LL010271800 | 301 | 440 | 34.5 | AB/A | ZF4H7100 | 1181 | 13764 | 264 | 75 | 0.212 | 976 | 838 | 15.1 | 3.52 | 4.967 | 0.14 | 0.12 | 0.61 | 0.03 | 0 | 0 | 0.002 | 0.02 | 0.03 | 0.04 | 0 | 0.012 | 0.0077 | 0.253 | 0.786 | 138
166 | 1204M37320 | 1LL010271900 | 275 | 433 | 37 | AB/A | ZF4H7100 | 1181 | 13764 | 264 | 75 | 0.212 | 976 | 838 | 15.1 | 3.52 | 4.967 | 0.14 | 0.12 | 0.61 | 0.03 | 0 | 0 | 0.002 | 0.02 | 0.03 | 0.04 | 0 | 0.012 | 0.0077 | 0.253 | 0.786 | 138
167 | 1204M37420 | 1LL010272000 | 271 | 424 | 38.5 | AB/A | ZF4H7100 | 1181 | 13764 | 264 | 75 | 0.212 | 976 | 838 | 15.1 | 3.52 | 4.967 | 0.14 | 0.12 | 0.61 | 0.03 | 0 | 0 | 0.002 | 0.02 | 0.03 | 0.04 | 0 | 0.012 | 0.0077 | 0.253 | 0.786 | 138
168 | 1206N06400 | 1LL010336500 | 362 | 462 | 38.5 | AB/A | ZF4H6100 | 1205 | 11597 | 264 | 75 | 0.234 | 1056 | 833 | 10.5 | 3.52 | 7.143 | 0.16 | 0.11 | 0.51 | 0.035 | 0 | 0 | 0.002 | 0.02 | 0.03 | 0.04 | 0 | 0.011 | 0.0048 | 0.2563333 | 0.7056667 | 223
169 | 1206N07400 | 1LL010336600 | 359 | 463 | 38 | AB/A | ZF4H6100 | 1208 | 11530 | 264 | 75 | 0.242 | 1059 | 838 | 10.5 | 3.52 | 7.143 | 0.16 | 0.11 | 0.51 | 0.035 | 0 | 0 | 0.002 | 0.02 | 0.03 | 0.04 | 0 | 0.011 | 0.0048 | 0.2563333 | 0.7056667 | 221
170 | 1206N34300 | 1LL010361400 | 353 | 473 | 37.5 | AB/A | ZF4H6100 | 1218 | 15399 | 264 | 69.99 | 0.204 | 1035 | 838 | 12 | 3.772 | 5.833 | 0.17 | 0.11 | 0.51 | 0.031 | 0 | 0 | 0.002 | 0.02 | 0.03 | 0.05 | 0.01 | 0.023 | 0.002 | 0.2703333 | 0.7168333 | 197
171 | 1206N34300 | 1LL010361600 | 364 | 478 | 39 | AB/A | ZF4H6100 | 1218 | 15399 | 264 | 69.99 | 0.204 | 1035 | 838 | 12 | 3.772 | 5.833 | 0.17 | 0.11 | 0.51 | 0.031 | 0 | 0 | 0.002 | 0.02 | 0.03 | 0.05 | 0.01 | 0.023 | 0.002 | 0.2703333 | 0.7168333 | 197
172 | 1206N64600 | 1LL010362000 | 339 | 463 | 40.5 | AB/A | ZF4H6100 | 1213 | 15295 | 264 | 69.99 | 0.251 | 1023 | 831 | 14 | 3.772 | 4.999 | 0.17 | 0.12 | 0.53 | 0.034 | 0 | 0 | 0.001 | 0.02 | 0.03 | 0.04 | 0.01 | 0.018 | 0.008 | 0.2716667 | 0.7366667 | 192
173 | 1206N64600 | 1LL010362300 | 339 | 457 | 36.5 | AB/A | ZF4H6100 | 1213 | 15295 | 264 | 69.99 | 0.251 | 1023 | 831 | 14 | 3.772 | 4.999 | 0.17 | 0.12 | 0.53 | 0.034 | 0 | 0 | 0.001 | 0.02 | 0.03 | 0.04 | 0.01 | 0.018 | 0.008 | 0.2716667 | 0.7366667 | 192
174 | 1206N76500 | 1LL010362600 | 323 | 450 | 41 | AB/A | ZF4H6100 | 1214 | 14806 | 264 | 64.99 | 0.309 | 1019 | 846 | 16.5 | 4.062 | 3.939 | 0.16 | 0.11 | 0.52 | 0.027 | 0 | 0 | 0.003 | 0.02 | 0.03 | 0.06 | 0 | 0.013 | 0.0026 | 0.262 | 0.7166667 | 173
175 | 1206N77400 | 1LL010362700 | 302 | 439 | 35.5 | AB/A | ZF4H6100 | 1204 | 15309 | 264 | 69.99 | 0.274 | 985 | 846 | 17 | 3.772 | 4.117 | 0.16 | 0.11 | 0.52 | 0.027 | 0 | 0 | 0.003 | 0.02 | 0.03 | 0.06 | 0 | 0.013 | 0.0026 | 0.262 | 0.7166667 | 139
176 | 1207P29200 | 1LL010363200 | 331 | 449 | 34 | AB/A | ZF4H6100 | 1156 | 12127 | 264 | 70 | 0.227 | 926 | 824 | 25.2 | 3.771 | 2.778 | 0.16 | 0.11 | 0.55 | 0.019 | 0.001 | 0 | 0.005 | 0.02 | 0.03 | 0.06 | 0.01 | 0.012 | 0.0038 | 0.269 | 0.7473333 | 102
177 | 1209M54600 | 1LL010363300 | 371 | 462 | 32.5 | AB/A | ZF4H6100 | 1167 | 12548 | 264 | 70 | 0.222 | 977 | 849 | 20.2 | 3.771 | 3.465 | 0.16 | 0.11 | 0.55 | 0.019 | 0.001 | 0 | 0.005 | 0.02 | 0.03 | 0.06 | 0.01 | 0.012 | 0.0038 | 0.269 | 0.7473333 | 128
178 | 1209M54600 | 1LL010363400 | 363 | 452 | 32 | AB/A | ZF4H6100 | 1167 | 12548 | 264 | 70 | 0.222 | 977 | 849 | 20.2 | 3.771 | 3.465 | 0.16 | 0.11 | 0.55 | 0.019 | 0.001 | 0 | 0.005 | 0.02 | 0.03 | 0.06 | 0.01 | 0.012 | 0.0038 | 0.269 | 0.7473333 | 128
179 | 1204P98340 | 1LL010455300 | 307 | 433 | 43 | AB/A | ZF4H7100 | 1213 | 13880 | 264 | 80 | 0.222 | 1094 | 826 | 9.2 | 3.3 | 8.696 | 0.14 | 0.12 | 0.61 | 0.03 | 0 | 0 | 0.002 | 0.02 | 0.03 | 0.04 | 0 | 0.012 | 0.0077 | 0.253 | 0.786 | 268
180 | 1204P98440 | 1LL010455700 | 340 | 444 | 29 | AB/A | ZF4H7100 | 1213 | 13880 | 264 | 80 | 0.222 | 1094 | 826 | 9.2 | 3.3 | 8.696 | 0.14 | 0.12 | 0.61 | 0.03 | 0 | 0 | 0.002 | 0.02 | 0.03 | 0.04 | 0 | 0.012 | 0.0077 | 0.253 | 0.786 | 268
181 | 1204P98440 | 1LL010455800 | 334 | 451 | 39.5 | AB/A | ZF4H7100 | 1213 | 13880 | 264 | 80 | 0.222 | 1094 | 826 | 9.2 | 3.3 | 8.696 | 0.14 | 0.12 | 0.61 | 0.03 | 0 | 0 | 0.002 | 0.02 | 0.03 | 0.04 | 0 | 0.012 | 0.0077 | 0.253 | 0.786 | 268
182 | 1207N91200 | 1LL010604600 | 354 | 456 | 34.5 | AB/A | ZF4H6100 | 1175 | 13346 | 264 | 100 | 0.191 | 881 | 832 | 40.3 | 2.64 | 2.481 | 0.17 | 0.12 | 0.56 | 0.024 | 0.002 | 0 | 0.003 | 0.02 | 0.03 | 0.03 | 0.01 | 0.009 | 0.0043 | 0.2746667 | 0.7661667 | 49
183 | 1207N94400 | 1LL010604700 | 344 | 464 | 34.5 | AB/A | ZF4H6100 | 1173 | 13292 | 264 | 85 | 0.2 | 865 | 798 | 28.2 | 3.106 | 3.014 | 0.17 | 0.12 | 0.56 | 0.024 | 0.002 | 0 | 0.003 | 0.02 | 0.03 | 0.03 | 0.01 | 0.009 | 0.0043 | 0.2746667 | 0.7661667 | 67
184 | 1207Q32500 | 1LL010605800 | 349 | 463 | 31 | AB/A | ZF4H6100 | 1187 | 13314 | 264 | 70 | 0.3 | 963 | 847 | 14.2 | 3.771 | 4.93 | 0.17 | 0.11 | 0.53 | 0.026 | 0.001 | 0 | 0.005 | 0.02 | 0.03 | 0.04 | 0 | 0.011 | 0.0031 | 0.2696667 | 0.7356667 | 116
185 | 1207Q50500 | 1LL010606400 | 372 | 460 | 41.5 | AB/A | ZF4H6100 | 1213 | 12238 | 264 | 70 | 0.272 | 994 | 835 | 13.2 | 3.771 | 5.303 | 0.16 | 0.12 | 0.52 | 0.033 | 0.001 | 0 | 0.002 | 0.01 | 0.03 | 0.04 | 0 | 0.01 | 0.0058 | 0.2573333 | 0.716 | 159
186 | 1207Q50500 | 1LL010606600 | 356 | 453 | 37 | AB/A | ZF4H6100 | 1213 | 12238 | 264 | 70 | 0.272 | 994 | 835 | 13.2 | 3.771 | 5.303 | 0.16 | 0.12 | 0.52 | 0.033 | 0.001 | 0 | 0.002 | 0.01 | 0.03 | 0.04 | 0 | 0.01 | 0.0058 | 0.2573333 | 0.716 | 159
187 | 1207Q51800 | 1LL010606900 | 340 | 450 | 37.5 | AB/A | ZF4H6100 | 1208 | 12360 | 264 | 70 | 0.246 | 1026 | 834 | 12.2 | 3.771 | 5.738 | 0.17 | 0.1 | 0.52 | 0.03 | 0.001 | 0 | 0.003 | 0.02 | 0.04 | 0.04 | 0 | 0.013 | 0.0025 | 0.2686667 | 0.7353333 | 192
188 | 1207Q51800 | 1LL010607000 | 316 | 447 | 42.5 | AB/A | ZF4H6100 | 1208 | 12360 | 264 | 70 | 0.246 | 1026 | 834 | 12.2 | 3.771 | 5.738 | 0.17 | 0.1 | 0.52 | 0.03 | 0.001 | 0 | 0.003 | 0.02 | 0.04 | 0.04 | 0 | 0.013 | 0.0025 | 0.2686667 | 0.7353333 | 192
189 | 1207Q74800 | 1LL010607400 | 349 | 449 | 24.5 | AB/A | ZF4H6100 | 1188 | 12053 | 264 | 69.99 | 0.251 | 993 | 860 | 12.7 | 3.772 | 5.511 | 0.15 | 0.12 | 0.52 | 0.027 | 0.001 | 0 | 0.004 | 0.02 | 0.05 | 0.04 | 0.01 | 0.011 | 0.0049 | 0.2513333 | 0.7266667 | 133
190 | 1207Q71500 | 1LL010607900 | 356 | 463 | 37 | AB/A | ZF4H6100 | 1187 | 12121 | 264 | 70 | 0.26 | 1044 | 832 | 11.2 | 3.771 | 6.25 | 0.18 | 0.12 | 0.55 | 0.029 | 0 | 0 | 0.002 | 0.02 | 0.04 | 0.02 | 0.01 | 0.008 | 0.0017 | 0.2816667 | 0.7756667 | 212
191 | 1207R10800 | 1LL010608800 | 334 | 449 | 41.5 | AB/A | ZF4H6100 | 1182 | 12292 | 264 | 75 | 0.239 | 1049 | 848 | 12.2 | 3.52 | 6.148 | 0.16 | 0.11 | 0.52 | 0.024 | 0.001 | 0 | 0.003 | 0.02 | 0.04 | 0.02 | 0.01 | 0.009 | 0.0033 | 0.2566667 | 0.7253333 | 201
192 | 1207R10800 | 1LL010609000 | 337 | 455 | 36 | AB/A | ZF4H6100 | 1182 | 12292 | 264 | 75 | 0.239 | 1049 | 848 | 12.2 | 3.52 | 6.148 | 0.16 | 0.11 | 0.52 | 0.024 | 0.001 | 0 | 0.003 | 0.02 | 0.04 | 0.02 | 0.01 | 0.009 | 0.0033 | 0.2566667 | 0.7253333 | 201
193 | 1207R03800 | 1LL010609400 | 310 | 439 | 36.5 | AB/A | ZF4H6100 | 1170 | 12237 | 264 | 75 | 0.231 | 1022 | 841 | 12.7 | 3.52 | 5.906 | 0.15 | 0.11 | 0.52 | 0.032 | 0.001 | 0 | 0.002 | 0.02 | 0.04 | 0.02 | 0.01 | 0.009 | 0.0029 | 0.2466667 | 0.7153333 | 181
194 | 1207R14400 | 1LL010609900 | 312 | 449 | 36 | AB/A | ZF4H6100 | 1189 | 12186 | 264 | 75 | 0.254 | 1023 | 850 | 13.2 | 3.52 | 5.682 | 0.17 | 0.17 | 0.54 | 0.023 | 0.001 | 0 | 0.004 | 0.02 | 0.03 | 0.03 | 0.01 | 0.015 | 0.003 | 0.2713333 | 0.7478333 | 173
195 | 1206N01700 | 1LL010879600 | 310 | 433 | 31 | AB/A | ZF4H6100 | 1185 | 11258 | 264 | 71.99 | 0.212 | 1056 | 823 | 10 | 3.667 | 7.199 | 0.16 | 0.11 | 0.51 | 0.035 | 0 | 0 | 0.002 | 0.02 | 0.03 | 0.04 | 0 | 0.011 | 0.0048 | 0.2563333 | 0.7056667 | 233
196 | 1207R24500 | 1LL011156700 | 321 | 445 | 41 | AB/A | ZF4H6100 | 1199 | 11477 | 264 | 80 | 0.234 | 1106 | 822 | 10.2 | 3.3 | 7.843 | 0.14 | 0.1 | 0.51 | 0.033 | 0.001 | 0 | 0.002 | 0.02 | 0.03 | 0.03 | 0.01 | 0.014 | 0.0059 | 0.2363333 | 0.6855 | 284
197 | 1207R24500 | 1LL011156800 | 321 | 450 | 43 | AB/A | ZF4H6100 | 1199 | 11477 | 264 | 80 | 0.234 | 1106 | 822 | 10.2 | 3.3 | 7.843 | 0.14 | 0.1 | 0.51 | 0.033 | 0.001 | 0 | 0.002 | 0.02 | 0.03 | 0.03 | 0.01 | 0.014 | 0.0059 | 0.2363333 | 0.6855 | 284
198 | 1207R53800 | 1LL011157600 | 339 | 456 | 35 | AB/A | ZF4H6100 | 1196 | 11547 | 264 | 75 | 0.217 | 1053 | 837 | 14.2 | 3.52 | 5.282 | 0.17 | 0.11 | 0.52 | 0.035 | 0.001 | 0 | 0.002 | 0.01 | 0.03 | 0.03 | 0 | 0.016 | 0.0062 | 0.2653333 | 0.7251667 | 216
199 | 1207R53800 | 1LL011157800 | 331 | 454 | 41.5 | AB/A | ZF4H6100 | 1196 | 11547 | 264 | 75 | 0.217 | 1053 | 837 | 14.2 | 3.52 | 5.282 | 0.17 | 0.11 | 0.52 | 0.035 | 0.001 | 0 | 0.002 | 0.01 | 0.03 | 0.03 | 0 | 0.016 | 0.0062 | 0.2653333 | 0.7251667 | 216
200 | 1207R59600 | 1LL011158400 | 313 | 446 | 35 | AB/A | ZF4H6100 | 1182 | 11525 | 264 | 70 | 0.237 | 992 | 842 | 18.2 | 3.771 | 3.846 | 0.16 | 0.11 | 0.53 | 0.026 | 0.001 | 0 | 0.001 | 0.02 | 0.03 | 0.03 | 0 | 0.013 | 0.0051 | 0.2576667 | 0.7251667 | 150
201 | 1221L04100 | 1LL011638700 | 336 | 471 | 35 | AB/A | EF4R5100 | 1184 | 15191 | 222 | 90 | 0.261 | 914 | 848 | 32 | 2.467 | 2.813 | 0.16 | 0.18 | 0.93 | 0.032 | 0.011 | 0 | 0.016 | 0.02 | 0.03 | 0.04 | 0.01 | 0.014 | 0.0059 | 0.3283333 | 1.128667 | 66
202 | 1221L05400 | 1LL011638800 | 352 | 457 | 37 | AB/A | EF4R5100 | 1214 | 13681 | 222 | 70 | 0.32 | 943 | 847 | 20 | 3.171 | 3.5 | 0.16 | 0.18 | 0.93 | 0.032 | 0.011 | 0 | 0.016 | 0.02 | 0.03 | 0.04 | 0.01 | 0.014 | 0.0059 | 0.3283333 | 1.128667 | 96
203 | 1221L05400 | 1LL011639200 | 361 | 458 | 37 | AB/A | EF4R5100 | 1214 | 13681 | 222 | 70 | 0.32 | 943 | 847 | 20 | 3.171 | 3.5 | 0.16 | 0.18 | 0.93 | 0.032 | 0.011 | 0 | 0.016 | 0.02 | 0.03 | 0.04 | 0.01 | 0.014 | 0.0059 | 0.3283333 | 1.128667 | 96
204 | 1221L42400 | 1LL011639900 | 350 | 453 | 29.5 | AB/A | ZF4H6100 | 1212 | 15103 | 222 | 70 | 0.296 | 1006 | 829 | 18 | 3.171 | 3.889 | 0.16 | 0.12 | 0.53 | 0.033 | 0 | 0 | 0.003 | 0.02 | 0.02 | 0.04 | 0 | 0.022 | 0.0051 | 0.259 | 0.716 | 177
205 | 1221L92600 | 1LL011677300 | 318 | 432 | 46 | AB/A | ZF4H6100 | 1240 | 14554 | 222 | 70 | 0.273 | 1112 | 852 | 7 | 3.171 | 10 | 0.17 | 0.1 | 0.52 | 0.026 | 0 | 0 | 0.002 | 0.02 | 0.03 | 0.05 | 0.01 | 0.012 | 0.0054 | 0.272 | 0.7265 | 260
206 | 1211K11400 | 1LL012152800 | 336 | 444 | 34.5 | AB/A | ZF4H6100 | 1200 | 14948 | 264 | 70 | 0.294 | 991 | 810 | 13 | 3.771 | 5.385 | 0.16 | 0.12 | 0.54 | 0.03 | 0 | 0 | 0.002 | 0.01 | 0.03 | 0.04 | 0.01 | 0.018 | 0.0031 | 0.2626667 | 0.7366667 | 181
207 | 1207R12400 | 1LL012479400 | 318 | 432 | 33 | AB/A | ZF4H6100 | 1182 | 12371 | 264 | 75 | 0.225 | 1065 | 843 | 12.2 | 3.52 | 6.148 | 0.16 | 0.11 | 0.52 | 0.024 | 0.001 | 0 | 0.003 | 0.02 | 0.04 | 0.02 | 0.01 | 0.009 | 0.0033 | 0.2566667 | 0.7253333 | 222
208 | 1215M19400 | 1LL012642700 | 355 | 457 | 34 | AB/A | ZF4H6100 | 1182 | 13310 | 264 | 70 | 0.265 | 968 | 839 | 18.5 | 3.771 | 3.784 | 0.16 | 0.11 | 0.52 | 0.023 | 0.001 | 0.001 | 0.002 | 0.02 | 0.04 | 0.03 | 0 | 0.02 | 0.0072 | 0.2568667 | 0.7252667 | 129
209 | 1215M30800 | 1LL012643900 | 362 | 447 | 28.5 | AB/A | ZF4H6100 | 1182 | 13310 | 264 | 70 | 0.254 | 991 | 826 | 15 | 3.771 | 4.667 | 0.15 | 0.11 | 0.52 | 0.028 | 0.001 | 0 | 0.002 | 0.02 | 0.04 | 0.04 | 0.01 | 0.015 | 0.0056 | 0.2506667 | 0.7163333 | 165
210 | 1215M62300 | 1LL012645700 | 395 | 478 | 31.5 | AB/A | ZF4H6100 | 1192 | 12577 | 264 | 70 | 0.231 | 1050 | 846 | 12 | 3.771 | 5.833 | 0.17 | 0.11 | 0.53 | 0.035 | 0 | 0 | 0.002 | 0.02 | 0.03 | 0.03 | 0 | 0.016 | 0.0075 | 0.2676667 | 0.7351667 | 204
211 | 1215M67300 | 1LL012645800 | 391 | 463 | 33 | AB/A | ZF4H6100 | 1190 | 12474 | 264 | 70 | 0.28 | 1040 | 818 | 12 | 3.771 | 5.833 | 0.17 | 0.11 | 0.53 | 0.035 | 0 | 0 | 0.002 | 0.02 | 0.03 | 0.03 | 0 | 0.016 | 0.0075 | 0.2676667 | 0.7351667 | 222
212 | 1215M74400 | 1LL012646300 | 388 | 486 | 31 | AB/A | ZF4H6100 | 1206 | 12876 | 264 | 80 | 0.252 | 1047 | 826 | 11 | 3.3 | 7.273 | 0.16 | 0.13 | 0.52 | 0.029 | 0 | 0 | 0.002 | 0.02 | 0.03 | 0.04 | 0.01 | 0.023 | 0.005 | 0.26 | 0.717 | 221
213 | 1215M01A00 | 1LL012723200 | 380 | 491 | 32 | AB/A | ZF4H6100 | 1189 | 13387 | 264 | 70 | 0.268 | 1085 | 825 | 10 | 3.771 | 7 | 0.17 | 0.14 | 0.53 | 0.023 | 0 | 0 | 0.003 | 0.02 | 0.03 | 0.03 | 0 | 0.016 | 0.0081 | 0.2676667 | 0.7361667 | 260
214 | 1215M01A00 | 1LL012723300 | 380 | 473 | 34 | AB/A | ZF4H6100 | 1189 | 13387 | 264 | 70 | 0.268 | 1085 | 825 | 10 | 3.771 | 7 | 0.17 | 0.14 | 0.53 | 0.023 | 0 | 0 | 0.003 | 0.02 | 0.03 | 0.03 | 0 | 0.016 | 0.0081 | 0.2676667 | 0.7361667 | 260
215 | 1215N45500 | 1LL012723900 | 390 | 466 | 32.5 | AB/A | ZF4H6100 | 1221 | 13197 | 264 | 80 | 0.239 | 1063 | 821 | 10 | 3.3 | 8 | 0.17 | 0.13 | 0.53 | 0.031 | 0 | 0 | 0.006 | 0.02 | 0.03 | 0.05 | 0.01 | 0.018 | 0.0065 | 0.2736667 | 0.7375 | 242
216 | 1215N49400 | 1LL012725200 | 359 | 441 | 34 | AB/A | ZF4H6100 | 1199 | 15904 | 264 | 79.99 | 0.238 | 1093 | 835 | 10 | 3.3 | 7.999 | 0.16 | 0.09 | 0.53 | 0.036 | 0 | 0 | 0.002 | 0.02 | 0.03 | 0.04 | 0.01 | 0.012 | 0.0117 | 0.2616667 | 0.7256667 | 258
217 | 1220N29600 | 1LL014088800 | 351 | 468 | 32.5 | AB/A | EF4R5100 | 1177 | 13198 | 264 | 74.99 | 0.202 | 954 | 827 | 20 | 3.52 | 3.75 | 0.16 | 0.17 | 0.91 | 0.04 | 0.012 | 0 | 0.014 | 0.02 | 0.03 | 0.03 | 0 | 0.013 | 0.0034 | 0.321 | 1.107167 | 127
218 | 1221P74300 | 1LL014822800 | 322 | 430 | 42.5 | AB/A | ZF4H6100 | 1189 | 13374 | 264 | 70 | 0.259 | 976 | 829 | 16.5 | 3.771 | 4.242 | 0.15 | 0.12 | 0.53 | 0.028 | 0.002 | 0 | 0.004 | 0.01 | 0.03 | 0.03 | 0 | 0.009 | 0.004 | 0.247 | 0.7155 | 147
219 | 1220N43800 | 1LL014900000 | 328 | 445 | 32 | AB/A | ZF4H6100 | 1212 | 15601 | 264 | 69.99 | 0.261 | 971 | 827 | 18.2 | 3.772 | 3.846 | 0.16 | 0.11 | 0.51 | 0.026 | 0.001 | 0 | 0.004 | 0.02 | 0.03 | 0.04 | 0.01 | 0.014 | 0.0044 | 0.2583333 | 0.7063333 | 144
220 | 1220N57800 | 1LL014900700 | 338 | 452 | 36 | AB/A | ZF4H6100 | 1174 | 13859 | 264 | 75 | 0.25 | 1012 | 828 | 14.5 | 3.52 | 5.172 | 0.17 | 0.16 | 0.52 | 0.027 | 0.001 | 0 | 0.006 | 0.02 | 0.03 | 0.05 | 0.01 | 0.021 | 0.0024 | 0.272 | 0.7285 | 184
221 | 1222M46800 | 1LL015150200 | 315 | 448 | 45 | AB/A | ZF4H6100 | 1191 | 12624 | 264 | 70 | 0.265 | 1060 | 833 | 11 | 3.771 | 6.364 | 0.16 | 0.11 | 0.57 | 0.037 | 0 | 0 | 0.001 | 0.02 | 0.02 | 0.03 | 0 | 0.021 | 0.0062 | 0.2636667 | 0.7551667 | 227
222 | 1222M46800 | 1LL015150300 | 315 | 441 | 37.5 | AB/A | ZF4H6100 | 1191 | 12624 | 264 | 70 | 0.265 | 1060 | 833 | 11 | 3.771 | 6.364 | 0.16 | 0.11 | 0.57 | 0.037 | 0 | 0 | 0.001 | 0.02 | 0.02 | 0.03 | 0 | 0.021 | 0.0062 | 0.2636667 | 0.7551667 | 227
223 | 1222M46800 | 1LL015150400 | 312 | 443 | 39.5 | AB/A | ZF4H6100 | 1191 | 12624 | 264 | 70 | 0.265 | 1060 | 833 | 11 | 3.771 | 6.364 | 0.16 | 0.11 | 0.57 | 0.037 | 0 | 0 | 0.001 | 0.02 | 0.02 | 0.03 | 0 | 0.021 | 0.0062 | 0.2636667 | 0.7551667 | 227
224 | 1222M55800 | 1LL015150700 | 384 | 464 | 31.5 | AB/A | ZF4H6100 | 1180 | 12541 | 264 | 70 | 0.262 | 980 | 830 | 12 | 3.771 | 5.833 | 0.16 | 0.11 | 0.53 | 0.035 | 0.001 | 0 | 0.002 | 0.02 | 0.03 | 0.05 | 0 | 0.02 | 0.0049 | 0.2616667 | 0.7261667 | 150
225 | 1222M55800 | 1LL015150800 | 362 | 458 | 33 | AB/A | ZF4H6100 | 1180 | 12541 | 264 | 70 | 0.262 | 980 | 830 | 12 | 3.771 | 5.833 | 0.16 | 0.11 | 0.53 | 0.035 | 0.001 | 0 | 0.002 | 0.02 | 0.03 | 0.05 | 0 | 0.02 | 0.0049 | 0.2616667 | 0.7261667 | 150
226 | 1222M74800 | 1LL015151200 | 356 | 470 | 28 | AB/A | ZF4H6100 | 1199 | 11930 | 264 | 70 | 0.262 | 1026 | 821 | 12 | 3.771 | 5.833 | 0.16 | 0.12 | 0.52 | 0.03 | 0.001 | 0 | 0.003 | 0.01 | 0.03 | 0.04 | 0 | 0.019 | 0.0029 | 0.2573333 | 0.716 | 205
227 | 1222M74800 | 1LL015151300 | 350 | 459 | 28.5 | AB/A | ZF4H6100 | 1199 | 11930 | 264 | 70 | 0.262 | 1026 | 821 | 12 | 3.771 | 5.833 | 0.16 | 0.12 | 0.52 | 0.03 | 0.001 | 0 | 0.003 | 0.01 | 0.03 | 0.04 | 0 | 0.019 | 0.0029 | 0.2573333 | 0.716 | 205
228 | 1222M65800 | 1LL015151700 | 320 | 418 | 35.5 | AB/A | ZF4H6100 | 1198 | 12351 | 264 | 70 | 0.273 | 998 | 820 | 14 | 3.771 | 5 | 0.15 | 0.12 | 0.51 | 0.032 | 0 | 0 | 0.003 | 0.02 | 0.03 | 0.05 | 0 | 0.018 | 0.0045 | 0.2483333 | 0.6965 | 178
229 | 1222M65800 | 1LL015151800 | 298 | 423 | 36.5 | AB/A | ZF4H6100 | 1198 | 12351 | 264 | 70 | 0.273 | 998 | 820 | 14 | 3.771 | 5 | 0.15 | 0.12 | 0.51 | 0.032 | 0 | 0 | 0.003 | 0.02 | 0.03 | 0.05 | 0 | 0.018 | 0.0045 | 0.2483333 | 0.6965 | 178
230 | 1222P77800 | 1LL015152200 | 393 | 468 | 32.5 | AB/A | ZF4H6100 | 1201 | 12562 | 264 | 70 | 0.252 | 952 | 810 | 15 | 3.771 | 4.667 | 0.16 | 0.14 | 0.52 | 0.032 | 0 | 0 | 0.003 | 0.02 | 0.03 | 0.04 | 0.01 | 0.022 | 0.0039 | 0.26 | 0.7173333 | 142
231 | 1222P77800 | 1LL015152300 | 366 | 468 | 33 | AB/A | ZF4H6100 | 1201 | 12562 | 264 | 70 | 0.252 | 952 | 810 | 15 | 3.771 | 4.667 | 0.16 | 0.14 | 0.52 | 0.032 | 0 | 0 | 0.003 | 0.02 | 0.03 | 0.04 | 0.01 | 0.022 | 0.0039 | 0.26 | 0.7173333 | 142
232 | 1222P70600 | 1LL015307100 | 342 | 441 | 37.5 | AB/A | ZF4H6100 | 1208 | 12398 | 264 | 70 | 0.267 | 961 | 814 | 16 | 3.771 | 4.375 | 0.16 | 0.18 | 0.52 | 0.037 | 0.001 | 0 | 0.003 | 0.02 | 0.03 | 0.04 | 0.01 | 0.019 | 0.0052 | 0.26 | 0.7186667 | 147
233 | 1222P96400 | 1LL015307800 | 342 | 444 | 35 | AB/A | ZF4H6100 | 1193 | 12340 | 264 | 69.99 | 0.243 | 969 | 825 | 20 | 3.772 | 3.5 | 0.16 | 0.13 | 0.54 | 0.03 | 0 | 0 | 0.002 | 0.03 | 0.04 | 0.05 | 0 | 0.012 | 0.0036 | 0.2646667 | 0.7468333 | 144
234 | 1222Q11600 | 1LL015308400 | 318 | 448 | 33 | AB/A | ZF4H6100 | 1176 | 12421 | 264 | 75 | 0.247 | 895 | 846 | 28 | 3.52 | 2.679 | 0.18 | 0.12 | 0.51 | 0.026 | 0.001 | 0 | 0.002 | 0.05 | 0.03 | 0.06 | 0.01 | 0.015 | 0.0035 | 0.2843333 | 0.7276667 | 49
235 | 1222Q11600 | 1LL015308500 | 313 | 441 | 36 | AB/A | ZF4H6100 | 1176 | 12421 | 264 | 75 | 0.247 | 895 | 846 | 28 | 3.52 | 2.679 | 0.18 | 0.12 | 0.51 | 0.026 | 0.001 | 0 | 0.002 | 0.05 | 0.03 | 0.06 | 0.01 | 0.015 | 0.0035 | 0.2843333 | 0.7276667 | 49
236 | 1221L50200 | 1LL015359100 | 323 | 447 | 34.5 | AB/A | ZF4H6100 | 1229 | 14741 | 222 | 85 | 0.199 | 1045 | 859 | 9.5 | 2.612 | 8.947 | 0.16 | 0.12 | 0.53 | 0.033 | 0 | 0 | 0.003 | 0.02 | 0.02 | 0.04 | 0 | 0.022 | 0.0051 | 0.259 | 0.716 | 186
237 | 1221L50300 | 1LL015359200 | 329 | 451 | 35.5 | AB/A | ZF4H6100 | 1229 | 14741 | 222 | 85 | 0.199 | 1045 | 859 | 9.5 | 2.612 | 8.947 | 0.16 | 0.12 | 0.53 | 0.033 | 0 | 0 | 0.003 | 0.02 | 0.02 | 0.04 | 0 | 0.022 | 0.0051 | 0.259 | 0.716 | 186
238 | 1222L07320 | 1LL015494400 | 298 | 415 | 37.5 | AB/A | EF4G7300 | 1196 | 13130 | 264 | 70 | 0.265 | 993 | 819 | 15.5 | 3.771 | 4.516 | 0.1 | 0.18 | 0.8 | 0.026 | 0.002 | 0.002 | 0.003 | 0.02 | 0.03 | 0.06 | 0.01 | 0.013 | 0.0025 | 0.2510667 | 0.9398667 | 174
239 | 1222K91520 | 1LL015494700 | 299 | 411 | 37.5 | AB/A | EF4G7300 | 1194 | 13037 | 264 | 70 | 0.269 | 995 | 830 | 12.5 | 3.771 | 5.6 | 0.09 | 0.17 | 0.82 | 0.025 | 0.002 | 0 | 0.004 | 0.01 | 0.03 | 0.04 | 0 | 0.011 | 0.0019 | 0.2373333 | 0.9476667 | 165
240 | 1222Q15800 | 1LL015529700 | 361 | 460 | 32 | AB/A | ZF4H6100 | 1208 | 11996 | 264 | 75 | 0.221 | 1064 | 857 | 11 | 3.52 | 6.818 | 0.19 | 0.16 | 0.55 | 0.032 | 0.001 | 0 | 0.004 | 0.02 | 0.03 | 0.04 | 0.01 | 0.01 | 0.0048 | 0.295 | 0.778 | 207
241 | 1222Q15800 | 1LL015530100 | 319 | 452 | 40.5 | AB/A | ZF4H6100 | 1208 | 11996 | 264 | 75 | 0.221 | 1064 | 857 | 11 | 3.52 | 6.818 | 0.19 | 0.16 | 0.55 | 0.032 | 0.001 | 0 | 0.004 | 0.02 | 0.03 | 0.04 | 0.01 | 0.01 | 0.0048 | 0.295 | 0.778 | 207
242 | 1131L69100 | 1LL015601200 | 328 | 450 | 37 | AB/A | ZF4H7100 | 1201 | 12160 | 264 | 70 | 0.234 | 971 | 830 | 20 | 3.771 | 3.5 | 0.14 | 0.11 | 0.62 | 0.024 | 0.002 | 0 | 0.002 | 0.01 | 0.03 | 0.03 | 0.01 | 0.015 | 0.0046 | 0.254 | 0.7958333 | 141
243 | 1206N05300 | 1LL015601300 | 327 | 445 | 34 | AB/A | ZF4H6100 | 1210 | 11486 | 264 | 75 | 0.227 | 1057 | 819 | 10.5 | 3.52 | 7.143 | 0.16 | 0.11 | 0.51 | 0.035 | 0 | 0 | 0.002 | 0.02 | 0.03 | 0.04 | 0 | 0.011 | 0.0048 | 0.2563333 | 0.7056667 | 238
244 | 1223M25400 | 1LL015642900 | 316 | 428 | 34.5 | AB/A | ZF4H6100 | 1191 | 12717 | 264 | 90 | 0.217 | 895 | 827 | 35 | 2.933 | 2.571 | 0.15 | 0.14 | 0.53 | 0.029 | 0 | 0 | 0.001 | 0.01 | 0.03 | 0.03 | 0 | 0.008 | 0.0039 | 0.247 | 0.7161667 | 68
245 | 1223M45300 | 1LL015643000 | 346 | 453 | 30.5 | AB/A | ZF4H6100 | 1184 | 12651 | 264 | 69.99 | 0.247 | 897 | 799 | 22 | 3.772 | 3.181 | 0.15 | 0.14 | 0.53 | 0.029 | 0 | 0 | 0.001 | 0.01 | 0.03 | 0.03 | 0 | 0.008 | 0.0039 | 0.247 | 0.7161667 | 98
246 | 1223M47A00 | 1LL015643900 | 347 | 460 | 36.5 | AB/A | ZF4H6100 | 1192 | 12940 | 264 | 69.99 | 0.269 | 994 | 833 | 14 | 3.772 | 4.999 | 0.17 | 0.09 | 0.52 | 0.032 | 0.001 | 0 | 0.001 | 0.02 | 0.04 | 0.04 | 0 | 0.012 | 0.0056 | 0.2686667 | 0.735 | 161
247 | 1223M63900 | 1LL015644600 | 340 | 460 | 35 | AB/A | ZF4H6100 | 1204 | 12896 | 264 | 70 | 0.237 | 1079 | 836 | 11 | 3.771 | 6.364 | 0.16 | 0.09 | 0.52 | 0.032 | 0.002 | 0 | 0.001 | 0.01 | 0.03 | 0.06 | 0 | 0.018 | 0.0039 | 0.2613333 | 0.716 | 243
248 | 1222M14200 | 1LL015958200 | 367 | 456 | 33 | AB/A | EF4G6100 | 1178 | 12574 | 264 | 60 | 0.253 | 991 | 856 | 20 | 4.4 | 3 | 0.11 | 0.2 | 0.8 | 0.03 | 0.002 | 0.001 | 0.004 | 0.02 | 0.03 | 0.08 | 0.01 | 0.021 | 0.0021 | 0.2648667 | 0.9514333 | 135
249 | 1301L59800 | 1LL016275900 | 384 | 472 | 30.5 | AB/A | ZF4H6100 | 1170 | 13288 | 264 | 69.99 | 0.221 | 1022 | 806 | 12.7 | 3.772 | 5.511 | 0.15 | 0.09 | 0.54 | 0.038 | 0 | 0 | 0.002 | 0.02 | 0.03 | 0.06 | 0.01 | 0.014 | 0.0028 | 0.2573333 | 0.7266667 | 216
250 | 1301L63300 | 1LL016276500 | 379 | 460 | 32 | AB/A | ZF4H6100 | 1179 | 13918 | 264 | 70 | 0.264 | 1004 | 829 | 17.2 | 3.771 | 4.07 | 0.16 | 0.12 | 0.54 | 0.034 | 0.001 | 0 | 0.002 | 0.02 | 0.03 | 0.07 | 0.01 | 0.012 | 0.005 | 0.2693333 | 0.7381667 | 175
251 | 1301L33400 | 1LL016277200 | 380 | 468 | 31 | AB/A | ZF4H6100 | 1167 | 12713 | 264 | 85 | 0.243 | 896 | 826 | 30.3 | 3.106 | 2.805 | 0.16 | 0.13 | 0.57 | 0.03 | 0.002 | 0 | 0.003 | 0.02 | 0.03 | 0.04 | 0.01 | 0.014 | 0.0034 | 0.2683333 | 0.767 | 70
252 | 1301L39600 | 1LL016277300 | 362 | 453 | 32 | AB/A | ZF4H6100 | 1185 | 13782 | 264 | 69.99 | 0.296 | 989 | 827 | 20.2 | 3.772 | 3.465 | 0.16 | 0.13 | 0.57 | 0.03 | 0.002 | 0 | 0.003 | 0.02 | 0.03 | 0.04 | 0.01 | 0.014 | 0.0034 | 0.2683333 | 0.767 | 162
253 | 1301L42400 | 1LL016278100 | 369 | 457 | 36 | AB/A | ZF4H6100 | 1190 | 14118 | 264 | 69.99 | 0.277 | 966 | 822 | 19.2 | 3.772 | 3.645 | 0.16 | 0.11 | 0.53 | 0.035 | 0 | 0 | 0.002 | 0.02 | 0.04 | 0.06 | 0.01 | 0.012 | 0.0028 | 0.2663333 | 0.7373333 | 144
254 | 1301L93200 | 1LL017196800 | 329 | 454 | 28.5 | AB/A | ZF4H6100 | 1176 | 13265 | 264 | 70 | 0.289 | 992 | 847 | 20.2 | 3.771 | 3.465 | 0.16 | 0.12 | 0.53 | 0.034 | 0 | 0 | 0.002 | 0.02 | 0.04 | 0.03 | 0.01 | 0.011 | 0.0032 | 0.2603333 | 0.7361667 | 145
255 | 1222K65700 | 1LL017381200 | 325 | 435 | 33.5 | AB/A | EF4G7300 | 1224 | 15846 | 264 | 69.99 | 0.215 | 1105 | 849 | 10.7 | 3.772 | 6.541 | 0.09 | 0.17 | 0.82 | 0.025 | 0.002 | 0 | 0.004 | 0.01 | 0.03 | 0.04 | 0 | 0.011 | 0.0019 | 0.2373333 | 0.9476667 | 256
256 | 1305P42400 | 1LL018146900 | 354 | 466 | 38 | AB/A | ZF4H6100 | 1213 | 13768 | 264 | 75 | 0.23 | 1112 | 847 | 10 | 3.52 | 7.5 | 0.17 | 0.13 | 0.55 | 0.033 | 0 | 0 | 0.001 | 0.02 | 0.04 | 0.04 | 0.01 | 0.014 | 0.0087 | 0.2756667 | 0.767 | 265
257 | 1117L49200 | 1LL018987400 | 314 | 437 | 33.5 | AB/A | EF4G6100 | 1194 | 12877 | 264 | 80 | 0.257 | 945 | 863 | 28 | 3.3 | 2.857 | 0.12 | 0.18 | 0.82 | 0.034 | 0.001 | 0.001 | 0.002 | 0.02 | 0.04 | 0.04 | 0.01 | 0.02 | 0.0034 | 0.2708667 | 0.9887667 | 82
258 | 1216M13200 | 1LL018987700 | 357 | 442 | 35.5 | AB/A | EF4G5100 | 1186 | 12227 | 264 | 90 | 0.24 | 907 | 852 | 34 | 2.933 | 2.647 | 0.11 | 0.21 | 0.83 | 0.029 | 0.012 | 0.001 | 0.004 | 0.02 | 0.04 | 0.02 | 0 | 0.013 | 0.004 | 0.2565333 | 0.9881 | 55
259 | 1216M62220 | 1LL018987800 | 325 | 458 | 38 | AB/A | EF4F6400 | 1207 | 13035 | 264 | 69.99 | 0.29 | 952 | 816 | 18 | 3.772 | 3.888 | 0.12 | 0.17 | 0.84 | 0.033 | 0.002 | 0.001 | 0.003 | 0.02 | 0.04 | 0.03 | 0 | 0.016 | 0.0041 | 0.2702 | 1.007267 | 136
260 | 1216M62220 | 1LL018987900 | 336 | 459 | 35 | AB/A | EF4F6400 | 1207 | 13035 | 264 | 69.99 | 0.29 | 952 | 816 | 18 | 3.772 | 3.888 | 0.12 | 0.17 | 0.84 | 0.033 | 0.002 | 0.001 | 0.003 | 0.02 | 0.04 | 0.03 | 0 | 0.016 | 0.0041 | 0.2702 | 1.007267 | 136
261 | 1305N71800 | 1LL019192600 | 345 | 471 | 33.5 | AB/A | EF4R5100 | 1172 | 12124 | 264 | 77 | 0.267 | 983 | 848 | 20 | 3.429 | 3.85 | 0.16 | 0.18 | 0.92 | 0.029 | 0.011 | 0.001 | 0.012 | 0.02 | 0.04 | 0.06 | 0.01 | 0.017 | 0.003 | 0.3315333 | 1.129767 | 135
262 | 1225L95200 | 1LL019784600 | 330 | 445 | 47.5 | AB/A | EF4G8100 | 1197 | 12448 | 121 | 69.99 | 0.231 | 1004 | 816 | 10.2 | 1.729 | 6.862 | 0.13 | 0.17 | 0.81 | 0.026 | 0.001 | 0.001 | 0.004 | 0.02 | 0.03 | 0.03 | 0 | 0.013 | 0.0022 | 0.2745333 | 0.9772667 | 188
263 | 1309S34400 | 1LL019902300 | 352 | 487 | 30 | AB/A | EF4R5100 | 1188 | 13740 | 222 | 75 | 0.29 | 924 | 843 | 25.2 | 2.96 | 2.976 | 0.17 | 0.14 | 0.92 | 0.021 | 0.011 | 0 | 0.012 | 0.01 | 0.03 | 0.06 | 0.01 | 0.022 | 0.0061 | 0.34 | 1.128333 | 81
264 | 1312M77300 | 1LL019981500 | 321 | 450 | 41 | AB/A | ZF4H6100 | 1199 | 15702 | 222 | 70 | 0.246 | 1055 | 818 | 9.2 | 3.171 | 7.609 | 0.15 | 0.08 | 0.53 | 0.036 | 0.001 | 0 | 0.001 | 0.02 | 0.03 | 0.06 | 0.02 | 0.021 | 0.0045 | 0.2576667 | 0.717 | 237
265 | 1312M77300 | 1LL019981700 | 338 | 453 | 29.5 | AB/A | ZF4H6100 | 1199 | 15702 | 222 | 70 | 0.246 | 1055 | 818 | 9.2 | 3.171 | 7.609 | 0.15 | 0.08 | 0.53 | 0.036 | 0.001 | 0 | 0.001 | 0.02 | 0.03 | 0.06 | 0.02 | 0.021 | 0.0045 | 0.2576667 | 0.717 | 237
266 | 1310K56500 | 1LL019983000 | 331 | 460 | 36 | AB/A | ZF4H6100 | 1196 | 13363 | 222 | 70 | 0.306 | 974 | 825 | 13.2 | 3.171 | 5.303 | 0.16 | 0.12 | 0.53 | 0.028 | 0 | 0 | 0.003 | 0.03 | 0.04 | 0.04 | 0 | 0.017 | 0.0031 | 0.261 | 0.736 | 149
267 | 1310K68400 | 1LL019983900 | 363 | 460 | 29.5 | AB/A | ZF4H6100 | 1186 | 13144 | 222 | 60 | 0.359 | 943 | 829 | 20.2 | 3.7 | 2.97 | 0.17 | 0.13 | 0.52 | 0.043 | 0.001 | 0 | 0.002 | 0.02 | 0.05 | 0.04 | 0.01 | 0.02 | 0.0094 | 0.2713333 | 0.747 | 114
268 | 1310K83400 | 1LL019999200 | 370 | 469 | 34 | AB/A | ZF4H6100 | 1149.5 | 15119 | 222 | 69.99 | 0.295 | 982 | 825 | 16.89 | 3.172 | 4.144 | 0.16 | 0.13 | 0.54 | 0.038 | 0.001 | 0 | 0.002 | 0.02 | 0.04 | 0.04 | 0.01 | 0.019 | 0.0064 | 0.264 | 0.747 | 157
269 | 1310K90500 | 1LL019999800 | 383 | 473 | 33 | AB/A | ZF4H6100 | 1205 | 13582 | 222 | 70 | 0.306 | 1036 | 851 | 15.1 | 3.171 | 4.636 | 0.17 | 0.13 | 0.53 | 0.022 | 0 | 0 | 0.002 | 0.02 | 0.03 | 0.06 | 0.01 | 0.013 | 0.0075 | 0.2756667 | 0.738 | 185
270 | 1310K22300 | 1LL020000300 | 362 | 465 | 29 | AB/A | ZF4H6100 | 1214 | 12356 | 222 | 60 | 0.313 | 958 | 835 | 19.7 | 3.7 | 3.046 | 0.17 | 0.09 | 0.52 | 0.02 | 0 | 0 | 0.001 | 0.02 | 0.03 | 0.05 | 0.01 | 0.019 | 0.0048 | 0.272 | 0.7261667 | 123
271 | 1308L80400 | 1LL020126400 | 361 | 463 | 36 | AB/A | ZF4H6100 | 1188 | 11988 | 264 | 59.99 | 0.299 | 1049 | 826 | 12.2 | 4.401 | 4.917 | 0.16 | 0.13 | 0.51 | 0.035 | 0.001 | 0 | 0.002 | 0.02 | 0.03 | 0.06 | 0.01 | 0.018 | 0.0072 | 0.2623333 | 0.708 | 223
272 | 1308L82600 | 1LL020127200 | 364 | 464 | 34.5 | AB/A | ZF4H6100 | 1171 | 12704 | 264 | 70 | 0.243 | 1025 | 861 | 12.7 | 3.771 | 5.512 | 0.17 | 0.13 | 0.53 | 0.042 | 0 | 0 | 0.002 | 0.02 | 0.03 | 0.04 | 0 | 0.014 | 0.0093 | 0.2696667 | 0.7363333 | 164
273 | 1308M27800 | 1LL020220100 | 318 | 442 | 40.5 | AB/A | ZF4H6100 | 1198 | 13389 | 264 | 69.99 | 0.27 | 990 | 812 | 10.2 | 3.772 | 6.862 | 0.17 | 0.1 | 0.53 | 0.031 | 0 | 0 | 0.002 | 0.02 | 0.04 | 0.04 | 0 | 0.012 | 0.0059 | 0.2703333 | 0.7453333 | 178
274 | 1308M03A00 | 1LL020220800 | 328 | 444 | 34 | AB/A | ZF4H6100 | 1186 | 13370 | 264 | 80 | 0.206 | 981 | 818 | 13.2 | 3.3 | 6.061 | 0.17 | 0.12 | 0.55 | 0.03 | 0 | 0 | 0.004 | 0.02 | 0.03 | 0.04 | 0 | 0.018 | 0.0072 | 0.273 | 0.756 | 163
275 | 1308L53300 | 1LL020221400 | 375 | 469 | 31.5 | AB/A | ZF4H6100 | 1195 | 13517 | 264 | 70 | 0.17 | 969 | 842 | 19.2 | 3.771 | 3.646 | 0.17 | 0.11 | 0.53 | 0.037 | 0.002 | 0 | 0.004 | 0.02 | 0.04 | 0.11 | 0.01 | 0.021 | 0.0073 | 0.2863333 | 0.7498333 | 127
276 | 1308M48300 | 1LL020222000 | 334 | 451 | 41.5 | AB/A | ZF4H6100 | 1211 | 13383 | 264 | 69.99 | 0.228 | 1063 | 853 | 12.2 | 3.772 | 5.737 | 0.15 | 0.1 | 0.51 | 0.036 | 0 | 0 | 0.002 | 0.02 | 0.03 | 0.06 | 0 | 0.018 | 0.007 | 0.2503333 | 0.6963333 | 210
277 | 1308M65300 | 1LL020223400 | 345 | 443 | 37 | AB/A | ZF4H6100 | 1183 | 13134 | 264 | 65 | 0.256 | 962 | 842 | 13.2 | 4.062 | 4.924 | 0.15 | 0.12 | 0.51 | 0.036 | 0 | 0 | 0.002 | 0.02 | 0.03 | 0.04 | 0 | 0.018 | 0.0078 | 0.2463333 | 0.696 | 120
278 | 1308M65300 | 1LL020223700 | 345 | 450 | 39.5 | AB/A | ZF4H6100 | 1183 | 13134 | 264 | 65 | 0.256 | 962 | 842 | 13.2 | 4.062 | 4.924 | 0.15 | 0.12 | 0.51 | 0.036 | 0 | 0 | 0.002 | 0.02 | 0.03 | 0.04 | 0 | 0.018 | 0.0078 | 0.2463333 | 0.696 | 120
279 | 1308M90300 | 1LL020224100 | 385 | 468 | 34 | AB/A | ZF4H6100 | 1163 | 12684 | 264 | 60 | 0.311 | 967 | 765 | 13.2 | 4.4 | 4.545 | 0.16 | 0.1 | 0.57 | 0.051 | 0 | 0 | 0.002 | 0.02 | 0.03 | 0.06 | 0.01 | 0.014 | 0.0148 | 0.2723333 | 0.767 | 202
280 | 1308N10400 | 1LL020224900 | 340 | 450 | 36 | AB/A | ZF4H6100 | 1180 | 12425 | 264 | 70 | 0.258 | 993 | 812 | 13.5 | 3.771 | 5.185 | 0.15 | 0.09 | 0.52 | 0.029 | 0 | 0 | 0.002 | 0.02 | 0.03 | 0.05 | 0 | 0.022 | 0.0067 | 0.25 | 0.7055 | 181
281 | 1308N31300 | 1LL020225500 | 347 | 456 | 36 | AB/A | ZF4H6100 | 1189 | 12544 | 264 | 70 | 0.263 | 969 | 806 | 14.2 | 3.771 | 4.93 | 0.16 | 0.12 | 0.54 | 0.034 | 0 | 0 | 0.002 | 0.02 | 0.03 | 0.03 | 0 | 0.015 | 0.0049 | 0.2593333 | 0.7355 | 163
282 | 1308N40400 | 1LL020225600 | 338 | 453 | 33 | AB/A | ZF4H6100 | 1181 | 12470 | 264 | 70 | 0.277 | 994 | 818 | 14 | 3.771 | 5 | 0.16 | 0.12 | 0.54 | 0.034 | 0 | 0 | 0.002 | 0.02 | 0.03 | 0.03 | 0 | 0.015 | 0.0049 | 0.2593333 | 0.7355 | 176
283 | 1308N52400 | 1LL020226300 | 343 | 464 | 34 | AB/A | ZF4H6100 | 1159 | 11970 | 264 | 69.99 | 0.263 | 1019 | 809 | 14.7 | 3.772 | 4.761 | 0.16 | 0.11 | 0.54 | 0.023 | 0 | 0 | 0.001 | 0.02 | 0.04 | 0.03 | 0 | 0.015 | 0.0058 | 0.26 | 0.7451667 | 210
284 | 1308P02400 | 1LL020226900 | 328 | 442 | 34 | AB/A | ZF4H6100 | 1195 | 11957 | 264 | 70 | 0.273 | 995 | 833 | 15.1 | 3.771 | 4.636 | 0.15 | 0.09 | 0.55 | 0.028 | 0 | 0 | 0.002 | 0.02 | 0.04 | 0.05 | 0 | 0.017 | 0.0041 | 0.2556667 | 0.7455 | 162
285 | 1308Q43200 | 1LL020227600 | 324 | 436 | 39 | AB/A | ZF4H6100 | 1195 | 11999 | 264 | 70 | 0.275 | 993 | 837 | 15.1 | 3.771 | 4.636 | 0.15 | 0.14 | 0.53 | 0.038 | 0 | 0 | 0.004 | 0.02 | 0.03 | 0.03 | 0.01 | 0.013 | 0.0029 | 0.2496667 | 0.7168333 | 156
286 | 1308Q46200 | 1LL020227700 | 341 | 446 | 37 | AB/A | ZF4H6100 | 1192 | 11984 | 264 | 70 | 0.274 | 994 | 832 | 15.1 | 3.771 | 4.636 | 0.15 | 0.14 | 0.53 | 0.038 | 0 | 0 | 0.004 | 0.02 | 0.03 | 0.03 | 0.01 | 0.013 | 0.0029 | 0.2496667 | 0.7168333 | 162
287 | 1308Q52600 | 1LL020227800 | 328 | 445 | 35 | AB/A | ZF4H6100 | 1190 | 11954 | 264 | 70 | 0.255 | 995 | 850 | 15.1 | 3.771 | 4.636 | 0.15 | 0.14 | 0.53 | 0.038 | 0 | 0 | 0.004 | 0.02 | 0.03 | 0.03 | 0.01 | 0.013 | 0.0029 | 0.2496667 | 0.7168333 | 145
288 | 1308N87300 | 1LL020228400 | 328 | 449 | 43 | AB/A | ZF4H6100 | 1149.5 | 12222 | 264 | 70 | 0.253 | 983 | 822 | 15.39 | 3.771 | 4.548 | 0.16 | 0.09 | 0.51 | 0.032 | 0 | 0 | 0.002 | 0.02 | 0.03 | 0.05 | 0.01 | 0.019 | 0.0071 | 0.2603333 | 0.7061667 | 161
289 | 1308Q97400 | 1LL020229100 | 328 | 451 | 34.5 | AB/A | ZF4H6100 | 1184 | 12503 | 264 | 70 | 0.257 | 1041 | 846 | 16.2 | 3.771 | 4.321 | 0.17 | 0.13 | 0.52 | 0.038 | 0 | 0 | 0.002 | 0.01 | 0.02 | 0.03 | 0.01 | 0.014 | 0.0086 | 0.2666667 | 0.7165 | 195
290 | 1308Q74A00 | 1LL020400500 | 355 | 459 | 31 | AB/A | ZF4H6100 | 1202 | 12485 | 264 | 65 | 0.253 | 1084 | 834 | 9.2 | 4.062 | 7.065 | 0.17 | 0.1 | 0.53 | 0.036 | 0 | 0 | 0.001 | 0.02 | 0.03 | 0.03 | 0.01 | 0.019 | 0.0106 | 0.2696667 | 0.7355 | 250
291 | 1308Q74A00 | 1LL020400700 | 340 | 451 | 34 | AB/A | ZF4H6100 | 1202 | 12485 | 264 | 65 | 0.253 | 1084 | 834 | 9.2 | 4.062 | 7.065 | 0.17 | 0.1 | 0.53 | 0.036 | 0 | 0 | 0.001 | 0.02 | 0.03 | 0.03 | 0.01 | 0.019 | 0.0106 | 0.2696667 | 0.7355 | 250
292 | 1308R21A00 | 1LL020401000 | 378 | 472 | 31.5 | AB/A | ZF4H6100 | 1198 | 12665 | 264 | 70 | 0.212 | 1029 | 808 | 11.2 | 3.771 | 6.25 | 0.16 | 0.09 | 0.52 | 0.023 | 0 | 0 | 0.001 | 0.02 | 0.04 | 0.03 | 0.01 | 0.013 | 0.0056 | 0.2586667 | 0.7251667 | 221
293 | 1308R21A00 | 1LL020401300 | 370 | 465 | 32.5 | AB/A | ZF4H6100 | 1198 | 12665 | 264 | 70 | 0.212 | 1029 | 808 | 11.2 | 3.771 | 6.25 | 0.16 | 0.09 | 0.52 | 0.023 | 0 | 0 | 0.001 | 0.02 | 0.04 | 0.03 | 0.01 | 0.013 | 0.0056 | 0.2586667 | 0.7251667 | 221
294 | 1308R23400 | 1LL020469600 | 350 | 454 | 37 | AB/A | ZF4H6100 | 1198 | 12854 | 264 | 70 | 0.233 | 1061 | 817 | 10.2 | 3.771 | 6.863 | 0.16 | 0.1 | 0.52 | 0.022 | 0 | 0 | 0.002 | 0.02 | 0.03 | 0.03 | 0.01 | 0.022 | 0.0042 | 0.258 | 0.7155 | 244
295 | 1308R34400 | 1LL020469700 | 345 | 463 | 32.5 | AB/A | ZF4H6100 | 1208 | 12545 | 264 | 70 | 0.221 | 994 | 818 | 12.2 | 3.771 | 5.738 | 0.16 | 0.1 | 0.52 | 0.022 | 0 | 0 | 0.002 | 0.02 | 0.03 | 0.03 | 0.01 | 0.022 | 0.0042 | 0.258 | 0.7155 | 176
296 | 1308R41300 | 1LL020470100 | 335 | 456 | 38.5 | AB/A | ZF4H6100 | 1208 | 12462 | 264 | 70 | 0.266 | 1001 | 807 | 12.2 | 3.771 | 5.738 | 0.16 | 0.13 | 0.53 | 0.023 | 0 | 0 | 0.002 | 0.02 | 0.03 | 0.04 | 0.01 | 0.016 | 0.0061 | 0.2616667 | 0.727 | 194
297 | 1308R45300 | 1LL020470200 | 370 | 466 | 32 | AB/A | ZF4H6100 | 1203 | 12466 | 264 | 69.99 | 0.226 | 985 | 803 | 12.2 | 3.772 | 5.737 | 0.16 | 0.13 | 0.53 | 0.023 | 0 | 0 | 0.002 | 0.02 | 0.03 | 0.04 | 0.01 | 0.016 | 0.0061 | 0.2616667 | 0.727 | 182
298 | 1308R47400 | 1LL020470300 | 396 | 476 | 33 | AB/A | ZF4H6100 | 1205 | 12390 | 264 | 70 | 0.253 | 971 | 785 | 12.2 | 3.771 | 5.738 | 0.16 | 0.13 | 0.53 | 0.023 | 0 | 0 | 0.002 | 0.02 | 0.03 | 0.04 | 0.01 | 0.016 | 0.0061 | 0.2616667 | 0.727 | 186
299 | 1308R51300 | 1LL020470800 | 349 | 456 | 38 | AB/A | ZF4H6100 | 1200 | 12215 | 264 | 70 | 0.266 | 966 | 817 | 14.2 | 3.771 | 4.93 | 0.16 | 0.09 | 0.52 | 0.023 | 0 | 0 | 0.001 | 0.01 | 0.03 | 0.04 | 0.01 | 0.024 | 0.0065 | 0.2593333 | 0.7156667 | 149
300 | 1308R54500 | 1LL020470900 | 290 | 434 | 39 | AB/A | ZF4H6100 | 1179 | 12660 | 264 | 70 | 0.258 | 1060 | 861 | 14.7 | 3.771 | 4.762 | 0.16 | 0.09 | 0.52 | 0.023 | 0 | 0 | 0.001 | 0.01 | 0.03 | 0.04 | 0.01 | 0.024 | 0.0065 | 0.2593333 | 0.7156667 | 199
301 | 1308R59200 | 1LL020471000 | 326 | 449 | 35 | AB/A | ZF4H6100 | 1189 | 12567 | 264 | 70 | 0.27 | 993 | 842 | 15.1 | 3.771 | 4.636 | 0.16 | 0.09 | 0.52 | 0.023 | 0 | 0 | 0.001 | 0.01 | 0.03 | 0.04 | 0.01 | 0.024 | 0.0065 | 0.2593333 | 0.7156667 | 151
302 | 1308R69400 | 1LL020471300 | 371 | 475 | 35 | AB/A | ZF4H6100 | 1194 | 12465 | 264 | 69.99 | 0.285 | 977 | 806 | 17.2 | 3.772 | 4.069 | 0.17 | 0.1 | 0.51 | 0.022 | 0.001 | 0 | 0.001 | 0.01 | 0.02 | 0.03 | 0.01 | 0.02 | 0.0075 | 0.265 | 0.7055 | 171
303 | 1308R69400 | 1LL020471400 | 380 | 479 | 34.5 | AB/A | ZF4H6100 | 1194 | 12465 | 264 | 69.99 | 0.285 | 977 | 806 | 17.2 | 3.772 | 4.069 | 0.17 | 0.1 | 0.51 | 0.022 | 0.001 | 0 | 0.001 | 0.01 | 0.02 | 0.03 | 0.01 | 0.02 | 0.0075 | 0.265 | 0.7055 | 171
304 | 1308R73300 | 1LL020471700 | 374 | 469 | 33.5 | AB/A | ZF4H6100 | 1192 | 12483 | 264 | 69.99 | 0.291 | 968 | 818 | 17.2 | 3.772 | 4.069 | 0.17 | 0.1 | 0.52 | 0.03 | 0.001 | 0 | 0.002 | 0.02 | 0.02 | 0.04 | 0.01 | 0.019 | 0.0079 | 0.2693333 | 0.716 | 150
305 | 1308R82200 | 1LL020471800 | 381 | 465 | 31.5 | AB/A | ZF4H6100 | 1192 | 12276 | 264 | 70 | 0.252 | 985 | 816 | 17.2 | 3.771 | 4.07 | 0.17 | 0.1 | 0.52 | 0.03 | 0.001 | 0 | 0.002 | 0.02 | 0.02 | 0.04 | 0.01 | 0.019 | 0.0079 | 0.2693333 | 0.716 | 169
306 | 1309K33800 | 1LL020475000 | 363 | 468 | 30 | AB/A | ZF4H6100 | 1185 | 12104 | 264 | 70 | 0.264 | 990 | 833 | 18.2 | 3.771 | 3.846 | 0.17 | 0.1 | 0.52 | 0.032 | 0.001 | 0 | 0.003 | 0.02 | 0.04 | 0.05 | 0.01 | 0.021 | 0.0092 | 0.2726667 | 0.7365 | 157
307 | 1309K33800 | 1LL020475400 | 339 | 455 | 33.5 | AB/A | ZF4H6100 | 1185 | 12104 | 264 | 70 | 0.264 | 990 | 833 | 18.2 | 3.771 | 3.846 | 0.17 | 0.1 | 0.52 | 0.032 | 0.001 | 0 | 0.003 | 0.02 | 0.04 | 0.05 | 0.01 | 0.021 | 0.0092 | 0.2726667 | 0.7365 | 157
308 | 1309K35200 | 1LL020477000 | 376 | 474 | 29.5 | AB/A | ZF4H6100 | 1195 | 12379 | 264 | 70 | 0.269 | 1016 | 837 | 18.2 | 3.771 | 3.846 | 0.17 | 0.1 | 0.52 | 0.024 | 0.001 | 0 | 0.002 | 0.02 | 0.04 | 0.05 | 0 | 0.019 | 0.0035 | 0.2706667 | 0.7358333 | 179
309 | 1309K51300 | 1LL020477100 | 370 | 449 | 31 | AB/A | ZF4H6100 | 1194 | 12085 | 264 | 70 | 0.284 | 990 | 819 | 18.2 | 3.771 | 3.846 | 0.17 | 0.1 | 0.52 | 0.024 | 0.001 | 0 | 0.002 | 0.02 | 0.04 | 0.05 | 0 | 0.019 | 0.0035 | 0.2706667 | 0.7358333 | 171
310 | 1309K68500 | 1LL020478700 | 325 | 442 | 35 | AB/A | ZF4H6100 | 1189 | 13872 | 264 | 60 | 0.327 | 990 | 823 | 20.2 | 4.4 | 2.97 | 0.16 | 0.12 | 0.52 | 0.038 | 0 | 0 | 0.001 | 0.02 | 0.03 | 0.03 | 0.01 | 0.011 | 0.0064 | 0.258 | 0.7161667 | 167
311 | 1308L11A00 | 1LL020636700 | 282 | 411 | 33 | AB/A | EF4G7300 | 1215 | 17486 | 264 | 69.99 | 0.297 | 1042 | 828 | 12.2 | 3.772 | 5.737 | 0.09 | 0.17 | 0.82 | 0.033 | 0.001 | 0 | 0.002 | 0.02 | 0.03 | 0.04 | 0.01 | 0.019 | 0.0042 | 0.24 | 0.9483333 | 214
312 | 1308L11B00 | 1LL020636800 | 293 | 410 | 49.5 | AB/A | EF4G7300 | 1215 | 17486 | 264 | 69.99 | 0.297 | 1042 | 828 | 12.2 | 3.772 | 5.737 | 0.09 | 0.17 | 0.82 | 0.033 | 0.001 | 0 | 0.002 | 0.02 | 0.03 | 0.04 | 0.01 | 0.019 | 0.0042 | 0.24 | 0.9483333 | 214
313 | 1314P66600 | 1LL020668300 | 354 | 459 | 32 | AB/A | ZF4H7100 | 1211 | 11580 | 264 | 59.99 | 0.311 | 979 | 822 | 20.2 | 4.401 | 2.97 | 0.14 | 0.1 | 0.62 | 0.039 | 0.001 | 0 | 0.001 | 0.02 | 0.03 | 0.05 | 0.01 | 0.025 | 0.009 | 0.2586667 | 0.7965 | 157
314 | 1308L88220 | 1LL020840300 | 324 | 447 | 36 | AB/A | ZF4H6100 | 1183 | 12589 | 264 | 70 | 0.261 | 958 | 822 | 20.7 | 3.771 | 3.382 | 0.17 | 0.13 | 0.53 | 0.042 | 0 | 0 | 0.002 | 0.02 | 0.03 | 0.04 | 0 | 0.014 | 0.0093 | 0.2696667 | 0.7363333 | 136
315 | 1308M25620 | 1LL020840400 | 312 | 444 | 44 | AB/A | ZF4H6100 | 1198 | 13357 | 264 | 70 | 0.272 | 1029 | 869 | 10.2 | 3.771 | 6.863 | 0.17 | 0.1 | 0.53 | 0.031 | 0 | 0 | 0.002 | 0.02 | 0.04 | 0.04 | 0 | 0.012 | 0.0059 | 0.2703333 | 0.7453333 | 160
316 | 1309K22300 | 1LL020852000 | 348 | 455 | 42 | AB/A | ZF4H6100 | 1149.5 | 0 | 122.04 | 70 | 0.221 | 994 | 818 | 10.39 | 3.771 | 5.738 | 0.16 | 0.1 | 0.52 | 0.022 | 0 | 0 | 0.002 | 0.02 | 0.03 | 0.03 | 0.01 | 0.022 | 0.0042 | 0.258 | 0.7155 | 176
317 | 1308R21500 | 1LL020853100 | 297 | 435 | 44.5 | AB/A | ZF4H6100 | 1198 | 12665 | 264 | 70 | 0.212 | 1029 | 808 | 11.2 | 3.771 | 6.25 | 0.16 | 0.09 | 0.52 | 0.023 | 0 | 0 | 0.001 | 0.02 | 0.04 | 0.03 | 0.01 | 0.013 | 0.0056 | 0.2586667 | 0.7251667 | 221
318 | 1310L00800 | 1LL021310800 | 335 | 450 | 41.5 | AB/A | ZF4H6100 | 1213 | 12464 | 222 | 79.99 | 0.216 | 1093 | 834 | 9.2 | 2.775 | 8.695 | 0.16 | 0.12 | 0.52 | 0.031 | 0.001 | 0 | 0.002 | 0.02 | 0.05 | 0.05 | 0 | 0.02 | 0.0076 | 0.2613333 | 0.7365 | 259
319 | 1310L00800 | 1LL021311000 | 372 | 478 | 34 | AB/A | ZF4H6100 | 1213 | 12464 | 222 | 79.99 | 0.216 | 1093 | 834 | 9.2 | 2.775 | 8.695 | 0.16 | 0.12 | 0.52 | 0.031 | 0.001 | 0 | 0.002 | 0.02 | 0.05 | 0.05 | 0 | 0.02 | 0.0076 | 0.2613333 | 0.7365 | 259
320 | 1310L22300 | 1LL021311300 | 381 | 465 | 38.5 | AB/A | ZF4H6100 | 1214 | 12465 | 222 | 75 | 0.26 | 960 | 810 | 15.1 | 2.96 | 4.967 | 0.16 | 0.15 | 0.52 | 0.028 | 0 | 0 | 0.002 | 0.02 | 0.04 | 0.05 | 0.01 | 0.016 | 0.0072 | 0.2626667 | 0.7281667 | 150
321 | 1308L11930 | 1LL021357300 | 309 | 416 | 50 | AB/A | EF4G7300 | 1215 | 17486 | 264 | 69.99 | 0.297 | 1042 | 828 | 12.2 | 3.772 | 5.737 | 0.09 | 0.17 | 0.82 | 0.033 | 0.001 | 0 | 0.002 | 0.02 | 0.03 | 0.04 | 0.01 | 0.019 | 0.0042 | 0.24 | 0.9483333 | 214
322 | 1312N73400 | 1LL021940700 | 346 | 473 | 32.5 | AB/A | EF4R5200 | 1179 | 15396 | 302 | 80 | 0.275 | 929 | 834 | 28.4 | 3.775 | 2.817 | 0.16 | 0.26 | 1.12 | 0.037 | 0.002 | 0.002 | 0.006 | 0.02 | 0.03 | 0.03 | 0.01 | 0.018 | 0.002 | 0.3584 | 1.321033 | 95
323 | 1308L00400 | 1LL021943200 | 340 | 434 | 33.5 | AB/A | EF4G7300 | 1205 | 14242 | 264 | 70 | 0.263 | 1040 | 872 | 15.7 | 3.771 | 4.459 | 0.09 | 0.17 | 0.82 | 0.033 | 0.001 | 0 | 0.002 | 0.02 | 0.03 | 0.04 | 0.01 | 0.019 | 0.0042 | 0.24 | 0.9483333 | 168
324 | 1310M21410 | 1LL021988400 | 307 | 455 | 37 | AB/A | EF4G7300 | 1213 | 14424 | 264 | 70 | 0.249 | 1088 | 838 | 10.2 | 3.771 | 6.863 | 0.09 | 0.17 | 0.82 | 0.033 | 0.001 | 0 | 0.002 | 0.02 | 0.03 | 0.04 | 0.01 | 0.019 | 0.0042 | 0.24 | 0.9483333 | 250
325 | 1319L44500 | 1LL022120700 | 375 | 482 | 32.5 | AB/A | EF4R5100 | 1179 | 14622 | 264 | 80 | 0.231 | 939 | 808 | 25.2 | 3.3 | 3.175 | 0.17 | 0.14 | 0.93 | 0.02 | 0.011 | 0.001 | 0.011 | 0.02 | 0.03 | 0.04 | 0.01 | 0.013 | 0.0071 | 0.3385333 | 1.137433 | 131
326 | 1312N94400 | 1LL022345500 | 317 | 440 | 38.5 | AB/A | ZF4H6100 | 1149.5 | 0 | 223 | 80 | 0.257 | 945 | 863 | 8.45 | 3.3 | 2.857 | 0.16 | 0.12 | 0.52 | 0.031 | 0.001 | 0 | 0.002 | 0.02 | 0.05 | 0.05 | 0 | 0.02 | 0.0076 | 0.2613333 | 0.7365 | 82
327 | 1312N94520 | 1LL022384200 | 297 | 441 | 36.5 | AB/A | ZF4H6100 | 1149.5 | 0 | 223 | 80 | 0.257 | 945 | 863 | 8.45 | 3.3 | 2.857 | 0.16 | 0.12 | 0.52 | 0.031 | 0.001 | 0 | 0.002 | 0.02 | 0.05 | 0.05 | 0 | 0.02 | 0.0076 | 0.2613333 | 0.7365 | 82
328 | 1314P21A00 | 1LL022432500 | 393 | 480 | 31 | AB/A | ZF4H6100 | 1198 | 11440 | 264 | 69.99 | 0.244 | 1052 | 794 | 12.2 | 3.772 | 5.737 | 0.17 | 0.12 | 0.52 | 0.029 | 0.002 | 0.001 | 0.002 | 0.02 | 0.04 | 0.05 | 0.03 | 0.017 | 0.0034 | 0.2768667 | 0.7386 | 258
329 | 1314P58300 | 1LL022433000 | 329 | 453 | 44 | AB/A | ZF4H6100 | 1197 | 11790 | 264 | 69.99 | 0.232 | 1050 | 846 | 14.7 | 3.772 | 4.761 | 0.16 | 0.12 | 0.53 | 0.028 | 0.001 | 0 | 0.002 | 0.02 | 0.04 | 0.05 | 0.01 | 0.022 | 0.0076 | 0.2643333 | 0.7371667 | 204
330 | 1313L44720 | 1LL022481700 | 313 | 442 | 39.5 | AB/A | EF4G7300 | 1216 | 14470 | 264 | 69.99 | 0.233 | 1046 | 816 | 11.2 | 3.772 | 6.249 | 0.09 | 0.18 | 0.8 | 0.026 | 0.001 | 0 | 0.003 | 0.02 | 0.03 | 0.03 | 0 | 0.012 | 0.0031 | 0.2326667 | 0.9275 | 230
331 | 1313L44720 | 1LL022481800 | 310 | 441 | 41 | AB/A | EF4G7300 | 1216 | 14470 | 264 | 69.99 | 0.233 | 1046 | 816 | 11.2 | 3.772 | 6.249 | 0.09 | 0.18 | 0.8 | 0.026 | 0.001 | 0 | 0.003 | 0.02 | 0.03 | 0.03 | 0 | 0.012 | 0.0031 | 0.2326667 | 0.9275 | 230
332 | 1313L44820 | 1LL022481900 | 311 | 441 | 44 | AB/A | EF4G7300 | 1216 | 14470 | 264 | 69.99 | 0.233 | 1046 | 816 | 11.2 | 3.772 | 6.249 | 0.09 | 0.18 | 0.8 | 0.026 | 0.001 | 0 | 0.003 | 0.02 | 0.03 | 0.03 | 0 | 0.012 | 0.0031 | 0.2326667 | 0.9275 | 230
333 | 1313L42820 | 1LL022482000 | 337 | 428 | 42.5 | AB/A | EF4G7300 | 1209 | 14547 | 264 | 70 | 0.215 | 1043 | 832 | 12.2 | 3.771 | 5.738 | 0.09 | 0.18 | 0.8 | 0.026 | 0.001 | 0 | 0.003 | 0.02 | 0.03 | 0.03 | 0 | 0.012 | 0.0031 | 0.2326667 | 0.9275 | 211
334 | 1314P68920 | 1LL022545300 | 381 | 465 | 37.5 | AB/A | ZF4H7100 | 1201 | 11291 | 264 | 69.99 | 0.256 | 1109 | 839 | 10.2 | 3.772 | 6.862 | 0.14 | 0.1 | 0.62 | 0.039 | 0.001 | 0 | 0.001 | 0.02 | 0.03 | 0.05 | 0.01 | 0.025 | 0.009 | 0.2586667 | 0.7965 | 270
335 | 1314P67220 | 1LL022545500 | 309 | 452 | 42 | AB/A | ZF4H7100 | 1201 | 11372 | 264 | 70 | 0.285 | 1055 | 842 | 10.2 | 3.771 | 6.863 | 0.14 | 0.1 | 0.62 | 0.039 | 0.001 | 0 | 0.001 | 0.02 | 0.03 | 0.05 | 0.01 | 0.025 | 0.009 | 0.2586667 | 0.7965 | 213
336 | 1313L39520 | 1LL022546500 | 316 | 412 | 34 | AB/A | EF4G7300 | 1199 | 14147 | 264 | 80 | 0.208 | 910 | 813 | 22.3 | 3.3 | 3.587 | 0.09 | 0.18 | 0.8 | 0.026 | 0.001 | 0 | 0.003 | 0.02 | 0.03 | 0.03 | 0 | 0.012 | 0.0031 | 0.2326667 | 0.9275 | 97
337 | 1316K42400 | 1LL022767400 | 329 | 458 | 34.5 | AB/A | ZF4H6100 | 1189 | 11738 | 264 | 65 | 0.256 | 1002 | 856 | 20 | 4.062 | 3.25 | 0.16 | 0.12 | 0.54 | 0.023 | 0.001 | 0 | 0.002 | 0.02 | 0.03 | 0.04 | 0.01 | 0.013 | 0.0046 | 0.2633333 | 0.7366667 | 146
338 | 1316K81300 | 1LL022768200 | 316 | 436 | 42.5 | AB/A | ZF4H6100 | 1172 | 13335 | 264 | 70 | 0.215 | 1027 | 869 | 14 | 3.771 | 5 | 0.15 | 0.11 | 0.53 | 0.034 | 0.001 | 0 | 0.003 | 0.02 | 0.03 | 0.04 | 0.01 | 0.015 | 0.0038 | 0.2516667 | 0.7163333 | 158
339 | 1316K88200 | 1LL022768900 | 322 | 443 | 38.5 | AB/A | ZF4H6100 | 1218 | 15062 | 264 | 80 | 0.221 | 1111 | 853 | 10 | 3.3 | 8 | 0.15 | 0.11 | 0.54 | 0.029 | 0.001 | 0 | 0.003 | 0.02 | 0.04 | 0.03 | 0 | 0.018 | 0.0069 | 0.25 | 0.7351667 | 258
340 | 1316K97400 | 1LL022769400 | 340 | 455 | 36 | AB/A | ZF4H7100 | 1174 | 13589 | 264 | 70 | 0.2 | 1005 | 853 | 13.5 | 3.771 | 5.185 | 0.14 | 0.12 | 0.62 | 0.028 | 0.002 | 0 | 0.004 | 0.02 | 0.03 | 0.04 | 0.01 | 0.019 | 0.0056 | 0.2566667 | 0.7966667 | 152
341 | 1316K66400 | 1LL022815700 | 335 | 446 | 34.5 | AB/A | ZF4H6100 | 1192 | 11832 | 264 | 65 | 0.276 | 1008 | 839 | 15.5 | 4.062 | 4.194 | 0.16 | 0.11 | 0.52 | 0.026 | 0.001 | 0 | 0.002 | 0.02 | 0.02 | 0.03 | 0.01 | 0.015 | 0.0037 | 0.2573333 | 0.7058333 | 169
342 | 1316M26600 | 1LL022886800 | 332 | 444 | 32.5 | AB/A | ZF4H6100 | 1179 | 13560 | 264 | 89.99 | 0.26 | 889 | 833 | 34 | 2.934 | 2.647 | 0.16 | 0.11 | 0.52 | 0.035 | 0 | 0 | 0.001 | 0.01 | 0.03 | 0.03 | 0.01 | 0.02 | 0.008 | 0.2573333 | 0.7158333 | 56
343 | 1316M27500 | 1LL022886900 | 332 | 444 | 33.5 | AB/A | ZF4H6100 | 1186 | 12450 | 264 | 70 | 0.258 | 977 | 846 | 20 | 3.771 | 3.5 | 0.16 | 0.11 | 0.52 | 0.035 | 0 | 0 | 0.001 | 0.01 | 0.03 | 0.03 | 0.01 | 0.02 | 0.008 | 0.2573333 | 0.7158333 | 131
344 | 1316M62800 | 1LL022887000 | 349 | 458 | 33.5 | AB/A | ZF4H6100 | 1189 | 12758 | 264 | 70 | 0.256 | 1010 | 802 | 12 | 3.771 | 5.833 | 0.16 | 0.11 | 0.52 | 0.035 | 0 | 0 | 0.001 | 0.01 | 0.03 | 0.03 | 0.01 | 0.02 | 0.008 | 0.2573333 | 0.7158333 | 208
345 | 1316M27500 | 1LL022887500 | 329 | 441 | 31.5 | AB/A | ZF4H6100 | 1186 | 12450 | 264 | 70 | 0.258 | 977 | 846 | 20 | 3.771 | 3.5 | 0.16 | 0.11 | 0.52 | 0.035 | 0 | 0 | 0.001 | 0.01 | 0.03 | 0.03 | 0.01 | 0.02 | 0.008 | 0.2573333 | 0.7158333 | 131
346 | 1317M17200 | 1LL022900700 | 335 | 486 | 29.5 | AB/A | EF4R5100 | 1180 | 10553 | 222 | 80 | 0.241 | 955 | 849 | 26.3 | 2.775 | 3.042 | 0.16 | 0.17 | 0.94 | 0.036 | 0.012 | 0.001 | 0.019 | 0.02 | 0.02 | 0.06 | 0.01 | 0.02 | 0.0058 | 0.3335333 | 1.129433 | 106
347 | 1317M26400 | 1LL022901900 | 381 | 484 | 33.5 | AB/A | ZF4H6100 | 1194 | 12767 | 222 | 70 | 0.275 | 971 | 841 | 14.7 | 3.171 | 4.762 | 0.16 | 0.13 | 0.53 | 0.027 | 0.001 | 0 | 0.004 | 0.02 | 0.03 | 0.06 | 0.01 | 0.016 | 0.0049 | 0.2656667 | 0.728 | 130
348 | 1317M58400 | 1LL022904200 | 346 | 467 | 35.5 | AB/A | ZF4H6100 | 1219 | 14023 | 222 | 70 | 0.232 | 1072 | 813 | 10.5 | 3.171 | 6.667 | 0.17 | 0.15 | 0.54 | 0.029 | 0.001 | 0 | 0.003 | 0.02 | 0.03 | 0.06 | 0.01 | 0.023 | 0.007 | 0.2773333 | 0.7486667 | 259
349 | 1316K56400 | 1LL023048400 | 308 | 438 | 39.5 | AB/A | ZF4H6100 | 1196 | 11870 | 264 | 60 | 0.314 | 1036 | 820 | 12.5 | 4.4 | 4.8 | 0.16 | 0.11 | 0.52 | 0.026 | 0.001 | 0 | 0.002 | 0.02 | 0.02 | 0.03 | 0.01 | 0.015 | 0.0037 | 0.2573333 | 0.7058333 | 216
350 | 1314M36340 | 1LL023104100 | 302 | 417 | 47 | AB/A | EF4G7300 | 1192 | 14430 | 264 | 80 | 0.231 | 939 | 808 | 9.2 | 3.3 | 3.175 | 0.09 | 0.18 | 0.8 | 0.026 | 0.001 | 0 | 0.003 | 0.02 | 0.03 | 0.03 | 0 | 0.012 | 0.0031 | 0.2326667 | 0.9275 | 131
351 | 1319K94400 | 1LL024140600 | 338 | 444 | 47.5 | AB/A | EF4G5100 | 1184 | 12861 | 264 | 60 | 0.272 | 994 | 833 | 13.7 | 4.4 | 4.38 | 0.11 | 0.2 | 0.81 | 0.031 | 0.012 | 0.001 | 0.003 | 0.02 | 0.03 | 0.03 | 0.01 | 0.014 | 0.004 | 0.2565333 | 0.9589333 | 161
352 | 1319L63200 | 1LL024359800 | 319 | 429 | 38 | AB/A | EF4G6100 | 1149.5 | 0 | 263 | 69.99 | 0.235 | 968 | 811 | 35.41 | 3.772 | 4.117 | 0.11 | 0.14 | 0.8 | 0.034 | 0.001 | 0.001 | 0.002 | 0.02 | 0.03 | 0.05 | 0.01 | 0.02 | 0.0038 | 0.2588667 | 0.9479333 | 157
353 | 1321M85800 | 1LL024437100 | 355 | 464 | 32 | AB/A | ZF4H6100 | 1204 | 12519 | 264 | 75 | 0.225 | 1082 | 827 | 10.2 | 3.52 | 7.353 | 0.16 | 0.12 | 0.53 | 0.04 | 0.001 | 0 | 0.001 | 0.02 | 0.03 | 0.06 | 0.01 | 0.02 | 0.0114 | 0.2656667 | 0.7276667 | 255
354 | 1321M85800 | 1LL024437200 | 359 | 465 | 32 | AB/A | ZF4H6100 | 1204 | 12519 | 264 | 75 | 0.225 | 1082 | 827 | 10.2 | 3.52 | 7.353 | 0.16 | 0.12 | 0.53 | 0.04 | 0.001 | 0 | 0.001 | 0.02 | 0.03 | 0.06 | 0.01 | 0.02 | 0.0114 | 0.2656667 | 0.7276667 | 255
355 | 1321N49C00 | 1LL024437600 | 369 | 470 | 34.5 | AB/A | ZF4H6100 | 1197 | 12599 | 264 | 69.99 | 0.243 | 1035 | 797 | 11.2 | 3.772 | 6.249 | 0.15 | 0.12 | 0.52 | 0.027 | 0.001 | 0 | 0.002 | 0.02 | 0.03 | 0.04 | 0.01 | 0.022 | 0.0058 | 0.25 | 0.7066667 | 238
356 | 1321N49C00 | 1LL024437800 | 377 | 478 | 32.5 | AB/A | ZF4H6100 | 1197 | 12599 | 264 | 69.99 | 0.243 | 1035 | 797 | 11.2 | 3.772 | 6.249 | 0.15 | 0.12 | 0.52 | 0.027 | 0.001 | 0 | 0.002 | 0.02 | 0.03 | 0.04 | 0.01 | 0.022 | 0.0058 | 0.25 | 0.7066667 | 238
357 | 1321N54C00 | 1LL024438000 | 376 | 469 | 29.5 | AB/A | ZF4H6100 | 1189 | 12636 | 264 | 69.99 | 0.243 | 1011 | 797 | 12.2 | 3.772 | 5.737 | 0.18 | 0.12 | 0.53 | 0.038 | 0.001 | 0 | 0.001 | 0.02 | 0.03 | 0.04 | 0 | 0.019 | 0.0114 | 0.2796667 | 0.746 | 214
358 | 1321N54C00 | 1LL024438100 | 390 | 484 | 33 | AB/A | ZF4H6100 | 1189 | 12636 | 264 | 69.99 | 0.243 | 1011 | 797 | 12.2 | 3.772 | 5.737 | 0.18 | 0.12 | 0.53 | 0.038 | 0.001 | 0 | 0.001 | 0.02 | 0.03 | 0.04 | 0 | 0.019 | 0.0114 | 0.2796667 | 0.746 | 214
359 | 1321N69A00 | 1LL024438500 | 319 | 456 | 37 | AB/A | ZF4H6100 | 1206 | 12835 | 264 | 69.99 | 0.246 | 1034 | 833 | 12.2 | 3.772 | 5.737 | 0.16 | 0.13 | 0.53 | 0.027 | 0.002 | 0 | 0.002 | 0.02 | 0.03 | 0.05 | 0.01 | 0.022 | 0.0095 | 0.2636667 | 0.7275 | 201
360 | 1321N69A00 | 1LL024438600 | 339 | 464 | 35 | AB/A | ZF4H6100 | 1206 | 12835 | 264 | 69.99 | 0.246 | 1034 | 833 | 12.2 | 3.772 | 5.737 | 0.16 | 0.13 | 0.53 | 0.027 | 0.002 | 0 | 0.002 | 0.02 | 0.03 | 0.05 | 0.01 | 0.022 | 0.0095 | 0.2636667 | 0.7275 | 201
361 | 1321P00A00 | 1LL024438900 | 322 | 452 | 39 | AB/A | ZF4H6100 | 1168 | 11918 | 264 | 69.99 | 0.238 | 994 | 824 | 13.2 | 3.772 | 5.302 | 0.16 | 0.13 | 0.54 | 0.033 | 0.002 | 0 | 0.002 | 0.02 | 0.03 | 0.05 | 0.01 | 0.02 | 0.0092 | 0.2653333 | 0.7375 | 170
362 | 1321P00A00 | 1LL024439200 | 335 | 451 | 35.5 | AB/A | ZF4H6100 | 1168 | 11918 | 264 | 69.99 | 0.238 | 994 | 824 | 13.2 | 3.772 | 5.302 | 0.16 | 0.13 | 0.54 | 0.033 | 0.002 | 0 | 0.002 | 0.02 | 0.03 | 0.05 | 0.01 | 0.02 | 0.0092 | 0.2653333 | 0.7375 | 170
363 | 1319N43600 | 1LL024551000 | 328 | 443 | 36.5 | AB/A | EF4G6100 | 1199 | 16990 | 264 | 69.99 | 0.241 | 907 | 788 | 20 | 3.772 | 3.5 | 0.1 | 0.17 | 0.83 | 0.025 | 0.004 | 0 | 0.003 | 0.02 | 0.03 | 0.03 | 0.01 | 0.015 | 0.0025 | 0.2496667 | 0.9678333 | 119
364 | 1321P30600 | 1LL024739500 | 373 | 468 | 33 | AB/A | ZF4H6100 | 1149.5 | 12121 | 264 | 80 | 0.213 | 1092 | 830 | 10.39 | 3.3 | 7.7 | 0.16 | 0.16 | 0.54 | 0.032 | 0.002 | 0 | 0.002 | 0.01 | 0.03 | 0.02 | 0 | 0.016 | 0.0062 | 0.2566667 | 0.7363333 | 262
365 | 1321P27600 | 1LL024739600 | 328 | 451 | 43 | AB/A | ZF4H6100 | 1197 | 12696 | 264 | 80 | 0.208 | 1093 | 853 | 10.2 | 3.3 | 7.843 | 0.16 | 0.16 | 0.54 | 0.032 | 0.002 | 0 | 0.002 | 0.01 | 0.03 | 0.02 | 0 | 0.016 | 0.0062 | 0.2566667 | 0.7363333 | 240
366 | 1321P30600 | 1LL024739800 | 350 | 471 | 36.5 | AB/A | ZF4H6100 | 1149.5 | 12121 | 264 | 80 | 0.213 | 1092 | 830 | 10.39 | 3.3 | 7.7 | 0.16 | 0.16 | 0.54 | 0.032 | 0.002 | 0 | 0.002 | 0.01 | 0.03 | 0.02 | 0 | 0.016 | 0.0062 | 0.2566667 | 0.7363333 | 262
367 | 1321M70320 | 1LL024796900 | 328 | 447 | 32.5 | AB/A | ZF4H7100 | 1194 | 12421 | 264 | 60 | 0.331 | 939 | 784 | 17.2 | 4.4 | 3.488 | 0.14 | 0.11 | 0.63 | 0.036 | 0.002 | 0 | 0.001 | 0.02 | 0.03 | 0.05 | 0.01 | 0.017 | 0.0131 | 0.2603333 | 0.8068333 | 155
368 | 1321N54100 | 1LL024802800 | 346 | 463 | 33.5 | AB/A | ZF4H6100 | 1189 | 12636 | 264 | 69.99 | 0.243 | 1011 | 797 | 12.2 | 3.772 | 5.737 | 0.18 | 0.12 | 0.53 | 0.038 | 0.001 | 0 | 0.001 | 0.02 | 0.03 | 0.04 | 0 | 0.019 | 0.0114 | 0.2796667 | 0.746 | 214
369 | 1321N53600 | 1LL024802900 | 362 | 473 | 33 | AB/A | ZF4H6100 | 1191 | 12683 | 264 | 70 | 0.243 | 1015 | 796 | 12.2 | 3.771 | 5.738 | 0.18 | 0.12 | 0.53 | 0.038 | 0.001 | 0 | 0.001 | 0.02 | 0.03 | 0.04 | 0 | 0.019 | 0.0114 | 0.2796667 | 0.746 | 219
370 | 1321P30700 | 1LL024803900 | 329 | 453 | 43 | AB/A | ZF4H6100 | 1149.5 | 12121 | 264 | 80 | 0.213 | 1092 | 830 | 10.39 | 3.3 | 7.7 | 0.16 | 0.16 | 0.54 | 0.032 | 0.002 | 0 | 0.002 | 0.01 | 0.03 | 0.02 | 0 | 0.016 | 0.0062 | 0.2566667 | 0.7363333 | 262
371 | 1321P30800 | 1LL024804900 | 334 | 466 | 44 | AB/A | ZF4H6100 | 1149.5 | 12121 | 264 | 80 | 0.213 | 1092 | 830 | 10.39 | 3.3 | 7.7 | 0.16 | 0.16 | 0.54 | 0.032 | 0.002 | 0 | 0.002 | 0.01 | 0.03 | 0.02 | 0 | 0.016 | 0.0062 | 0.2566667 | 0.7363333 | 262
372 | 1323R42400 | 1LL025021000 | 413 | 507 | 33.5 | AB/A | EF4R5100 | 1174 | 12294 | 264 | 70 | 0.237 | 931 | 820 | 20.2 | 3.771 | 3.465 | 0.15 | 0.19 | 0.93 | 0.034 | 0.011 | 0.001 | 0.015 | 0.02 | 0.04 | 0.09 | 0.02 | 0.018 | 0.0035 | 0.3312 | 1.132267 | 111
373 | 1323R42400 | 1LL025021300 | 381 | 494 | 34.5 | AB/A | EF4R5100 | 1174 | 12294 | 264 | 70 | 0.237 | 931 | 820 | 20.2 | 3.771 | 3.465 | 0.15 | 0.19 | 0.93 | 0.034 | 0.011 | 0.001 | 0.015 | 0.02 | 0.04 | 0.09 | 0.02 | 0.018 | 0.0035 | 0.3312 | 1.132267 | 111
374 | 1324K46A00 | 1LL025026900 | 319 | 448 | 37 | AB/A | ZF4H6100 | 1196 | 11586 | 264 | 69.99 | 0.277 | 1049 | 819 | 10.2 | 3.772 | 6.862 | 0.17 | 0.09 | 0.53 | 0.036 | 0 | 0 | 0.002 | 0.02 | 0.03 | 0.03 | 0.01 | 0.013 | 0.0051 | 0.2696667 | 0.7351667 | 230
375 | 1324P81200 | 1LL025229600 | 335 | 465 | 31.5 | AB/A | EF4R5200 | 1171 | 13380 | 222 | 89.99 | 0.268 | 927 | 855 | 30.3 | 2.467 | 2.97 | 0.17 | 0.18 | 1.09 | 0.028 | 0.002 | 0.002 | 0.003 | 0.02 | 0.03 | 0.03 | 0.01 | 0.017 | 0.0038 | 0.3634 | 1.298367 | 72
376 | 1324P81200 | 1LL025229700 | 328 | 462 | 34 | AB/A | EF4R5200 | 1171 | 13380 | 222 | 89.99 | 0.268 | 927 | 855 | 30.3 | 2.467 | 2.97 | 0.17 | 0.18 | 1.09 | 0.028 | 0.002 | 0.002 | 0.003 | 0.02 | 0.03 | 0.03 | 0.01 | 0.017 | 0.0038 | 0.3634 | 1.298367 | 72
377 | 1324P82400 | 1LL025230500 | 364 | 470 | 28 | AB/A | ZF4H6100 | 1149.5 | 13154 | 222 | 70 | 0.331 | 938 | 819 | 24.42 | 3.171 | 2.867 | 0.16 | 0.1 | 0.54 | 0.028 | 0 | 0 | 0.001 | 0.02 | 0.03 | 0.05 | 0.01 | 0.021 | 0.0063 | 0.2653333 | 0.7365 | 119
378 | 1325K13400 | 1LL025231300 | 375 | 466 | 33.5 | AB/A | ZF4H6100 | 1229 | 13288 | 222 | 69.99 | 0.282 | 955 | 833 | 15 | 3.172 | 4.666 | 0.15 | 0.11 | 0.52 | 0.03 | 0 | 0 | 0.003 | 0.02 | 0.04 | 0.04 | 0.01 | 0.024 | 0.0155 | 0.2506667 | 0.7163333 | 122
379 | 1325K25500 | 1LL025231400 | 321 | 442 | 42.5 | AB/A | ZF4H6100 | 1199 | 13377 | 222 | 74.99 | 0.232 | 1074 | 871 | 9.2 | 2.96 | 8.151 | 0.15 | 0.11 | 0.52 | 0.03 | 0 | 0 | 0.003 | 0.02 | 0.04 | 0.04 | 0.01 | 0.024 | 0.0155 | 0.2506667 | 0.7163333 | 203
380 | 1325K48500 | 1LL025232000 | 350 | 457 | 41 | AB/A | ZF4H6100 | 1208 | 13265 | 222 | 70 | 0.33 | 978 | 838 | 14 | 3.171 | 5 | 0.16 | 0.09 | 0.53 | 0.021 | 0.001 | 0 | 0.001 | 0.02 | 0.03 | 0.04 | 0.01 | 0.02 | 0.0051 | 0.2616667 | 0.7256667 | 140
381 | 1325K48500 | 1LL025232200 | 328 | 446 | 34 | AB/A | ZF4H6100 | 1208 | 13265 | 222 | 70 | 0.33 | 978 | 838 | 14 | 3.171 | 5 | 0.16 | 0.09 | 0.53 | 0.021 | 0.001 | 0 | 0.001 | 0.02 | 0.03 | 0.04 | 0.01 | 0.02 | 0.0051 | 0.2616667 | 0.7256667 | 140
382 | 1326M82400 | 1LL025271300 | 343 | 473 | 40 | AB/A | ZF4H6100 | 1217 | 12899 | 264 | 69.99 | 0.254 | 1092 | 830 | 10.2 | 3.772 | 6.862 | 0.17 | 0.13 | 0.51 | 0.032 | 0 | 0 | 0.002 | 0.02 | 0.04 | 0.04 | 0.01 | 0.016 | 0.0044 | 0.269 | 0.727 | 262
383 | 1326M98400 | 1LL025272000 | 322 | 446 | 48 | AB/A | ZF4H6100 | 1177 | 19102 | 264 | 60 | 0.311 | 1068 | 852 | 11.2 | 4.4 | 5.357 | 0.16 | 0.1 | 0.53 | 0.03 | 0 | 0 | 0.001 | 0.02 | 0.03 | 0.04 | 0.01 | 0.017 | 0.0038 | 0.2616667 | 0.726 | 216
384 | 1326M99500 | 1LL025272100 | 335 | 446 | 40 | AB/A | ZF4H6100 | 1180 | 18931 | 264 | 60 | 0.294 | 1041 | 838 | 11.2 | 4.4 | 5.357 | 0.16 | 0.1 | 0.53 | 0.03 | 0 | 0 | 0.001 | 0.02 | 0.03 | 0.04 | 0.01 | 0.017 | 0.0038 | 0.2616667 | 0.726 | 203
385 | 1324K80300 | 1LL025272500 | 323 | 449 | 39 | AB/A | ZF4H6100 | 1204 | 11608 | 264 | 70 | 0.26 | 1044 | 839 | 12.7 | 3.771 | 5.512 | 0.16 | 0.12 | 0.52 | 0.038 | 0 | 0 | 0.002 | 0.02 | 0.04 | 0.03 | 0 | 0.015 | 0.0112 | 0.2566667 | 0.7255 | 205
386 | 1324K81500 | 1LL025272900 | 340 | 464 | 31.5 | AB/A | ZF4H6100 | 1202 | 11663 | 264 | 70 | 0.311 | 1053 | 813 | 12.2 | 3.771 | 5.738 | 0.18 | 0.1 | 0.52 | 0.031 | 0 | 0 | 0.002 | 0.02 | 0.03 | 0.04 | 0 | 0.018 | 0.0056 | 0.278 | 0.7353333 | 240
387 | 1324K81500 | 1LL025273000 | 346 | 462 | 30 | AB/A | ZF4H6100 | 1202 | 11663 | 264 | 70 | 0.311 | 1053 | 813 | 12.2 | 3.771 | 5.738 | 0.18 | 0.1 | 0.52 | 0.031 | 0 | 0 | 0.002 | 0.02 | 0.03 | 0.04 | 0 | 0.018 | 0.0056 | 0.278 | 0.7353333 | 240
388 | 1326M85400 | 1LL025273400 | 358 | 461 | 33.5 | AB/A | ZF4H6100 | 1216 | 12768 | 264 | 70 | 0.257 | 1043 | 842 | 13.2 | 3.771 | 5.303 | 0.17 | 0.11 | 0.52 | 0.031 | 0 | 0 | 0.002 | 0.02 | 0.03 | 0.05 | 0.01 | 0.023 | 0.0039 | 0.272 | 0.7268333 | 201
389 | 1326M90600 | 1LL025273500 | 332 | 460 | 35.5 | AB/A | ZF4H6100 | 1215 | 12840 | 264 | 69.99 | 0.296 | 1003 | 839 | 14.2 | 3.772 | 4.929 | 0.17 | 0.11 | 0.52 | 0.031 | 0 | 0 | 0.002 | 0.02 | 0.03 | 0.05 | 0.01 | 0.023 | 0.0039 | 0.272 | 0.7268333 | 164
390 | 1326N02300 | 1LL025273800 | 320 | 441 | 42 | AB/A | ZF4H6100 | 1192 | 19188 | 264 | 60 | 0.326 | 981 | 839 | 14.2 | 4.4 | 4.225 | 0.16 | 0.11 | 0.53 | 0.035 | 0 | 0 | 0.001 | 0.02 | 0.03 | 0.05 | 0.01 | 0.018 | 0.0031 | 0.2636667 | 0.7268333 | 142
391 | 1326N05300 | 1LL025273900 | 328 | 443 | 37 | AB/A | ZF4H6100 | 1197 | 19254 | 264 | 60 | 0.326 | 986 | 843 | 14.2 | 4.4 | 4.225 | 0.16 | 0.11 | 0.53 | 0.035 | 0 | 0 | 0.001 | 0.02 | 0.03 | 0.05 | 0.01 | 0.018 | 0.0031 | 0.2636667 | 0.7268333 | 143
392 | 1326N08400 | 1LL025274000 | 345 | 467 | 42.5 | AB/A | ZF4H6100 | 1168 | 18906 | 264 | 70 | 0.243 | 994 | 808 | 14.2 | 3.771 | 4.93 | 0.16 | 0.11 | 0.53 | 0.035 | 0 | 0 | 0.001 | 0.02 | 0.03 | 0.05 | 0.01 | 0.018 | 0.0031 | 0.2636667 | 0.7268333 | 186
393 | 1326N31300 | 1LL025274300 | 343 | 472 | 38.5 | AB/A | ZF4H6100 | 1194 | 12744 | 264 | 70 | 0.286 | 984 | 821 | 15.1 | 3.771 | 4.636 | 0.18 | 0.1 | 0.54 | 0.033 | 0 | 0 | 0.001 | 0.02 | 0.04 | 0.07 | 0.01 | 0.027 | 0.0044 | 0.29 | 0.7675 | 163
394 | 1326N16300 | 1LL025274700 | 294 | 435 | 34.5 | AB/A | ZF4H6100 | 1149.5 | 12244 | 264 | 59.99 | 0.345 | 960 | 838 | 17.39 | 4.401 | 3.45 | 0.16 | 0.1 | 0.52 | 0.029 | 0 | 0 | 0.001 | 0.02 | 0.05 | 0.04 | 0.01 | 0.014 | 0.0062 | 0.2613333 | 0.736 | 122
395 | 1326N18300 | 1LL025274800 | 327 | 460 | 27.5 | AB/A | ZF4H6100 | 1210 | 12655 | 264 | 70 | 0.258 | 929 | 832 | 18.2 | 3.771 | 3.846 | 0.16 | 0.1 | 0.52 | 0.029 | 0 | 0 | 0.001 | 0.02 | 0.05 | 0.04 | 0.01 | 0.014 | 0.0062 | 0.2613333 | 0.736 | 97
396 | 1324N20100 | 1LL025298700 | 351 | 475 | 39 | AB/A | ZF4H6100 | 1210 | 13073 | 120 | 70 | 0.19 | 931 | 838 | 20.3 | 1.714 | 3.448 | 0.15 | 0.18 | 0.88 | 0.024 | 0.002 | 0.002 | 0.003 | 0.02 | 0.03 | 0.04 | 0.01 | 0.022 | 0.0055 | 0.3104 | 1.068867 | 93
397 | 1326N68300 | 1LL025373900 | 351 | 461 | 35 | AB/A | ZF4H6100 | 1201 | 12499 | 264 | 70 | 0.298 | 986 | 813 | 12.7 | 3.771 | 5.512 | 0.16 | 0.1 | 0.54 | 0.03 | 0.001 | 0 | 0.001 | 0.01 | 0.03 | 0.05 | 0 | 0.023 | 0.0028 | 0.2626667 | 0.7358333 | 173
398 | 1324N67100 | 1LL025383800 | 331 | 426 | 36 | AB/A | ZF4H6100 | 1199 | 13281 | 120 | 70 | 0.228 | 919 | 823 | 20.3 | 1.714 | 3.448 | 0.17 | 0.13 | 0.53 | 0.042 | 0 | 0 | 0.002 | 0.02 | 0.03 | 0.04 | 0 | 0.014 | 0.0093 | 0.2696667 | 0.7363333 | 96
399 | 1324K83120 | 1LL025743900 | 314 | 450 | 46.5 | AB/A | ZF4H6100 | 1203 | 17330 | 264 | 70 | 0.275 | 1039 | 811 | 12.2 | 3.771 | 5.738 | 0.18 | 0.1 | 0.52 | 0.031 | 0 | 0 | 0.002 | 0.02 | 0.03 | 0.04 | 0 | 0.018 | 0.0056 | 0.278 | 0.7353333 | 228
400 | 1325Q65400 | 1LL025758700 | 352 | 463 | 40 | AB/A | ZF4H6100 | 1199 | 12842 | 264 | 70 | 0.276 | 1026 | 839 | 16.2 | 3.771 | 4.321 | 0.16 | 0.12 | 0.56 | 0.031 | 0 | 0 | 0.002 | 0.02 | 0.03 | 0.06 | 0.01 | 0.01 | 0.0058 | 0.2706667 | 0.7576667 | 187
401 | 1325Q81800 | 1LL025758800 | 335 | 433 | 34 | AB/A | ZF4H6100 | 1205 | 15627 | 264 | 74.99 | 0.249 | 1105 | 844 | 10 | 3.52 | 7.499 | 0.16 | 0.12 | 0.56 | 0.031 | 0 | 0 | 0.002 | 0.02 | 0.03 | 0.06 | 0.01 | 0.01 | 0.0058 | 0.2706667 | 0.7576667 | 261
402 | 1325Q65400 | 1LL025759000 | 339 | 462 | 37.5 | AB/A | ZF4H6100 | 1199 | 12842 | 264 | 70 | 0.276 | 1026 | 839 | 16.2 | 3.771 | 4.321 | 0.16 | 0.12 | 0.56 | 0.031 | 0 | 0 | 0.002 | 0.02 | 0.03 | 0.06 | 0.01 | 0.01 | 0.0058 | 0.2706667 | 0.7576667 | 187
403 | 1326P50100 | 1LL025915000 | 309 | 441 | 32.5 | AB/A | ZF4H6100 | 1200 | 12966 | 199 | 70 | 0.15 | 991 | 826 | 15.2 | 2.843 | 4.605 | 0.16 | 0.16 | 0.54 | 0.025 | 0.001 | 0 | 0.001 | 0.02 | 0.06 | 0.04 | 0.01 | 0.022 | 0.006 | 0.2653333 | 0.768 | 165
404 | 1325L15300 | 1LL025915400 | 282 | 409 | 37 | AB/A | EF4G7300 | 1192 | 12583 | 222 | 70 | 0.295 | 978 | 849 | 13 | 3.171 | 5.385 | 0.09 | 0.19 | 0.81 | 0.025 | 0.001 | 0 | 0.003 | 0.02 | 0.02 | 0.04 | 0.01 | 0.014 | 0.0036 | 0.2376667 | 0.929 | 129
405 | 1325L15420 | 1LL025915500 | 302 | 410 | 42.5 | AB/A | EF4G7300 | 1192 | 12583 | 222 | 70 | 0.295 | 978 | 849 | 13 | 3.171 | 5.385 | 0.09 | 0.19 | 0.81 | 0.025 | 0.001 | 0 | 0.003 | 0.02 | 0.02 | 0.04 | 0.01 | 0.014 | 0.0036 | 0.2376667 | 0.929 | 129
406 | 1325L00320 | 1LL025919700 | 289 | 400 | 36 | AB/A | EF4G7300 | 1204 | 12393 | 222 | 70 | 0.244 | 962 | 824 | 18 | 3.171 | 3.889 | 0.09 | 0.19 | 0.81 | 0.025 | 0.001 | 0 | 0.003 | 0.02 | 0.02 | 0.04 | 0.01 | 0.014 | 0.0036 | 0.2376667 | 0.929 | 138
407 | 1325L17300 | 1LL025961300 | 354 | 436 | 39 | AB/A | EF4G7300 | 1192 | 12651 | 222 | 70 | 0.206 | 1045 | 831 | 11.5 | 3.171 | 6.087 | 0.09 | 0.19 | 0.81 | 0.025 | 0.001 | 0 | 0.003 | 0.02 | 0.02 | 0.04 | 0.01 | 0.014 | 0.0036 | 0.2376667 | 0.929 | 214
408 | 1325L37400 | 1LL025962300 | 307 | 436 | 41 | AB/A | EF4G6100 | 1200 | 13898 | 222 | 69.99 | 0.283 | 994 | 812 | 11.5 | 3.172 | 6.086 | 0.12 | 0.14 | 0.82 | 0.028 | 0.002 | 0 | 0.002 | 0.02 | 0.04 | 0.03 | 0.01 | 0.011 | 0.0033 | 0.2686667 | 0.9868333 | 182
409 | 1328P14800 | 1LL026053800 | 346 | 446 | 34.5 | AB/A | ZF4H6100 | 1214 | 14141 | 264 | 69.99 | 0.218 | 1003 | 841 | 16.7 | 3.772 | 4.191 | 0.16 | 0.12 | 0.58 | 0.029 | 0.001 | 0 | 0.002 | 0.02 | 0.03 | 0.03 | 0.01 | 0.014 | 0.0096 | 0.268 | 0.7761667 | 162
410 | 1328P14800 | 1LL026053900 | 350 | 446 | 35.5 | AB/A | ZF4H6100 | 1214 | 14141 | 264 | 69.99 | 0.218 | 1003 | 841 | 16.7 | 3.772 | 4.191 | 0.16 | 0.12 | 0.58 | 0.029 | 0.001 | 0 | 0.002 | 0.02 | 0.03 | 0.03 | 0.01 | 0.014 | 0.0096 | 0.268 | 0.7761667 | 162
411 | 1328P44300 | 1LL026054500 | 317 | 439 | 35 | AB/A | ZF4H6100 | 1177 | 12053 | 264 | 80 | 0.199 | 915 | 827 | 29.2 | 3.3 | 2.74 | 0.16 | 0.13 | 0.53 | 0.027 | 0.001 | 0 | 0.002 | 0.02 | 0.03 | 0.04 | 0.01 | 0.014 | 0.0048 | 0.2616667 | 0.727 | 88
412 | 1328P35400 | 1LL026054600 | 365 | 453 | 30.5 | AB/A | ZF4H6100 | 1205 | 14803 | 264 | 70 | 0.243 | 977 | 829 | 18.2 | 3.771 | 3.846 | 0.16 | 0.13 | 0.53 | 0.027 | 0.001 | 0 | 0.002 | 0.02 | 0.03 | 0.04 | 0.01 | 0.014 | 0.0048 | 0.2616667 | 0.727 | 148
413 | 1328P93400 | 1LL026056900 | 350 | 446 | 35 | AB/A | ZF4H6100 | 1181 | 11889 | 264 | 70.99 | 0.265 | 913 | 818 | 25.2 | 3.719 | 2.817 | 0.16 | 0.1 | 0.53 | 0.029 | 0.001 | 0 | 0.001 | 0.04 | 0.03 | 0.03 | 0.01 | 0.013 | 0.0033 | 0.261 | 0.7255 | 95
414 | 1328P98400 | 1LL026057000 | 318 | 437 | 37 | AB/A | ZF4H6100 | 1221 | 12268 | 264 | 60 | 0.316 | 1017 | 831 | 14.2 | 4.4 | 4.225 | 0.16 | 0.1 | 0.53 | 0.029 | 0.001 | 0 | 0.001 | 0.04 | 0.03 | 0.03 | 0.01 | 0.013 | 0.0033 | 0.261 | 0.7255 | 186
415 | 1325L70200 | 1LL026091100 | 336 | 443 | 41 | AB/A | EF4G5100 | 1149.5 | 14267 | 222 | 65 | 0.338 | 968 | 840 | 12.89 | 3.415 | 5.043 | 0.1 | 0.13 | 0.8 | 0.029 | 0.011 | 0 | 0.001 | 0.01 | 0.03 | 0.05 | 0 | 0.019 | 0.0022 | 0.246 | 0.9368333 | 128
416 | 1325L72300 | 1LL026091200 | 355 | 444 | 32.5 | AB/A | EF4G5100 | 1193 | 14117 | 222 | 65 | 0.32 | 938 | 839 | 18.2 | 3.415 | 3.571 | 0.1 | 0.13 | 0.8 | 0.029 | 0.011 | 0 | 0.001 | 0.01 | 0.03 | 0.05 | 0 | 0.019 | 0.0022 | 0.246 | 0.9368333 | 99
417 | 1328P21400 | 1LL026106700 | 347 | 440 | 37 | AB/A | ZF4H6100 | 1213 | 14209 | 264 | 70 | 0.267 | 1013 | 855 | 16.7 | 3.771 | 4.192 | 0.15 | 0.13 | 0.55 | 0.033 | 0.002 | 0 | 0.002 | 0.02 | 0.03 | 0.04 | 0.01 | 0.018 | 0.004 | 0.255 | 0.737 | 158
418 | 1328P27300 | 1LL026106800 | 326 | 438 | 40.5 | AB/A | ZF4H6100 | 1209 | 14175 | 264 | 70 | 0.291 | 1016 | 835 | 12.2 | 3.771 | 5.738 | 0.15 | 0.13 | 0.55 | 0.033 | 0.002 | 0 | 0.002 | 0.02 | 0.03 | 0.04 | 0.01 | 0.018 | 0.004 | 0.255 | 0.737 | 181
419 | 1325L19220 | 1LL026211100 | 306 | 416 | 50.5 | AB/A | EF4G7300 | 1216 | 13621 | 222 | 70 | 0.306 | 1086 | 866 | 8.2 | 3.171 | 8.537 | 0.09 | 0.19 | 0.81 | 0.025 | 0.001 | 0 | 0.003 | 0.02 | 0.02 | 0.04 | 0.01 | 0.014 | 0.0036 | 0.2376667 | 0.929 | 220
420 | 1325L19220 | 1LL026211200 | 292 | 405 | 37 | AB/A | EF4G7300 | 1216 | 13621 | 222 | 70 | 0.306 | 1086 | 866 | 8.2 | 3.171 | 8.537 | 0.09 | 0.19 | 0.81 | 0.025 | 0.001 | 0 | 0.003 | 0.02 | 0.02 | 0.04 | 0.01 | 0.014 | 0.0036 | 0.2376667 | 0.929 | 220
421 | 1325L19320 | 1LL026211300 | 287 | 404 | 43 | AB/A | EF4G7300 | 1216 | 13621 | 222 | 70 | 0.306 | 1086 | 866 | 8.2 | 3.171 | 8.537 | 0.09 | 0.19 | 0.81 | 0.025 | 0.001 | 0 | 0.003 | 0.02 | 0.02 | 0.04 | 0.01 | 0.014 | 0.0036 | 0.2376667 | 0.929 | 220
422 | 1326L20400 | 1LL026218400 | 452 | 536 | 33 | AB/A | EF4G5100 | 1149.5 | 0 | 223.74 | 70 | 0.286 | 1021 | 836 | 11.39 | 3.771 | 4.459 | 0.1 | 0.16 | 0.83 | 0.032 | 0.012 | 0.001 | 0.002 | 0.02 | 0.03 | 0.05 | 0 | 0.018 | 0.0032 | 0.2518667 | 0.9679333 | 185
423 | 1326L20400 | 1LL026218400 | 455 | 542 | 33 | AB/A | EF4G5100 | 1149.5 | 0 | 223.74 | 70 | 0.286 | 1021 | 836 | 11.39 | 3.771 | 4.459 | 0.1 | 0.16 | 0.83 | 0.032 | 0.012 | 0.001 | 0.002 | 0.02 | 0.03 | 0.05 | 0 | 0.018 | 0.0032 | 0.2518667 | 0.9679333 | 185
424 | 1326L20400 | 1LL026218400 | 469 | 542 | 26.5 | AB/A | EF4G5100 | 1149.5 | 0 | 223.74 | 70 | 0.286 | 1021 | 836 | 11.39 | 3.771 | 4.459 | 0.1 | 0.16 | 0.83 | 0.032 | 0.012 | 0.001 | 0.002 | 0.02 | 0.03 | 0.05 | 0 | 0.018 | 0.0032 | 0.2518667 | 0.9679333 | 185
425 | 1326N61300 | 1LL026442400 | 321 | 447 | 36.5 | AB/A | ZF4H6100 | 1195 | 11964 | 234 | 70 | 0.238 | 930 | 834 | 231.1 | 3.343 | 0.303 | 0.16 | 0.16 | 0.54 | 0.025 | 0.001 | 0 | 0.001 | 0.02 | 0.06 | 0.04 | 0.01 | 0.022 | 0.006 | 0.2653333 | 0.768 | 96
426 | 1328N78100 | 1LL026442800 | 337 | 461 | 29.5 | AB/A | ZF4H6100 | 1201 | 12008 | 189 | 70 | 0.243 | 1026 | 829 | 12.2 | 2.7 | 5.738 | 0.16 | 0.16 | 0.54 | 0.032 | 0.002 | 0 | 0.002 | 0.01 | 0.03 | 0.02 | 0 | 0.016 | 0.0062 | 0.2566667 | 0.7363333 | 197
427 | 1328N79100 | 1LL026442900 | 327 | 451 | 42.5 | AB/A | ZF4H6100 | 1197 | 11976 | 189 | 70 | 0.247 | 996 | 824 | 12.7 | 2.7 | 5.512 | 0.16 | 0.16 | 0.54 | 0.032 | 0.002 | 0 | 0.002 | 0.01 | 0.03 | 0.02 | 0 | 0.016 | 0.0062 | 0.2566667 | 0.7363333 | 172
428 | 1326N05320 | 1LL026941100 | 292 | 438 | 41.5 | AB/A | ZF4H6100 | 1197 | 19254 | 264 | 60 | 0.326 | 986 | 843 | 14.2 | 4.4 | 4.225 | 0.16 | 0.11 | 0.53 | 0.035 | 0 | 0 | 0.001 | 0.02 | 0.03 | 0.05 | 0.01 | 0.018 | 0.0031 | 0.2636667 | 0.7268333 | 143
429 | 1326N87220 | 1LL026943300 | 291 | 437 | 41.5 | AB/A | ZF4H6100 | 1149.5 | 0 | 152 | 70 | 0.109 | 1117 | 874 | 18.39 | 1.743 | 8.537 | 0.17 | 0.11 | 0.52 | 0.031 | 0 | 0 | 0.002 | 0.02 | 0.03 | 0.05 | 0.01 | 0.023 | 0.0039 | 0.272 | 0.7268333 | 243
430 | 1328P46A00 | 1LL026957600 | 359 | 458 | 31.5 | AB/A | ZF4H6100 | 1206 | 14687 | 264 | 70 | 0.211 | 992 | 802 | 10.2 | 3.771 | 6.863 | 0.16 | 0.14 | 0.51 | 0.029 | 0.001 | 0 | 0.003 | 0.02 | 0.04 | 0.03 | 0 | 0.012 | 0.0043 | 0.255 | 0.7161667 | 190
431 | 1328P46A00 | 1LL026957700 | 398 | 476 | 31 | AB/A | ZF4H6100 | 1206 | 14687 | 264 | 70 | 0.211 | 992 | 802 | 10.2 | 3.771 | 6.863 | 0.16 | 0.14 | 0.51 | 0.029 | 0.001 | 0 | 0.003 | 0.02 | 0.04 | 0.03 | 0 | 0.012 | 0.0043 | 0.255 | 0.7161667 | 190
432 | 1328P57800 | 1LL026958100 | 323 | 435 | 39 | AB/A | ZF4H6100 | 1202 | 13533 | 264 | 69.99 | 0.212 | 1078 | 838 | 10.2 | 3.772 | 6.862 | 0.16 | 0.12 | 0.54 | 0.022 | 0.001 | 0 | 0.001 | 0.02 | 0.03 | 0.04 | 0 | 0.02 | 0.0084 | 0.2613333 | 0.736 | 240
433 | 1328P57800 | 1LL026958200 | 333 | 455 | 44 | AB/A | ZF4H6100 | 1202 | 13533 | 264 | 69.99 | 0.212 | 1078 | 838 | 10.2 | 3.772 | 6.862 | 0.16 | 0.12 | 0.54 | 0.022 | 0.001 | 0 | 0.001 | 0.02 | 0.03 | 0.04 | 0 | 0.02 | 0.0084 | 0.2613333 | 0.736 | 240
434 | 1328P89300 | 1LL026958600 | 334 | 459 | 36 | AB/A | ZF4H6100 | 1206 | 12094 | 264 | 60 | 0.365 | 975 | 816 | 14.2 | 4.4 | 4.225 | 0.17 | 0.09 | 0.54 | 0.026 | 0.001 | 0 | 0.002 | 0.02 | 0.02 | 0.04 | 0.01 | 0.028 | 0.0039 | 0.2726667 | 0.7356667 | 159
435 | 1328P89300 | 1LL026958900 | 352 | 464 | 33.5 | AB/A | ZF4H6100 | 1206 | 12094 | 264 | 60 | 0.365 | 975 | 816 | 14.2 | 4.4 | 4.225 | 0.17 | 0.09 | 0.54 | 0.026 | 0.001 | 0 | 0.002 | 0.02 | 0.02 | 0.04 | 0.01 | 0.028 | 0.0039 | 0.2726667 | 0.7356667 | 159
436 | 1328P73300 | 1LL026959000 | 317 | 447 | 38 | AB/A | ZF4H6100 | 1211 | 12154 | 264 | 70 | 0.304 | 1031 | 827 | 14.2 | 3.771 | 4.93 | 0.17 | 0.12 | 0.54 | 0.03 | 0.001 | 0 | 0.001 | 0.03 | 0.03 | 0.04 | 0 | 0.014 | 0.0073 | 0.272 | 0.746 | 204
437 | 1329K59600 | 1LL026962300 | 343 | 445 | 36.5 | AB/A | ZF4H6100 | 1214 | 12279 | 264 | 79.99 | 0.242 | 1006 | 792 | 10.2 | 3.3 | 7.842 | 0.15 | 0.11 | 0.53 | 0.031 | 0.001 | 0 | 0.004 | 0.02 | 0.03 | 0.07 | 0.01 | 0.018 | 0.0035 | 0.2576667 | 0.7178333 | 214
438 | 1329L27800 | 1LL026963000 | 352 | 465 | 32.5 | AB/A | ZF4H6100 | 1185 | 12709 | 264 | 70 | 0.269 | 1081 | 840 | 11 | 3.771 | 6.364 | 0.17 | 0.12 | 0.54 | 0.032 | 0.002 | 0.005 | 0.001 | 0.02 | 0.03 | 0.15 | 0.05 | 0.013 | 0.0117 | 0.3043333 | 0.7553333 | 241
439 | 1329L27800 | 1LL026963200 | 365 | 470 | 38.5 | AB/A | ZF4H6100 | 1185 | 12709 | 264 | 70 | 0.269 | 1081 | 840 | 11 | 3.771 | 6.364 | 0.17 | 0.12 | 0.54 | 0.032 | 0.002 | 0.005 | 0.001 | 0.02 | 0.03 | 0.15 | 0.05 | 0.013 | 0.0117 | 0.3043333 | 0.7553333 | 241
440 | 1329L57400 | 1LL026963500 | 356 | 459 | 34 | AB/A | ZF4H6100 | 1207 | 13364 | 264 | 70 | 0.334 | 1030 | 828 | 13.2 | 3.771 | 5.303 | 0.16 | 0.13 | 0.54 | 0.043 | 0 | 0 | 0.002 | 0.02 | 0.03 | 0.05 | 0.02 | 0.016 | 0.0076 | 0.2673333 | 0.7381667 | 202
441 | 1329L57400 | 1LL026963600 | 358 | 465 | 38.5 | AB/A | ZF4H6100 | 1207 | 13364 | 264 | 70 | 0.334 | 1030 | 828 | 13.2 | 3.771 | 5.303 | 0.16 | 0.13 | 0.54 | 0.043 | 0 | 0 | 0.002 | 0.02 | 0.03 | 0.05 | 0.02 | 0.016 | 0.0076 | 0.2673333 | 0.7381667 | 202
442 | 1329L42400 | 1LL026966400 | 343 | 447 | 36 | AB/A | ZF4H6100 | 1194 | 12987 | 264 | 60 | 0.298 | 1016 | 808 | 13.2 | 4.4 | 4.545 | 0.17 | 0.13 | 0.56 | 0.03 | 0 | 0 | 0.002 | 0.02 | 0.03 | 0.04 | 0.01 | 0.012 | 0.0086 | 0.2766667 | 0.767 | 208
443 | 1329L47400 | 1LL026966500 | 350 | 470 | 33.5 | AB/A | ZF4H6100 | 1200 | 13035 | 264 | 60 | 0.314 | 993 | 811 | 13.2 | 4.4 | 4.545 | 0.17 | 0.13 | 0.56 | 0.03 | 0 | 0 | 0.002 | 0.02 | 0.03 | 0.04 | 0.01 | 0.012 | 0.0086 | 0.2766667 | 0.767 | 182
444 | 1329L64400 | 1LL026967000 | 342 | 454 | 35.5 | AB/A | ZF4H6100 | 1205 | 13340 | 264 | 70 | 0.289 | 1018 | 828 | 13.7 | 3.771 | 5.109 | 0.16 | 0.14 | 0.53 | 0.03 | 0 | 0.001 | 0.004 | 0.02 | 0.03 | 0.1 | 0.02 | 0.018 | 0.003 | 0.2758667 | 0.7311 | 190
445 | 1329K82400 | 1LL026967500 | 340 | 453 | 43.5 | AB/A | ZF4H6100 | 1198 | 13116 | 264 | 60 | 0.272 | 973 | 835 | 14.2 | 4.4 | 4.225 | 0.15 | 0.1 | 0.52 | 0.03 | 0.001 | 0 | 0.001 | 0.02 | 0.03 | 0.05 | 0.01 | 0.028 | 0.0027 | 0.252 | 0.7065 | 138
446 | 1329K91400 | 1LL026967600 | 312 | 442 | 37.5 | AB/A | ZF4H6100 | 1200 | 13318 | 264 | 60 | 0.321 | 992 | 857 | 14.2 | 4.4 | 4.225 | 0.15 | 0.1 | 0.52 | 0.03 | 0.001 | 0 | 0.001 | 0.02 | 0.03 | 0.05 | 0.01 | 0.028 | 0.0027 | 0.252 | 0.7065 | 135
447 | 1329K91400 | 1LL026967700 | 300 | 444 | 38 | AB/A | ZF4H6100 | 1200 | 13318 | 264 | 60 | 0.321 | 992 | 857 | 14.2 | 4.4 | 4.225 | 0.15 | 0.1 | 0.52 | 0.03 | 0.001 | 0 | 0.001 | 0.02 | 0.03 | 0.05 | 0.01 | 0.028 | 0.0027 | 0.252 | 0.7065 | 135
448 | 1329K91400 | 1LL026967800 | 301 | 442 | 42 | AB/A | ZF4H6100 | 1200 | 13318 | 264 | 60 | 0.321 | 992 | 857 | 14.2 | 4.4 | 4.225 | 0.15 | 0.1 | 0.52 | 0.03 | 0.001 | 0 | 0.001 | 0.02 | 0.03 | 0.05 | 0.01 | 0.028 | 0.0027 | 0.252 | 0.7065 | 135
449 | 1329K94500 | 1LL026968000 | 285 | 434 | 41 | AB/A | ZF4H6100 | 1201 | 13088 | 264 | 59.99 | 0.326 | 994 | 858 | 14.2 | 4.401 | 4.225 | 0.16 | 0.13 | 0.54 | 0.031 | 0 | 0 | 0.004 | 0.02 | 0.03 | 0.04 | 0.02 | 0.013 | 0.0037 | 0.2653333 | 0.7376667 | 136
450 | 1329L09600 | 1LL026968100 | 320 | 447 | 39.5 | AB/A | ZF4H6100 | 1192 | 12717 | 264 | 60 | 0.363 | 992 | 829 | 14.2 | 4.4 | 4.225 | 0.16 | 0.13 | 0.54 | 0.031 | 0 | 0 | 0.004 | 0.02 | 0.03 | 0.04 | 0.02 | 0.013 | 0.0037 | 0.2653333 | 0.7376667 | 163
451 | 1329L90400 | 1LL026968600 | 370 | 469 | 29 | AB/A | ZF4H6100 | 1187 | 12482 | 264 | 70 | 0.295 | 921 | 774 | 14.2 | 3.771 | 4.93 | 0.16 | 0.1 | 0.52 | 0.033 | 0 | 0 | 0.002 | 0.02 | 0.03 | 0.03 | 0 | 0.017 | 0.0091 | 0.256 | 0.7148333 | 147
452 | 1329L99600 | 1LL026969000 | 313 | 441 | 39 | AB/A | ZF4H6100 | 1169 | 12796 | 264 | 69.99 | 0.289 | 995 | 818 | 14.2 | 3.772 | 4.929 | 0.16 | 0.12 | 0.52 | 0.022 | 0 | 0 | 0.002 | 0.02 | 0.03 | 0.04 | 0.01 | 0.015 | 0.0032 | 0.26 | 0.7166667 | 177
453 | 1329M11400 | 1LL026969500 | 333 | 446 | 40.5 | AB/A | ZF4H6100 | 1171 | 13088 | 264 | 70 | 0.263 | 1016 | 810 | 14.2 | 3.771 | 4.93 | 0.17 | 0.11 | 0.52 | 0.03 | 0 | 0 | 0.001 | 0.01 | 0.03 | 0.03 | 0.01 | 0.015 | 0.0066 | 0.2673333 | 0.7258333 | 206
454 | 1329M14400 | 1LL026969600 | 347 | 455 | 33.5 | AB/A | ZF4H6100 | 1182 | 13378 | 264 | 70 | 0.273 | 981 | 792 | 14.2 | 3.771 | 4.93 | 0.17 | 0.11 | 0.52 | 0.03 | 0 | 0 | 0.001 | 0.01 | 0.03 | 0.03 | 0.01 | 0.015 | 0.0066 | 0.2673333 | 0.7258333 | 189
455 | 1329M20100 | 1LL026970000 | 327 | 451 | 38 | AB/A | ZF4H6100 | 1173 | 13032 | 264 | 70 | 0.248 | 936 | 805 | 14.2 | 3.771 | 4.93 | 0.16 | 0.1 | 0.52 | 0.032 | 0.001 | 0 | 0.002 | 0.02 | 0.04 | 0.05 | 0.01 | 0.015 | 0.0053 | 0.2626667 | 0.7265 | 131
456 | 1329M26800 | 1LL026970100 | 354 | 464 | 34.5 | AB/A | ZF4H6100 | 1192 | 12827 | 264 | 70 | 0.291 | 967 | 821 | 14.2 | 3.771 | 4.93 | 0.16 | 0.1 | 0.52 | 0.032 | 0.001 | 0 | 0.002 | 0.02 | 0.04 | 0.05 | 0.01 | 0.015 | 0.0053 | 0.2626667 | 0.7265 | 146
457 | 1329M26800 | 1LL026970200 | 360 | 466 | 37 | AB/A | ZF4H6100 | 1192 | 12827 | 264 | 70 | 0.291 | 967 | 821 | 14.2 | 3.771 | 4.93 | 0.16 | 0.1 | 0.52 | 0.032 | 0.001 | 0 | 0.002 | 0.02 | 0.04 | 0.05 | 0.01 | 0.015 | 0.0053 | 0.2626667 | 0.7265 | 146
458 | 1329M29400 | 1LL026970500 | 350 | 456 | 34.5 | AB/A | YY000000 | 1192 | 12381 | 264 | 69.99 | 0.276 | 1003 | 823 | 14.2 | 3.772 | 4.929 | 0.16 | 0.1 | 0.54 | 0.038 | 0.001 | 0 | 0.001 | 0.02 | 0.04 | 0.07 | 0.01 | 0.027 | 0.0078 | 0.27 | 0.7475 | 180
459 | 1329M35500 | 1LL026970600 | 355 | 454 | 34.5 | AB/A | ZF4H6100 | 1203 | 12382 | 264 | 70 | 0.332 | 1032 | 823 | 15.1 | 3.771 | 4.636 | 0.16 | 0.1 | 0.54 | 0.038 | 0.001 | 0 | 0.001 | 0.02 | 0.04 | 0.07 | 0.01 | 0.027 | 0.0078 | 0.27 | 0.7475 | 209
460 | 1329M35500 | 1LL026970800 | 373 | 460 | 29 | AB/A | ZF4H6100 | 1203 | 12382 | 264 | 70 | 0.332 | 1032 | 823 | 15.1 | 3.771 | 4.636 | 0.16 | 0.1 | 0.54 | 0.038 | 0.001 | 0 | 0.001 | 0.02 | 0.04 | 0.07 | 0.01 | 0.027 | 0.0078 | 0.27 | 0.7475 | 209
461 | 1329M38600 | 1LL026971100 | 352 | 449 | 35 | AB/A | YY000000 | 1202 | 12518 | 264 | 69.99 | 0.319 | 1032 | 809 | 15.1 | 3.772 | 4.635 | 0.14 | 0.12 | 0.52 | 0.029 | 0 | 0 | 0.002 | 0.02 | 0.03 | 0.06 | 0.01 | 0.018 | 0.0029 | 0.244 | 0.6976667 | 223
462 | 1329M42400 | 1LL026971200 | 325 | 429 | 37 | AB/A | ZF4H6100 | 1174 | 12676 | 264 | 70 | 0.287 | 994 | 816 | 15.1 | 3.771 | 4.636 | 0.14 | 0.12 | 0.52 | 0.029 | 0 | 0 | 0.002 | 0.02 | 0.03 | 0.06 | 0.01 | 0.018 | 0.0029 | 0.244 | 0.6976667 | 178
463 | 1329M42400 | 1LL026971300 | 345 | 437 | 29.5 | AB/A | ZF4H6100 | 1174 | 12676 | 264 | 70 | 0.287 | 994 | 816 | 15.1 | 3.771 | 4.636 | 0.14 | 0.12 | 0.52 | 0.029 | 0 | 0 | 0.002 | 0.02 | 0.03 | 0.06 | 0.01 | 0.018 | 0.0029 | 0.244 | 0.6976667 | 178
464 | 1329M45400 | 1LL026971500 | 308 | 430 | 38.5 | AB/A | ZF4H6100 | 1182 | 12672 | 264 | 70 | 0.263 | 995 | 839 | 15.1 | 3.771 | 4.636 | 0.15 | 0.11 | 0.53 | 0.027 | 0.001 | 0 | 0.002 | 0.02 | 0.03 | 0.03 | 0.01 | 0.012 | 0.0048 | 0.2496667 | 0.7158333 | 156
465 | 1329M50400 | 1LL026971600 | 353 | 443 | 37 | AB/A | ZF4H6100 | 1168 | 12566 | 264 | 69.99 | 0.274 | 994 | 800 | 15.1 | 3.772 | 4.635 | 0.15 | 0.11 | 0.53 | 0.027 | 0.001 | 0 | 0.002 | 0.02 | 0.03 | 0.03 | 0.01 | 0.012 | 0.0048 | 0.2496667 | 0.7158333 | 194
466 | 1329M52400 | 1LL026971700 | 298 | 442 | 32 | AB/A | ZF4H6100 | 1180 | 12685 | 264 | 70 | 0.271 | 967 | 809 | 15.1 | 3.771 | 4.636 | 0.15 | 0.11 | 0.53 | 0.027 | 0.001 | 0 | 0.002 | 0.02 | 0.03 | 0.03 | 0.01 | 0.012 | 0.0048 | 0.2496667 | 0.7158333 | 158
467 | 1329M57500 | 1LL026972100 | 282 | 444 | 29.5 | AB/A | ZF4H6100 | 1181 | 12744 | 264 | 70 | 0.292 | 987 | 808 | 16.2 | 3.771 | 4.321 | 0.16 | 0.1 | 0.52 | 0.044 | 0 | 0 | 0.001 | 0.02 | 0.03 | 0.04 | 0.01 | 0.019 | 0.0127 | 0.26 | 0.716 | 179
468 | 1329M59500 | 1LL026972200 | 338 | 448 | 35.5 | AB/A | ZF4H6100 | 1168 | 12536 | 264 | 69.99 | 0.279 | 993 | 804 | 16.2 | 3.772 | 4.32 | 0.16 | 0.1 | 0.52 | 0.044 | 0 | 0 | 0.001 | 0.02 | 0.03 | 0.04 | 0.01 | 0.019 | 0.0127 | 0.26 | 0.716 | 189
469 | 1329M59500 | 1LL026972300 | 371 | 452 | 28 | AB/A | ZF4H6100 | 1168 | 12536 | 264 | 69.99 | 0.279 | 993 | 804 | 16.2 | 3.772 | 4.32 | 0.16 | 0.1 | 0.52 | 0.044 | 0 | 0 | 0.001 | 0.02 | 0.03 | 0.04 | 0.01 | 0.019 | 0.0127 | 0.26 | 0.716 | 189
470 | 1329M71600 | 1LL026972700 | 319 | 435 | 39.5 | AB/A | ZF4H6100 | 1183 | 12697 | 264 | 60 | 0.231 | 992 | 843 | 16.2 | 4.4 | 3.704 | 0.18 | 0.12 | 0.51 | 0.031 | 0 | 0 | 0.002 | 0.02 | 0.03 | 0.03 | 0.01 | 0.018 | 0.003 | 0.2763333 | 0.7261667 | 149
471 | 1329M80500 | 1LL026972800 | 374 | 455 | 30 | AB/A | ZF4H6100 | 1181 | 12354 | 264 | 69.99 | 0.314 | 994 | 817 | 17.2 | 3.772 | 4.069 | 0.18 | 0.12 | 0.51 | 0.031 | 0 | 0 | 0.002 | 0.02 | 0.03 | 0.03 | 0.01 | 0.018 | 0.003 | 0.2763333 | 0.7261667 | 177
472 | 1329M71600 | 1LL026972900 | 315 | 431 | 30 | AB/A | ZF4H6100 | 1183 | 12697 | 264 | 60 | 0.231 | 992 | 843 | 16.2 | 4.4 | 3.704 | 0.18 | 0.12 | 0.51 | 0.031 | 0 | 0 | 0.002 | 0.02 | 0.03 | 0.03 | 0.01 | 0.018 | 0.003 | 0.2763333 | 0.7261667 | 149
473 | 1329M81500 | 1LL026973300 | 325 | 434 | 33.5 | AB/A | ZF4H6100 | 1189 | 12649 | 264 | 70 | 0.29 | 995 | 839 | 17.2 | 3.771 | 4.07 | 0.17 | 0.11 | 0.52 | 0.028 | 0 | 0 | 0.001 | 0.03 | 0.02 | 0.04 | 0.02 | 0.013 | 0.0035 | 0.272 | 0.717 | 156
474 | 1329M84500 | 1LL026973400 | 368 | 461 | 34.5 | AB/A | ZF4H6100 | 1184 | 12523 | 264 | 70 | 0.282 | 994 | 824 | 17.2 | 3.771 | 4.07 | 0.17 | 0.11 | 0.52 | 0.028 | 0 | 0 | 0.001 | 0.03 | 0.02 | 0.04 | 0.02 | 0.013 | 0.0035 | 0.272 | 0.717 | 170
475 | 1327M57100 | 1LL026975200 | 366 | 477 | 31 | AB/A | ZF4H6100 | 1149.5 | 11925 | 222 | 70 | 0.228 | 919 | 823 | 22.42 | 1.714 | 3.448 | 0.15 | 0.19 | 0.92 | 0.038 | 0.011 | 0 | 0.012 | 0.01 | 0.03 | 0.05 | 0.01 | 0.014 | 0.002 | 0.318 | 1.1095 | 96
476 | 1325Q81600 | 1LL027152300 | 301 | 430 | 36.5 | AB/A | ZF4H6100 | 1205 | 15627 | 264 | 74.99 | 0.249 | 1105 | 844 | 10 | 3.52 | 7.499 | 0.16 | 0.12 | 0.56 | 0.031 | 0 | 0 | 0.002 | 0.02 | 0.03 | 0.06 | 0.01 | 0.01 | 0.0058 | 0.2706667 | 0.7576667 | 261
477 | 1326M44300 | 1LL027152400 | 325 | 446 | 44 | AB/A | ZF4H6100 | 1255 | 13075 | 122 | 70 | 0.109 | 1117 | 874 | 8.2 | 1.743 | 8.537 | 0.16 | 0.16 | 0.54 | 0.025 | 0.001 | 0 | 0.001 | 0.02 | 0.06 | 0.04 | 0.01 | 0.022 | 0.006 | 0.2653333 | 0.768 | 243
478 | 1328P99400 | 1LL027155400 | 365 | 500 | 35.5 | AB/A | ZF4H6100 | 1149.5 | 0 | 261 | 70 | 0.285 | 1055 | 842 | 20.41 | 3.771 | 6.863 | 0.16 | 0.22 | 1.1 | 0.02 | 0.003 | 0.001 | 0.004 | 0.02 | 0.04 | 0.06 | 0.01 | 0.016 | 0.003 | 0.3615333 | 1.3111 | 213
479 | 1328P34200 | 1LL027162200 | 353 | 463 | 33 | AB/A | ZF4H6100 | 1192 | 14823 | 264 | 70 | 0.263 | 994 | 829 | 17.7 | 3.771 | 3.955 | 0.16 | 0.13 | 0.53 | 0.027 | 0.001 | 0 | 0.002 | 0.02 | 0.03 | 0.04 | 0.01 | 0.014 | 0.0048 | 0.2616667 | 0.727 | 165
480 | 1329L08600 | 1LL027198000 | 293 | 434 | 41 | AB/A | ZF4H6100 | 1193 | 12680 | 264 | 60 | 0.33 | 992 | 849 | 14.2 | 4.4 | 4.225 | 0.16 | 0.13 | 0.54 | 0.031 | 0 | 0 | 0.004 | 0.02 | 0.03 | 0.04 | 0.02 | 0.013 | 0.0037 | 0.2653333 | 0.7376667 | 143
481 | 1329M67500 | 1LL027212400 | 348 | 461 | 38 | AB/A | ZF4H6100 | 1165 | 12688 | 264 | 59.99 | 0.328 | 993 | 834 | 14.2 | 4.401 | 4.225 | 0.16 | 0.12 | 0.54 | 0.022 | 0.001 | 0 | 0.001 | 0.02 | 0.03 | 0.04 | 0 | 0.02 | 0.0084 | 0.2613333 | 0.736 | 159
482 | 1329M67500 | 1LL027212500 | 348 | 462 | 38 | AB/A | ZF4H6100 | 1165 | 12688 | 264 | 59.99 | 0.328 | 993 | 834 | 14.2 | 4.401 | 4.225 | 0.16 | 0.12 | 0.54 | 0.022 | 0.001 | 0 | 0.001 | 0.02 | 0.03 | 0.04 | 0 | 0.02 | 0.0084 | 0.2613333 | 0.736 | 159
483 | 1329N23300 | 1LL027271500 | 314 | 437 | 38.5 | AB/A | ZF4H6100 | 1149.5 | 0 | 223.74 | 70 | 0.273 | 981 | 792 | 14.39 | 3.771 | 4.93 | 0.17 | 0.11 | 0.52 | 0.03 | 0 | 0 | 0.001 | 0.01 | 0.03 | 0.03 | 0.01 | 0.015 | 0.0066 | 0.2673333 | 0.7258333 | 189
484 | 1329N74500 | 1LL027346500 | 370 | 465 | 37 | AB/A | ZF4H6100 | 1149.5 | 0 | 223.74 | 70 | 0.306 | 1086 | 866 | 14.39 | 3.171 | 8.537 | 0.16 | 0.12 | 0.52 | 0.022 | 0 | 0 | 0.002 | 0.02 | 0.03 | 0.04 | 0.01 | 0.015 | 0.0032 | 0.26 | 0.7166667 | 220
485 | 1329N74500 | 1LL027346600 | 360 | 459 | 40.5 | AB/A | ZF4H6100 | 1149.5 | 0 | 223.74 | 70 | 0.306 | 1086 | 866 | 14.39 | 3.171 | 8.537 | 0.16 | 0.12 | 0.52 | 0.022 | 0 | 0 | 0.002 | 0.02 | 0.03 | 0.04 | 0.01 | 0.015 | 0.0032 | 0.26 | 0.7166667 | 220
486 | 1331K71800 | 1LL027689700 | 386 | 476 | 28.5 | AB/A | ZF4H6100 | 1198 | 14694 | 264 | 75 | 0.226 | 1051 | 804 | 10 | 3.52 | 7.5 | 0.18 | 0.1 | 0.52 | 0.032 | 0 | 0 | 0.002 | 0.02 | 0.03 | 0.05 | 0.01 | 0.022 | 0.0066 | 0.282 | 0.7365 | 247
487 | 1331L05400 | 1LL027691600 | 313 | 447 | 39 | AB/A | ZF4H6100 | 1184 | 14454 | 264 | 60 | 0.289 | 1031 | 818 | 12 | 4.4 | 5 | 0.17 | 0.1 | 0.53 | 0.029 | 0.001 | 0 | 0.001 | 0.02 | 0.04 | 0.04 | 0.01 | 0.021 | 0.0057 | 0.2723333 | 0.746 | 213
488 | 1331L05400 | 1LL027691700 | 309 | 436 | 38.5 | AB/A | ZF4H6100 | 1184 | 14454 | 264 | 60 | 0.289 | 1031 | 818 | 12 | 4.4 | 5 | 0.17 | 0.1 | 0.53 | 0.029 | 0.001 | 0 | 0.001 | 0.02 | 0.04 | 0.04 | 0.01 | 0.021 | 0.0057 | 0.2723333 | 0.746 | 213
489 | 1331L16400 | 1LL027691800 | 358 | 450 | 32 | AB/A | ZF4H6100 | 1193 | 14344 | 264 | 60 | 0.307 | 1033 | 822 | 12 | 4.4 | 5 | 0.17 | 0.1 | 0.53 | 0.029 | 0.001 | 0 | 0.001 | 0.02 | 0.04 | 0.04 | 0.01 | 0.021 | 0.0057 | 0.2723333 | 0.746 | 211
490 | 1331L27800 | 1LL027692000 | 352 | 457 | 30.5 | AB/A | ZF4H6100 | 1191 | 14795 | 264 | 70 | 0.233 | 1050 | 821 | 12 | 3.771 | 5.833 | 0.16 | 0.1 | 0.52 | 0.034 | 0.001 | 0 | 0.002 | 0.02 | 0.03 | 0.04 | 0.01 | 0.014 | 0.0087 | 0.26 | 0.716 | 229
491 | 1331L27800 | 1LL027692200 | 348 | 469 | 33.5 | AB/A | ZF4H6100 | 1191 | 14795 | 264 | 70 | 0.233 | 1050 | 821 | 12 | 3.771 | 5.833 | 0.16 | 0.1 | 0.52 | 0.034 | 0.001 | 0 | 0.002 | 0.02 | 0.03 | 0.04 | 0.01 | 0.014 | 0.0087 | 0.26 | 0.716 | 229
492 | 1331L30500 | 1LL027692400 | 332 | 447 | 46 | AB/A | ZF4H6100 | 1185 | 14110 | 264 | 69.99 | 0.286 | 1039 | 794 | 12 | 3.772 | 5.833 | 0.16 | 0.11 | 0.54 | 0.029 | 0.001 | 0 | 0.002 | 0.02 | 0.03 | 0.05 | 0.01 | 0.014 | 0.0073 | 0.2653333 | 0.7368333 | 245
493 | 1331L55400 | 1LL027692500 | 363 | 471 | 33.5 | AB/A | ZF4H6100 | 1164 | 13521 | 264 | 70 | 0.281 | 1043 | 818 | 12 | 3.771 | 5.833 | 0.16 | 0.11 | 0.54 | 0.029 | 0.001 | 0 | 0.002 | 0.02 | 0.03 | 0.05 | 0.01 | 0.014 | 0.0073 | 0.2653333 | 0.7368333 | 225
494 | 1331L55400 | 1LL027692600 | 332 | 462 | 34.5 | AB/A | ZF4H6100 | 1164 | 13521 | 264 | 70 | 0.281 | 1043 | 818 | 12 | 3.771 | 5.833 | 0.16 | 0.11 | 0.54 | 0.029 | 0.001 | 0 | 0.002 | 0.02 | 0.03 | 0.05 | 0.01 | 0.014 | 0.0073 | 0.2653333 | 0.7368333 | 225
495 | 1331L58300 | 1LL027692900 | 322 | 443 | 41 | AB/A | ZF4H6100 | 1191 | 13513 | 264 | 70 | 0.3 | 1061 | 840 | 12.5 | 3.771 | 5.6 | 0.16 | 0.1 | 0.52 | 0.03 | 0.001 | 0 | 0.002 | 0.03 | 0.02 | 0.04 | 0.01 | 0.022 | 0.0057 | 0.26 | 0.706 | 221
496 | 1331L83300 | 1LL027693000 | 365 | 464 | 33.5 | AB/A | ZF4H6100 | 1188 | 14206 | 264 | 75 | 0.24 | 1029 | 820 | 12.5 | 3.52 | 6 | 0.16 | 0.1 | 0.52 | 0.03 | 0.001 | 0 | 0.002 | 0.03 | 0.02 | 0.04 | 0.01 | 0.022 | 0.0057 | 0.26 | 0.706 | 209
497 | 1331L85300 | 1LL027693100 | 376 | 464 | 35 | AB/A | ZF4H6100 | 1186 | 14123 | 264 | 75 | 0.236 | 1045 | 808 | 12.5 | 3.52 | 6 | 0.16 | 0.1 | 0.52 | 0.03 | 0.001 | 0 | 0.002 | 0.03 | 0.02 | 0.04 | 0.01 | 0.022 | 0.0057 | 0.26 | 0.706 | 237
498 | 1331L88400 | 1LL027693400 | 344 | 453 | 32.5 | AB/A | ZF4H6100 | 1186 | 14328 | 264 | 69.99 | 0.26 | 1045 | 823 | 13.5 | 3.772 | 5.184 | 0.17 | 0.11 | 0.53 | 0.03 | 0.001 | 0 | 0.002 | 0.03 | 0.05 | 0.04 | 0.01 | 0.014 | 0.0062 | 0.2736667 | 0.7563333 | 222
499 | 1331L90800 | 1LL027693500 | 353 | 457 | 35.5 | AB/A | ZF4H6100 | 1182 | 14289 | 264 | 70 | 0.225 | 1041 | 832 | 13.5 | 3.771 | 5.185 | 0.17 | 0.11 | 0.53 | 0.03 | 0.001 | 0 | 0.002 | 0.03 | 0.05 | 0.04 | 0.01 | 0.014 | 0.0062 | 0.2736667 | 0.7563333 | 209
500 | 1331L96300 | 1LL027694000 | 362 | 465 | 34 | AB/A | ZF4H6100 | 1187 | 13827 | 264 | 70 | 0.276 | 1013 | 825 | 15 | 3.771 | 4.667 | 0.16 | 0.1 | 0.52 | 0.023 | 0 | 0 | 0.001 | 0.02 | 0.04 | 0.03 | 0.01 | 0.014 | 0.007 | 0.2586667 | 0.7255 | 188
501 | 1331L98600 | 1LL027694100 | 353 | 462 | 32 | AB/A | ZF4H6100 | 1174 | 13770 | 264 | 69.99 | 0.251 | 978 | 821 | 15.5 | 3.772 | 4.515 | 0.16 | 0.1 | 0.52 | 0.023 | 0 | 0 | 0.001 | 0.02 | 0.04 | 0.03 | 0.01 | 0.014 | 0.007 | 0.2586667 | 0.7255 | 157
502 | 1331M43400 | 1LL027694500 | 348 | 462 | 28.5 | AB/A | ZF4H6100 | 1176 | 13652 | 264 | 70 | 0.264 | 896 | 787 | 19 | 3.771 | 3.684 | 0.16 | 0.11 | 0.52 | 0.027 | 0.001 | 0 | 0.002 | 0.02 | 0.04 | 0.04 | 0.01 | 0.014 | 0.0066 | 0.2606667 | 0.7263333 | 109
503 | 1331M43400 | 1LL027694600 | 351 | 468 | 25 | AB/A | ZF4H6100 | 1176 | 13652 | 264 | 70 | 0.264 | 896 | 787 | 19 | 3.771 | 3.684 | 0.16 | 0.11 | 0.52 | 0.027 | 0.001 | 0 | 0.002 | 0.02 | 0.04 | 0.04 | 0.01 | 0.014 | 0.0066 | 0.2606667 | 0.7263333 | 109
504 | 1331M44500 | 1LL027695100 | 402 | 491 | 25 | AB/A | ZF4H6100 | 1174 | 13671 | 264 | 70 | 0.299 | 874 | 779 | 12 | 3.771 | 5.833 | 0.17 | 0.12 | 0.54 | 0.025 | 0 | 0 | 0.002 | 0.02 | 0.02 | 0.04 | 0.01 | 0.011 | 0.0095 | 0.2726667 | 0.7366667 | 95
505 | 1331M44500 | 1LL027695200 | 403 | 495 | 26 | AB/A | ZF4H6100 | 1174 | 13671 | 264 | 70 | 0.299 | 874 | 779 | 12 | 3.771 | 5.833 | 0.17 | 0.12 | 0.54 | 0.025 | 0 | 0 | 0.002 | 0.02 | 0.02 | 0.04 | 0.01 | 0.011 | 0.0095 | 0.2726667 | 0.7366667 | 95
506 | 1331N04500 | 1LL027695600 | 345 | 462 | 32.5 | AB/A | ZF4H6100 | 1173 | 15713 | 264 | 70 | 0.299 | 1039 | 822 | 12 | 3.771 | 5.833 | 0.17 | 0.16 | 0.54 | 0.025 | 0 | 0 | 0.002 | 0.02 | 0.04 | 0.03 | 0.01 | 0.01 | 0.0052 | 0.272 | 0.7575 | 217
507 | 1331N04500 | 1LL027695700 | 347 | 467 | 32 | AB/A | ZF4H6100 | 1173 | 15713 | 264 | 70 | 0.299 | 1039 | 822 | 12 | 3.771 | 5.833 | 0.17 | 0.16 | 0.54 | 0.025 | 0 | 0 | 0.002 | 0.02 | 0.04 | 0.03 | 0.01 | 0.01 | 0.0052 | 0.272 | 0.7575 | 217
508 | 1331N04500 | 1LL027695900 | 381 | 478 | 32.5 | AB/A | ZF4H6100 | 1173 | 15713 | 264 | 70 | 0.299 | 1039 | 822 | 12 | 3.771 | 5.833 | 0.17 | 0.16 | 0.54 | 0.025 | 0 | 0 | 0.002 | 0.02 | 0.04 | 0.03 | 0.01 | 0.01 | 0.0052 | 0.272 | 0.7575 | 217
509 | 1331M74A00 | 1LL027696000 | 344 | 456 | 38 | AB/A | ZF4H6100 | 1191 | 13262 | 264 | 69.99 | 0.214 | 1075 | 862 | 11 | 3.772 | 6.363 | 0.16 | 0.11 | 0.51 | 0.032 | 0 | 0 | 0.002 | 0.02 | 0.03 | 0.04 | 0.01 | 0.015 | 0.0042 | 0.2583333 | 0.7063333 | 213
510 | 1331N15A00 | 1LL027696500 | 354 | 454 | 30.5 | AB/A | ZF4H6100 | 1188 | 15564 | 264 | 70 | 0.209 | 1044 | 868 | 12 | 3.771 | 5.833 | 0.16 | 0.14 | 0.52 | 0.029 | 0 | 0 | 0.002 | 0.02 | 0.04 | 0.06 | 0 | 0.017 | 0.0046 | 0.2626667 | 0.7276667 | 176
511 | 1331N15A00 | 1LL027696800 | 336 | 452 | 41 | AB/A | ZF4H6100 | 1188 | 15564 | 264 | 70 | 0.209 | 1044 | 868 | 12 | 3.771 | 5.833 | 0.16 | 0.14 | 0.52 | 0.029 | 0 | 0 | 0.002 | 0.02 | 0.04 | 0.06 | 0 | 0.017 | 0.0046 | 0.2626667 | 0.7276667 | 176
512 | 1331Q04300 | 1LL027916400 | 387 | 473 | 34.5 | AB/A | ZF4H6100 | 1138 | 13110 | 264 | 69.99 | 0.235 | 968 | 811 | 17 | 3.772 | 4.117 | 0.16 | 0.1 | 0.52 | 0.023 | 0 | 0 | 0.001 | 0.02 | 0.04 | 0.03 | 0.01 | 0.014 | 0.007 | 0.2586667 | 0.7255 | 157
513 | 1329K88200 | 1LL028021700 | 341 | 456 | 41 | AB/A | ZF4H6100 | 1200 | 13269 | 264 | 60 | 0.287 | 990 | 850 | 14.2 | 4.4 | 4.225 | 0.15 | 0.1 | 0.52 | 0.03 | 0.001 | 0 | 0.001 | 0.02 | 0.03 | 0.05 | 0.01 | 0.028 | 0.0027 | 0.252 | 0.7065 | 140
514 | 1328P99600 | 1LL028265000 | 329 | 480 | 40.5 | AB/A | ZF4H6100 | 1149.5 | 0 | 261 | 70 | 0.285 | 1055 | 842 | 20.41 | 3.771 | 6.863 | 0.16 | 0.22 | 1.1 | 0.02 | 0.003 | 0.001 | 0.004 | 0.02 | 0.04 | 0.06 | 0.01 | 0.016 | 0.003 | 0.3615333 | 1.3111 | 213
515 | 1328P99500 | 1LL028265100 | 331 | 485 | 36.5 | AB/A | ZF4H6100 | 1149.5 | 0 | 261 | 70 | 0.285 | 1055 | 842 | 20.41 | 3.771 | 6.863 | 0.16 | 0.22 | 1.1 | 0.02 | 0.003 | 0.001 | 0.004 | 0.02 | 0.04 | 0.06 | 0.01 | 0.016 | 0.003 | 0.3615333 | 1.3111 | 213
516 | 1402M49200 | 1LL028575500 | 383 | 490 | 30.5 | AB/A | ZF4H6100 | 1185 | 14919 | 264 | 85 | 0.215 | 876 | 789 | 27 | 3.106 | 3.148 | 0.16 | 0.22 | 1.1 | 0.02 | 0.003 | 0.001 | 0.004 | 0.02 | 0.04 | 0.06 | 0.01 | 0.016 | 0.003 | 0.3615333 | 1.3111 | 87
517 | 1404M06400 | 1LL028931700 | 363 | 467 | 41 | AB/A | ZF4H6100 | 1225 | 11962 | 222 | 66.99 | 0.29 | 1087 | 850 | 8.2 | 3.314 | 8.17 | 0.17 | 0.11 | 0.52 | 0.035 | 0 | 0 | 0.002 | 0.02 | 0.03 | 0.05 | 0.01 | 0.012 | 0.0026 | 0.272 | 0.7268333 | 237
518 | 1404M21600 | 1LL028931800 | 321 | 458 | 43 | AB/A | ZF4H6100 | 1215 | 13014 | 222 | 79.99 | 0.218 | 1133 | 853 | 9.2 | 2.775 | 8.695 | 0.17 | 0.11 | 0.52 | 0.035 | 0 | 0 | 0.002 | 0.02 | 0.03 | 0.05 | 0.01 | 0.012 | 0.0026 | 0.272 | 0.7268333 | 280
519 | 1404M21600 | 1LL028932000 | 327 | 462 | 42 | AB/A | ZF4H6100 | 1215 | 13014 | 222 | 79.99 | 0.218 | 1133 | 853 | 9.2 | 2.775 | 8.695 | 0.17 | 0.11 | 0.52 | 0.035 | 0 | 0 | 0.002 | 0.02 | 0.03 | 0.05 | 0.01 | 0.012 | 0.0026 | 0.272 | 0.7268333 | 280
520 | 1308L13100 | 1LL028968900 | 316 | 423 | 45 | AB/A | EF4G7300 | 1216 | 14665 | 264 | 70 | 0.28 | 1079 | 854 | 10.7 | 3.771 | 6.542 | 0.09 | 0.17 | 0.82 | 0.033 | 0.001 | 0 | 0.002 | 0.02 | 0.03 | 0.04 | 0.01 | 0.019 | 0.0042 | 0.24 | 0.9483333 | 225
521 | 1325L30100 | 1LL028969600 | 392 | 461 | 37 | AB/A | EF4G6100 | 1198 | 14035 | 222 | 69.99 | 0.279 | 998 | 810 | 11 | 3.172 | 6.363 | 0.12 | 0.14 | 0.82 | 0.028 | 0.002 | 0 | 0.002 | 0.02 | 0.04 | 0.03 | 0.01 | 0.011 | 0.0033 | 0.2686667 | 0.9868333 | 188
522 | 1331K41320 | 1LL029126200 | 316 | 456 | 42 | AB/A | ZF4H7100 | 1158 | 13570 | 264 | 70 | 0.263 | 983 | 822 | 16.2 | 3.771 | 4.321 | 0.16 | 0.11 | 0.63 | 0.028 | 0 | 0 | 0.001 | 0.02 | 0.04 | 0.05 | 0 | 0.019 | 0.0055 | 0.279 | 0.8361667 | 161
523 | 1331K41320 | 1LL029126300 | 318 | 461 | 38.5 | AB/A | ZF4H7100 | 1158 | 13570 | 264 | 70 | 0.263 | 983 | 822 | 16.2 | 3.771 | 4.321 | 0.16 | 0.11 | 0.63 | 0.028 | 0 | 0 | 0.001 | 0.02 | 0.04 | 0.05 | 0 | 0.019 | 0.0055 | 0.279 | 0.8361667 | 161
524 | 1330M40300 | 1LL029128000 | 355 | 474 | 33 | AB/A | ZF4H6100 | 1244 | 12225 | 181 | 66.99 | 0.189 | 1110 | 862 | 7.4 | 2.702 | 9.053 | 0.16 | 0.19 | 0.55 | 0.022 | 0.002 | 0 | 0.005 | 0.01 | 0.04 | 0.04 | 0 | 0.027 | 0.0064 | 0.263 | 0.7583333 | 248
525 | 1404K53200 | 1LL029137000 | 322 | 444 | 35 | AB/A | EF4G8100 | 1202 | 13968 | 222 | 65 | 0.36 | 1075 | 860 | 10.2 | 3.415 | 6.373 | 0.16 | 0.14 | 0.54 | 0.034 | 0.002 | 0 | 0.002 | 0.02 | 0.03 | 0.04 | 0 | 0.01 | 0.002 | 0.2613333 | 0.7366667 | 215
526 | 1406L42A00 | 1LL029267600 | 371 | 472 | 29.5 | AB/A | ZF4H6100 | 1221 | 12722 | 264 | 79.99 | 0.27 | 1079 | 814 | 9.2 | 3.3 | 8.695 | 0.16 | 0.11 | 0.52 | 0.024 | 0 | 0 | 0.002 | 0.02 | 0.03 | 0.04 | 0 | 0.017 | 0.0023 | 0.258 | 0.7156667 | 265
527 | 1406L42A00 | 1LL029267700 | 370 | 469 | 29 | AB/A | ZF4H6100 | 1221 | 12722 | 264 | 79.99 | 0.27 | 1079 | 814 | 9.2 | 3.3 | 8.695 | 0.16 | 0.11 | 0.52 | 0.024 | 0 | 0 | 0.002 | 0.02 | 0.03 | 0.04 | 0 | 0.017 | 0.0023 | 0.258 | 0.7156667 | 265
528 | 1406L49A00 | 1LL029268300 | 354 | 447 | 39.5 | AB/A | ZF4H6100 | 1228 | 12878 | 264 | 80 | 0.246 | 1104 | 830 | 9.2 | 3.3 | 8.696 | 0.16 | 0.11 | 0.52 | 0.026 | 0 | 0 | 0.003 | 0.02 | 0.03 | 0.04 | 0.01 | 0.011 | 0.0031 | 0.26 | 0.7163333 | 274
529 | 1406L88A00 | 1LL029268800 | 341 | 450 | 38 | AB/A | ZF4H6100 | 1215 | 13298 | 264 | 80 | 0.202 | 1110 | 837 | 10.2 | 3.3 | 7.843 | 0.16 | 0.11 | 0.53 | 0.041 | 0 | 0 | 0.001 | 0.02 | 0.03 | 0.04 | 0 | 0.015 | 0.0071 | 0.2596667 | 0.7256667 | 273
530 | 1406M02400 | 1LL029269600 | 363 | 465 | 45 | AB/A | ZF4H6100 | 1180 | 12572 | 264 | 60 | 0.324 | 1033 | 832 | 12.2 | 4.4 | 4.918 | 0.16 | 0.13 | 0.52 | 0.026 | 0 | 0 | 0.002 | 0.02 | 0.03 | 0.04 | 0.01 | 0.013 | 0.0028 | 0.26 | 0.717 | 201
531 | 1406M14500 | 1LL029269700 | 365 | 466 | 38.5 | AB/A | ZF4H6100 | 1180 | 12700 | 264 | 60 | 0.328 | 1036 | 832 | 12.2 | 4.4 | 4.918 | 0.16 | 0.13 | 0.52 | 0.026 | 0 | 0 | 0.002 | 0.02 | 0.03 | 0.04 | 0.01 | 0.013 | 0.0028 | 0.26 | 0.717 | 204
532 | 1406M28500 | 1LL029270100 | 355 | 465 | 42 | AB/A | ZF4H6100 | 1204 | 12571 | 264 | 60 | 0.311 | 1050 | 836 | 12.2 | 4.4 | 4.918 | 0.16 | 0.11 | 0.52 | 0.027 | 0.001 | 0 | 0.002 | 0.02 | 0.05 | 0.05 | 0.01 | 0.019 | 0.0017 | 0.2633333 | 0.7368333 | 214
533 | 1406M50500 | 1LL029270600 | 335 | 443 | 43 | AB/A | ZF4H6100 | 1193 | 12392 | 264 | 60 | 0.344 | 1026 | 840 | 13.2 | 4.4 | 4.545 | 0.16 | 0.12 | 0.52 | 0.028 | 0 | 0 | 0.004 | 0.02 | 0.04 | 0.05 | 0.01 | 0.022 | 0.0038 | 0.2626667 | 0.7271667 | 186
534 | 1406N57A00 | 1LL029271800 | 326 | 447 | 37 | AB/A | ZF4H6100 | 1188 | 12369 | 264 | 69.99 | 0.22 | 1062 | 873 | 13.2 | 3.772 | 5.302 | 0.16 | 0.12 | 0.53 | 0.028 | 0.001 | 0 | 0.002 | 0.02 | 0.03 | 0.03 | 0.01 | 0.012 | 0.005 | 0.2596667 | 0.7261667 | 189
535 | 1406N73500 | 1LL029272300 | 296 | 434 | 41 | AB/A | ZF4H6100 | 1206 | 13355 | 264 | 60 | 0.296 | 938 | 818 | 14.2 | 4.4 | 4.225 | 0.16 | 0.11 | 0.53 | 0.027 | 0 | 0 | 0.003 | 0.02 | 0.03 | 0.04 | 0.01 | 0.014 | 0.0045 | 0.2616667 | 0.7263333 | 120
536 | 1406N73500 | 1LL029272500 | 314 | 436 | 34 | AB/A | ZF4H6100 | 1206 | 13355 | 264 | 60 | 0.296 | 938 | 818 | 14.2 | 4.4 | 4.225 | 0.16 | 0.11 | 0.53 | 0.027 | 0 | 0 | 0.003 | 0.02 | 0.03 | 0.04 | 0.01 | 0.014 | 0.0045 | 0.2616667 | 0.7263333 | 120
537 | 1406N98500 | 1LL029272800 | 313 | 452 | 43 | AB/A | ZF4H6100 | 1192 | 13538 | 264 | 70 | 0.292 | 1045 | 829 | 14.2 | 3.771 | 4.93 | 0.16 | 0.1 | 0.53 | 0.029 | 0.001 | 0 | 0.003 | 0.02 | 0.03 | 0.04 | 0.01 | 0.02 | 0.0043 | 0.2616667 | 0.726 | 216
538 | 1406P03500 | 1LL029273300 | 374 | 482 | 39 | AB/A | YY000000 | 1193 | 13378 | 264 | 60 | 0.327 | 1000 | 803 | 14.7 | 4.4 | 4.082 | 0.16 | 0.12 | 0.55 | 0.027 | 0.001 | 0 | 0.003 | 0.02 | 0.03 | 0.05 | 0.01 | 0.033 | 0.005 | 0.267 | 0.7471667 | 197
539 | 1406P18400 | 1LL029273900 | 333 | 449 | 35 | AB/A | ZF4H6100 | 1187 | 13132 | 264 | 70 | 0.283 | 1028 | 840 | 15.1 | 3.771 | 4.636 | 0.17 | 0.13 | 0.54 | 0.03 | 0.001 | 0 | 0.003 | 0.02 | 0.03 | 0.04 | 0.01 | 0.019 | 0.004 | 0.2733333 | 0.747 | 188
540 | 1406P76500 | 1LL029274400 | 347 | 460 | 36 | AB/A | ZF4H6100 | 1177 | 11952 | 264 | 69.99 | 0.289 | 1002 | 820 | 15.1 | 3.772 | 4.635 | 0.16 | 0.14 | 0.52 | 0.03 | 0 | 0 | 0.003 | 0.02 | 0.02 | 0.06 | 0.01 | 0.02 | 0.0047 | 0.2633333 | 0.7083333 | 182
541 | 1406P91400 | 1LL029275000 | 346 | 467 | 38 | AB/A | ZF4H6100 | 1174 | 11948 | 264 | 70 | 0.286 | 1021 | 836 | 15.7 | 3.771 | 4.459 | 0.16 | 0.12 | 0.53 | 0.032 | 0.001 | 0 | 0.002 | 0.02 | 0.03 | 0.03 | 0.01 | 0.012 | 0.0064 | 0.2596667 | 0.7261667 | 185
542 | 1406Q07400 | 1LL029275500 | 313 | 452 | 34.5 | AB/A | ZF4H6100 | 1162 | 12238 | 264 | 75 | 0.235 | 994 | 871 | 16.2 | 3.52 | 4.63 | 0.17 | 0.12 | 0.55 | 0.031 | 0.001 | 0.001 | 0.002 | 0.02 | 0.04 | 0.03 | 0.01 | 0.019 | 0.0096 | 0.2738667 | 0.7662667 | 123
543 | 1406Q47300 | 1LL029276000 | 359 | 468 | 37 | AB/A | ZF4H6100 | 1182 | 11618 | 264 | 70 | 0.244 | 975 | 818 | 16.2 | 3.771 | 4.321 | 0.16 | 0.16 | 0.54 | 0.024 | 0.001 | 0 | 0.003 | 0.02 | 0.03 | 0.03 | 0 | 0.014 | 0.0033 | 0.2593333 | 0.7368333 | 157
544 | 1406Q47300 | 1LL029276300 | 359 | 466 | 37 | AB/A | ZF4H6100 | 1182 | 11618 | 264 | 70 | 0.244 | 975 | 818 | 16.2 | 3.771 | 4.321 | 0.16 | 0.16 | 0.54 | 0.024 | 0.001 | 0 | 0.003 | 0.02 | 0.03 | 0.03 | 0 | 0.014 | 0.0033 | 0.2593333 | 0.7368333 | 157
545 | 1407P32600 | 1LL029646700 | 326 | 456 | 38.5 | AB/A | ZF4H6100 | 1199 | 13405 | 264 | 70 | 0.309 | 1007 | 821 | 16 | 3.771 | 4.375 | 0.17 | 0.13 | 0.54 | 0.03 | 0.001 | 0 | 0.003 | 0.02 | 0.03 | 0.04 | 0.01 | 0.019 | 0.004 | 0.2733333 | 0.747 | 186
546 | 1407P32600 | 1LL029646800 | 345 | 459 | 36 | AB/A | ZF4H6100 | 1199 | 13405 | 264 | 70 | 0.309 | 1007 | 821 | 16 | 3.771 | 4.375 | 0.17 | 0.13 | 0.54 | 0.03 | 0.001 | 0 | 0.003 | 0.02 | 0.03 | 0.04 | 0.01 | 0.019 | 0.004 | 0.2733333 | 0.747 | 186
547 | 1413M12400 | 1LL029664200 | 344 | 442 | 33.5 | AB/A | ZF4H6100 | 1250 | 13794 | 181 | 70 | 0.243 | 1152 | 858 | 7 | 2.586 | 10 | 0.15 | 0.14 | 0.52 | 0.034 | 0.003 | 0 | 0.004 | 0.02 | 0.04 | 0.05 | 0 | 0.025 | 0.0057 | 0.2506667 | 0.7171667 | 294
548 | 1413M15400 | 1LL029664300 | 357 | 451 | 33.5 | AB/A | ZF4H6100 | 1255 | 13670 | 181 | 69.99 | 0.236 | 1110 | 856 | 7 | 2.586 | 9.999 | 0.15 | 0.14 | 0.52 | 0.034 | 0.003 | 0 | 0.004 | 0.02 | 0.04 | 0.05 | 0 | 0.025 | 0.0057 | 0.2506667 | 0.7171667 | 254
549 | 1406R02300 | 1LL029670500 | 349 | 462 | 30 | AB/A | ZF4H6100 | 1149.5 | 0 | 162 | 70 | 0.285 | 974 | 799 | 15.39 | 3.771 | 4.636 | 0.16 | 0.14 | 0.52 | 0.03 | 0 | 0 | 0.003 | 0.02 | 0.02 | 0.06 | 0.01 | 0.02 | 0.0047 | 0.2633333 | 0.7083333 | 175
550 | 1406R17300 | 1LL029672300 | 309 | 447 | 35.5 | AB/A | ZF4H6100 | 1149.5 | 0 | 162 | 69.99 | 0.289 | 1002 | 820 | 16.39 | 3.772 | 4.635 | 0.16 | 0.12 | 0.53 | 0.032 | 0.001 | 0 | 0.002 | 0.02 | 0.03 | 0.03 | 0.01 | 0.012 | 0.0064 | 0.2596667 | 0.7261667 | 182
551 | 1406R17300 | 1LL029672400 | 319 | 449 | 39.5 | AB/A | ZF4H6100 | 1149.5 | 0 | 162 | 69.99 | 0.289 | 1002 | 820 | 16.39 | 3.772 | 4.635 | 0.16 | 0.12 | 0.53 | 0.032 | 0.001 | 0 | 0.002 | 0.02 | 0.03 | 0.03 | 0.01 | 0.012 | 0.0064 | 0.2596667 | 0.7261667 | 182
552 | 1406P74500 | 1LL029673300 | 350 | 461 | 35.5 | AB/A | ZF4H6100 | 1176 | 11960 | 264 | 70 | 0.285 | 974 | 799 | 15.1 | 3.771 | 4.636 | 0.16 | 0.14 | 0.52 | 0.03 | 0 | 0 | 0.003 | 0.02 | 0.02 | 0.06 | 0.01 | 0.02 | 0.0047 | 0.2633333 | 0.7083333 | 175
553 | 1406R02400 | 1LL029673400 | 328 | 449 | 37 | AB/A | ZF4H6100 | 1149.5 | 0 | 162 | 70 | 0.285 | 974 | 799 | 15.39 | 3.771 | 4.636 | 0.16 | 0.14 | 0.52 | 0.03 | 0 | 0 | 0.003 | 0.02 | 0.02 | 0.06 | 0.01 | 0.02 | 0.0047 | 0.2633333 | 0.7083333 | 175
554 | 1406R17400 | 1LL029674100 | 312 | 447 | 38 | AB/A | ZF4H6100 | 1149.5 | 0 | 162 | 69.99 | 0.289 | 1002 | 820 | 16.39 | 3.772 | 4.635 | 0.16 | 0.12 | 0.53 | 0.032 | 0.001 | 0 | 0.002 | 0.02 | 0.03 | 0.03 | 0.01 | 0.012 | 0.0064 | 0.2596667 | 0.7261667 | 182
555 | 1408N75200 | 1LL030090800 | 380 | 476 | 35 | AB/A | ZF4H6100 | 1191 | 12983 | 264 | 90 | 0.21 | 926 | 838 | 34.3 | 2.933 | 2.624 | 0.17 | 0.12 | 0.57 | 0.025 | 0.002 | 0.001 | 0.002 | 0.02 | 0.02 | 0.05 | 0.02 | 0.023 | 0.0041 | 0.2818667 | 0.7679333 | 88
556 | 1408N86200 | 1LL030091400 | 355 | 460 | 31.5 | AB/A | ZF4H6100 | 1195 | 12856 | 264 | 59.99 | 0.337 | 957 | 824 | 22.2 | 4.401 | 2.702 | 0.16 | 0.12 | 0.53 | 0.026 | 0.001 | 0 | 0.002 | 0.04 | 0.03 | 0.07 | 0.01 | 0.016 | 0.004 | 0.269 | 0.7281667 | 133
557 | 1408N86200 | 1LL030091600 | 357 | 460 | 33 | AB/A | ZF4H6100 | 1195 | 12856 | 264 | 59.99 | 0.337 | 957 | 824 | 22.2 | 4.401 | 2.702 | 0.16 | 0.12 | 0.53 | 0.026 | 0.001 | 0 | 0.002 | 0.04 | 0.03 | 0.07 | 0.01 | 0.016 | 0.004 | 0.269 | 0.7281667 | 133
558 | 1408P59300 | 1LL030093400 | 354 | 462 | 35.5 | AB/A | ZF4H6100 | 1202 | 12933 | 264 | 69.99 | 0.268 | 994 | 834 | 15.1 | 3.772 | 4.635 | 0.16 | 0.13 | 0.54 | 0.031 | 0.002 | 0 | 0.003 | 0.03 | 0.03 | 0.06 | 0.02 | 0.023 | 0.0028 | 0.27 | 0.7386667 | 160
559 | 1408P99800 | 1LL030096600 | 324 | 441 | 35 | AB/A | ZF4H6100 | 1212 | 14246 | 264 | 69.99 | 0.217 | 1021 | 845 | 14 | 3.772 | 4.999 | 0.15 | 0.1 | 0.52 | 0.039 | 0.002 | 0 | 0.002 | 0.02 | 0.03 | 0.05 | 0.01 | 0.017 | 0.0048 | 0.252 | 0.7065 | 176
560 | 1408P99800 | 1LL030096800 | 328 | 444 | 37.5 | AB/A | ZF4H6100 | 1212 | 14246 | 264 | 69.99 | 0.217 | 1021 | 845 | 14 | 3.772 | 4.999 | 0.15 | 0.1 | 0.52 | 0.039 | 0.002 | 0 | 0.002 | 0.02 | 0.03 | 0.05 | 0.01 | 0.017 | 0.0048 | 0.252 | 0.7065 | 176
561 | 1409K02A00 | 1LL030097300 | 360 | 470 | 38 | AB/A | ZF4H6100 | 1203 | 13391 | 264 | 70 | 0.264 | 1031 | 819 | 13.2 | 3.771 | 5.303 | 0.16 | 0.1 | 0.52 | 0.027 | 0.001 | 0.001 | 0.002 | 0.02 | 0.03 | 0.05 | 0.01 | 0.021 | 0.007 | 0.2622 | 0.7166 | 212
562 | 1409L14800 | 1LL030097800 | 324 | 455 | 39.5 | AB/A | ZF4H6100 | 1200 | 12829 | 264 | 70 | 0.264 | 1044 | 826 | 12.2 | 3.771 | 5.738 | 0.18 | 0.11 | 0.52 | 0.023 | 0.001 | 0 | 0.001 | 0.02 | 0.03 | 0.02 | 0 | 0.012 | 0.0042 | 0.274 | 0.7346667 | 218
563 | 1409L21400 | 1LL030097900 | 337 | 466 | 37.5 | AB/A | ZF4H6100 | 1210 | 12706 | 264 | 70 | 0.243 | 1081 | 843 | 12.2 | 3.771 | 5.738 | 0.18 | 0.11 | 0.52 | 0.023 | 0.001 | 0 | 0.001 | 0.02 | 0.03 | 0.02 | 0 | 0.012 | 0.0042 | 0.274 | 0.7346667 | 238
564 | 1409L56C00 | 1LL030098400 | 319 | 455 | 43.5 | AB/A | ZF4H6100 | 1190 | 12761 | 264 | 75 | 0.238 | 1044 | 831 | 12.2 | 3.52 | 6.148 | 0.15 | 0.1 | 0.52 | 0.03 | 0.001 | 0 | 0.001 | 0.02 | 0.04 | 0.05 | 0 | 0.025 | 0.0037 | 0.2506667 | 0.7158333 | 213
565 | 1411M89A00 | 1LL030099000 | 321 | 458 | 40 | AB/A | ZF4H6100 | 1201 | 12161 | 264 | 70 | 0.265 | 1060 | 851 | 12.2 | 3.771 | 5.738 | 0.16 | 0.11 | 0.57 | 0.028 | 0 | 0.001 | 0.002 | 0.02 | 0.04 | 0.04 | 0 | 0.016 | 0.004 | 0.2672 | 0.7757667 | 209
566 | 1411N77A00 | 1LL030100300 | 336 | 452 | 37 | AB/A | ZF4H6100 | 1186 | 12023 | 264 | 64.99 | 0.287 | 1092 | 830 | 11.2 | 4.062 | 5.803 | 0.15 | 0.12 | 0.53 | 0.036 | 0.001 | 0.001 | 0.002 | 0.02 | 0.03 | 0.05 | 0 | 0.014 | 0.0023 | 0.2518667 | 0.7166 | 262
567 | 1411N77A00 | 1LL030100500 | 351 | 463 | 37.5 | AB/A | ZF4H6100 | 1186 | 12023 | 264 | 64.99 | 0.287 | 1092 | 830 | 11.2 | 4.062 | 5.803 | 0.15 | 0.12 | 0.53 | 0.036 | 0.001 | 0.001 | 0.002 | 0.02 | 0.03 | 0.05 | 0 | 0.014 | 0.0023 | 0.2518667 | 0.7166 | 262
568 | 1409L23800 | 1LL030101100 | 357 | 468 | 36.5 | AB/A | ZF4H6100 | 1210 | 12837 | 264 | 79.99 | 0.224 | 1080 | 829 | 10.2 | 3.3 | 7.842 | 0.16 | 0.14 | 0.53 | 0.032 | 0.001 | 0 | 0.002 | 0.02 | 0.03 | 0.06 | 0.01 | 0.019 | 0.0053 | 0.2656667 | 0.7283333 | 251
569 | 1409L23800 | 1LL030101200 | 371 | 485 | 41.5 | AB/A | ZF4H6100 | 1210 | 12837 | 264 | 79.99 | 0.224 | 1080 | 829 | 10.2 | 3.3 | 7.842 | 0.16 | 0.14 | 0.53 | 0.032 | 0.001 | 0 | 0.002 | 0.02 | 0.03 | 0.06 | 0.01 | 0.019 | 0.0053 | 0.2656667 | 0.7283333 | 251
570 | 1409L53800 | 1LL030101600 | 328 | 458 | 35.5 | AB/A | ZF4H6100 | 1149.5 | 12648 | 264 | 75 | 0.22 | 1089 | 829 | 10.39 | 3.52 | 7.218 | 0.17 | 0.1 | 0.54 | 0.035 | 0.002 | 0 | 0.002 | 0.02 | 0.04 | 0.04 | 0.01 | 0.015 | 0.006 | 0.274 | 0.756 | 260
571 | 1409K41300 | 1LL030383800 | 350 | 450 | 33 | AB/A | ZF4H6100 | 1182 | 12687 | 264 | 90 | 0.232 | 898 | 826 | 30.3 | 2.933 | 2.97 | 0.16 | 0.11 | 0.52 | 0.033 | 0.001 | 0 | 0.002 | 0.02 | 0.02 | 0.04 | 0.01 | 0.026 | 0.0067 | 0.2593333 | 0.7063333 | 72
572 | 1409K22300 | 1LL030383900 | 328 | 449 | 32 | AB/A | ZF4H6100 | 1179 | 12770 | 264 | 69.99 | 0.264 | 987 | 835 | 20.2 | 3.772 | 3.465 | 0.16 | 0.11 | 0.52 | 0.033 | 0.001 | 0 | 0.002 | 0.02 | 0.02 | 0.04 | 0.01 | 0.026 | 0.0067 | 0.2593333 | 0.7063333 | 152
573 | 1409K61400 | 1LL030385700 | 350 | 457 | 36.5 | AB/A | ZF4H6100 | 1178 | 12802 | 264 | 70 | 0.335 | 1009 | 823 | 20.2 | 3.771 | 3.465 | 0.15 | 0.12 | 0.53 | 0.04 | 0.001 | 0 | 0.002 | 0.02 | 0.03 | 0.04 | 0.01 | 0.018 | 0.0032 | 0.2516667 | 0.7166667 | 186
574 | 1409K66500 | 1LL030385800 | 349 | 450 | 30.5 | AB/A | ZF4H6100 | 1208 | 16234 | 264 | 77 | 0.218 | 945 | 826 | 25.2 | 3.429 | 3.056 | 0.15 | 0.12 | 0.53 | 0.04 | 0.001 | 0 | 0.002 | 0.02 | 0.03 | 0.04 | 0.01 | 0.018 | 0.0032 | 0.2516667 | 0.7166667 | 119
575 | 1409K66500 | 1LL030386000 | 351 | 455 | 29 | AB/A | ZF4H6100 | 1208 | 16234 | 264 | 77 | 0.218 | 945 | 826 | 25.2 | 3.429 | 3.056 | 0.15 | 0.12 | 0.53 | 0.04 | 0.001 | 0 | 0.002 | 0.02 | 0.03 | 0.04 | 0.01 | 0.018 | 0.0032 | 0.2516667 | 0.7166667 | 119
576 | 1409K87400 | 1LL030386400 | 323 | 445 | 35 | AB/A | ZF4H6100 | 1184 | 12740 | 264 | 70 | 0.208 | 971 | 851 | 20.2 | 3.771 | 3.465 | 0.15 | 0.11 | 0.53 | 0.029 | 0.001 | 0 | 0.002 | 0.02 | 0.03 | 0.05 | 0.01 | 0.026 | 0.0035 | 0.2536667 | 0.7168333 | 120
577 | 1409K87400 | 1LL030386500 | 318 | 441 | 37 | AB/A | ZF4H6100 | 1184 | 12740 | 264 | 70 | 0.208 | 971 | 851 | 20.2 | 3.771 | 3.465 | 0.15 | 0.11 | 0.53 | 0.029 | 0.001 | 0 | 0.002 | 0.02 | 0.03 | 0.05 | 0.01 | 0.026 | 0.0035 | 0.2536667 | 0.7168333 | 120
578 | 1409K87400 | 1LL030386700 | 325 | 439 | 33.5 | AB/A | ZF4H6100 | 1184 | 12740 | 264 | 70 | 0.208 | 971 | 851 | 20.2 | 3.771 | 3.465 | 0.15 | 0.11 | 0.53 | 0.029 | 0.001 | 0 | 0.002 | 0.02 | 0.03 | 0.05 | 0.01 | 0.026 | 0.0035 | 0.2536667 | 0.7168333 | 120
579 | 1409L05400 | 1LL030387100 | 354 | 467 | 35.5 | AB/A | ZF4H6100 | 1206 | 12844 | 264 | 65 | 0.297 | 1033 | 824 | 14.7 | 4.062 | 4.422 | 0.16 | 0.11 | 0.54 | 0.03 | 0.001 | 0 | 0.002 | 0.02 | 0.03 | 0.03 | 0.01 | 0.012 | 0.0064 | 0.2613333 | 0.7358333 | 209
580 | 1409N55400 | 1LL030486100 | 357 | 455 | 31 | AB/A | ZF4H6100 | 1196 | 16563 | 264 | 70 | 0.258 | 958 | 813 | 20.2 | 3.771 | 3.465 | 0.16 | 0.11 | 0.52 | 0.033 | 0.001 | 0 | 0.002 | 0.02 | 0.02 | 0.04 | 0.01 | 0.026 | 0.0067 | 0.2593333 | 0.7063333 | 145
581 | 1409N55400 | 1LL030486200 | 350 | 450 | 33.5 | AB/A | ZF4H6100 | 1196 | 16563 | 264 | 70 | 0.258 | 958 | 813 | 20.2 | 3.771 | 3.465 | 0.16 | 0.11 | 0.52 | 0.033 | 0.001 | 0 | 0.002 | 0.02 | 0.02 | 0.04 | 0.01 | 0.026 | 0.0067 | 0.2593333 | 0.7063333 | 145
582 | 1409M93500 | 1LL030587800 | 327 | 456 | 39 | AB/A | ZF4H6100 | 1149.5 | 0 | 261 | 75 | 0.235 | 994 | 871 | 10.89 | 3.52 | 4.63 | 0.16 | 0.11 | 0.54 | 0.03 | 0.001 | 0 | 0.002 | 0.02 | 0.03 | 0.03 | 0.01 | 0.012 | 0.0064 | 0.2613333 | 0.7358333 | 123
583 | 1409L79420 | 1LL030860300 | 320 | 448 | 39 | AB/A | ZF4H7100 | 1198 | 12602 | 264 | 60 | 0.293 | 995 | 858 | 12.2 | 4.4 | 4.918 | 0.15 | 0.09 | 0.63 | 0.034 | 0.002 | 0.001 | 0.002 | 0.02 | 0.04 | 0.04 | 0.01 | 0.018 | 0.0067 | 0.2692 | 0.8257667 | 137
584 | 1409L79420 | 1LL030860400 | 314 | 442 | 47 | AB/A | ZF4H7100 | 1198 | 12602 | 264 | 60 | 0.293 | 995 | 858 | 12.2 | 4.4 | 4.918 | 0.15 | 0.09 | 0.63 | 0.034 | 0.002 | 0.001 | 0.002 | 0.02 | 0.04 | 0.04 | 0.01 | 0.018 | 0.0067 | 0.2692 | 0.8257667 | 137
585 | 1409L79320 | 1LL030885300 | 294 | 439 | 43 | AB/A | ZF4H7100 | 1198 | 12602 | 264 | 60 | 0.293 | 995 | 858 | 12.2 | 4.4 | 4.918 | 0.15 | 0.09 | 0.63 | 0.034 | 0.002 | 0.001 | 0.002 | 0.02 | 0.04 | 0.04 | 0.01 | 0.018 | 0.0067 | 0.2692 | 0.8257667 | 137
586 | 1411N87600 | 1LL031025800 | 336 | 445 | 28 | AB/A | ZF4H6100 | 1170 | 11673 | 264 | 70 | 0.267 | 974 | 825 | 25.2 | 3.771 | 2.778 | 0.17 | 0.12 | 0.53 | 0.029 | 0.001 | 0.001 | 0.002 | 0.02 | 0.04 | 0.03 | 0 | 0.015 | 0.0083 | 0.2685333 | 0.7456 | 149
587 | 1411N83800 | 1LL031025900 | 287 | 440 | 44 | AB/A | ZF4H6100 | 1177 | 11995 | 264 | 70 | 0.203 | 1041 | 865 | 14.7 | 3.771 | 4.762 | 0.17 | 0.12 | 0.53 | 0.029 | 0.001 | 0.001 | 0.002 | 0.02 | 0.04 | 0.03 | 0 | 0.015 | 0.0083 | 0.2685333 | 0.7456 | 176
588 | 1411L49320 | 1LL031176800 | 329 | 443 | 41 | AB/A | EF4G6100 | 1176 | 13889 | 264 | 59.99 | 0.31 | 957 | 817 | 15.1 | 4.401 | 3.973 | 0.1 | 0.17 | 0.82 | 0.035 | 0.002 | 0.001 | 0.003 | 0.02 | 0.04 | 0.05 | 0.01 | 0.017 | 0.0029 | 0.2528667 | 0.9689333 | 140
589 | 1412K07300 | 1LL031177200 | 320 | 474 | 33 | AB/A | EF4R5200 | 1182 | 13367 | 302 | 90 | 0.215 | 926 | 870 | 36.4 | 3.356 | 2.473 | 0.15 | 0.25 | 1.11 | 0.03 | 0.002 | 0.002 | 0.004 | 0.02 | 0.04 | 0.06 | 0 | 0.014 | 0.0038 | 0.3514 | 1.311533 | 56
590 | 1411M01400 | 1LL031219300 | 342 | 439 | 34.5 | AB/A | YY000000 | 1176 | 13089 | 264 | 70 | 0.3 | 1022 | 832 | 17.7 | 3.771 | 3.955 | 0.1 | 0.2 | 0.79 | 0.028 | 0.002 | 0.001 | 0.003 | 0.02 | 0.04 | 0.04 | 0.01 | 0.014 | 0.003 | 0.2458667 | 0.9394333 | 190
591 | 1411L38400 | 1LL031245800 | 365 | 453 | 41 | AB/A | EF4G6100 | 1177 | 13938 | 264 | 60 | 0.307 | 951 | 828 | 20.2 | 4.4 | 2.97 | 0.1 | 0.17 | 0.82 | 0.035 | 0.002 | 0.001 | 0.003 | 0.02 | 0.04 | 0.05 | 0.01 | 0.017 | 0.0029 | 0.2528667 | 0.9689333 | 123
592 | 1411L11500 | 1LL031257900 | 338 | 437 | 47.5 | AB/A | EF4G5100 | 1190 | 13844 | 264 | 69.99 | 0.316 | 1049 | 812 | 11.7 | 3.772 | 5.982 | 0.1 | 0.15 | 0.82 | 0.027 | 0.01 | 0.001 | 0.004 | 0.02 | 0.03 | 0.07 | 0.01 | 0.016 | 0.0024 | 0.2562 | 0.9592667 | 237
593 | 1411L45300 | 1LL031661800 | 286 | 425 | 35 | AB/A | EF4G6100 | 1170 | 13029 | 264 | 95 | 0.215 | 927 | 855 | 25.2 | 2.779 | 3.77 | 0.1 | 0.17 | 0.82 | 0.035 | 0.002 | 0.001 | 0.003 | 0.02 | 0.04 | 0.05 | 0.01 | 0.017 | 0.0029 | 0.2528667 | 0.9689333 | 72
594 | 1411L45400 | 1LL031661900 | 316 | 436 | 37 | AB/A | EF4G6100 | 1170 | 13029 | 264 | 95 | 0.215 | 927 | 855 | 25.2 | 2.779 | 3.77 | 0.1 | 0.17 | 0.82 | 0.035 | 0.002 | 0.001 | 0.003 | 0.02 | 0.04 | 0.05 | 0.01 | 0.017 | 0.0029 | 0.2528667 | 0.9689333 | 72
595 | 1418K73400 | 1LL032433700 | 333 | 453 | 38.5 | AB/A | ZF4H7100 | 1216 | 13179 | 264 | 75 | 0.248 | 1043 | 835 | 10.2 | 3.52 | 7.353 | 0.14 | 0.12 | 0.64 | 0.03 | 0.001 | 0 | 0.003 | 0.04 | 0.04 | 0.07 | 0.01 | 0.022 | 0.0061 | 0.268 | 0.8281667 | 208
596 | 1417L49A00 | 1LL032511600 | 349 | 459 | 43.5 | AB/A | ZF4H6100 | 1215 | 12018 | 264 | 75 | 0.26 | 1084 | 819 | 9.2 | 3.52 | 8.152 | 0.17 | 0.11 | 0.54 | 0.027 | 0.001 | 0 | 0.002 | 0.02 | 0.04 | 0.04 | 0.01 | 0.014 | 0.0061 | 0.274 | 0.7563333 | 265
597 | 1417L49A00 | 1LL032511800 | 350 | 463 | 46 | AB/A | ZF4H6100 | 1215 | 12018 | 264 | 75 | 0.26 | 1084 | 819 | 9.2 | 3.52 | 8.152 | 0.17 | 0.11 | 0.54 | 0.027 | 0.001 | 0 | 0.002 | 0.02 | 0.04 | 0.04 | 0.01 | 0.014 | 0.0061 | 0.274 | 0.7563333 | 265
598 | 1417L70800 | 1LL032512300 | 298 | 436 | 34.5 | AB/A | ZF4H6100 | 1212 | 11815 | 264 | 75 | 0.203 | 1069 | 840 | 10.7 | 3.52 | 7.009 | 0.15 | 0.11 | 0.52 | 0.024 | 0.001 | 0 | 0.003 | 0.02 | 0.05 | 0.06 | 0.01 | 0.02 | 0.0031 | 0.2553333 | 0.7273333 | 229
599 | 1417L91700 | 1LL032512900 | 338 | 460 | 38.5 | AB/A | ZF4H6100 | 1174 | 12393 | 264 | 69.99 | 0.265 | 995 | 810 | 12.2 | 3.772 | 5.737 | 0.17 | 0.1 | 0.52 | 0.02 | 0 | 0 | 0.002 | 0.02 | 0.04 | 0.06 | 0.01 | 0.022 | 0.0024 | 0.2746667 | 0.737 | 185
600 | 1417L91700 | 1LL032513100 | 326 | 457 | 40.5 | AB/A | ZF4H6100 | 1174 | 12393 | 264 | 69.99 | 0.265 | 995 | 810 | 12.2 | 3.772 | 5.737 | 0.17 | 0.1 | 0.52 | 0.02 | 0 | 0 | 0.002 | 0.02 | 0.04 | 0.06 | 0.01 | 0.022 | 0.0024 | 0.2746667 | 0.737 | 185
601 | 1417M12600 | 1LL032513500 | 337 | 459 | 37 | AB/A | ZF4H6100 | 1187 | 12231 | 264 | 65 | 0.269 | 1020 | 818 | 13.7 | 4.062 | 4.745 | 0.16 | 0.1 | 0.53 | 0.031 | 0.001 | 0.001 | 0.002 | 0.02 | 0.04 | 0.09 | 0.02 | 0.019 | 0.0052 | 0.2745333 | 0.7392667 | 202
602 | 1417M12600 | 1LL032513800 | 342 | 465 | 37.5 | AB/A | ZF4H6100 | 1187 | 12231 | 264 | 65 | 0.269 | 1020 | 818 | 13.7 | 4.062 | 4.745 | 0.16 | 0.1 | 0.53 | 0.031 | 0.001 | 0.001 | 0.002 | 0.02 | 0.04 | 0.09 | 0.02 | 0.019 | 0.0052 | 0.2745333 | 0.7392667 | 202
603 | 1417M33600 | 1LL032514200 | 331 | 455 | 40.5 | AB/A | ZF4H6100 | 1169 | 11885 | 264 | 70 | 0.246 | 982 | 825 | 15.1 | 3.771 | 4.636 | 0.17 | 0.15 | 0.52 | 0.031 | 0.001 | 0 | 0.002 | 0.04 | 0.05 | 0.06 | 0.01 | 0.017 | 0.0048 | 0.2766667 | 0.7486667 | 157
604 | 1417M33600 | 1LL032514400 | 330 | 460 | 39 | AB/A | ZF4H6100 | 1169 | 11885 | 264 | 70 | 0.246 | 982 | 825 | 15.1 | 3.771 | 4.636 | 0.17 | 0.15 | 0.52 | 0.031 | 0.001 | 0 | 0.002 | 0.04 | 0.05 | 0.06 | 0.01 | 0.017 | 0.0048 | 0.2766667 | 0.7486667 | 157
605 | 1417M39600 | 1LL032514800 | 342 | 458 | 34 | AB/A | ZF4H6100 | 1172 | 11847 | 264 | 59.99 | 0.375 | 960 | 831 | 15.7 | 4.401 | 3.821 | 0.18 | 0.12 | 0.51 | 0.033 | 0.004 | 0 | 0.003 | 0.02 | 0.04 | 0.03 | 0 | 0.009 | 0.0023 | 0.275 | 0.7355 | 129
606 | 1418K79400 | 1LL032515400 | 379 | 465 | 32.5 | AB/A | ZF4H6100 | 1204 | 11734 | 264 | 70 | 0.272 | 972 | 815 | 18.2 | 3.771 | 3.846 | 0.17 | 0.13 | 0.52 | 0.04 | 0.002 | 0 | 0.003 | 0.05 | 0.04 | 0.06 | 0.01 | 0.014 | 0.0096 | 0.2766667 | 0.738 | 157
607 | 1418K79400 | 1LL032515600 | 363 | 458 | 33.5 | AB/A | ZF4H6100 | 1204 | 11734 | 264 | 70 | 0.272 | 972 | 815 | 18.2 | 3.771 | 3.846 | 0.17 | 0.13 | 0.52 | 0.04 | 0.002 | 0 | 0.003 | 0.05 | 0.04 | 0.06 | 0.01 | 0.014 | 0.0096 | 0.2766667 | 0.738 | 157
608 | 1418K90400 | 1LL032516000 | 322 | 446 | 38.5 | AB/A | ZF4H6100 | 1203 | 11714 | 264 | 70 | 0.334 | 1023 | 846 | 20.2 | 3.771 | 3.465 | 0.16 | 0.17 | 0.54 | 0.038 | 0 | 0 | 0.004 | 0.02 | 0.04 | 0.04 | 0 | 0.017 | 0.0041 | 0.262 | 0.7476667 | 177
609 | 1418K90400 | 1LL032516200 | 344 | 447 | 32 | AB/A | ZF4H6100 | 1203 | 11714 | 264 | 70 | 0.334 | 1023 | 846 | 20.2 | 3.771 | 3.465 | 0.16 | 0.17 | 0.54 | 0.038 | 0 | 0 | 0.004 | 0.02 | 0.04 | 0.04 | 0 | 0.017 | 0.0041 | 0.262 | 0.7476667 | 177
610 | 1418L01300 | 1LL032519400 | 293 | 432 | 43.5 | AB/A | ZF4H6100 | 1175 | 11434 | 264 | 65 | 0.277 | 945 | 817 | 20.2 | 4.062 | 3.218 | 0.17 | 0.12 | 0.54 | 0.031 | 0.001 | 0 | 0.003 | 0.02 | 0.04 | 0.09 | 0.01 | 0.015 | 0.004 | 0.284 | 0.7591667 | 128
611 | 1411M05320 | 1LL032894200 | 335 | 457 | 39.5 | AB/A | EF4F6400 | 1195 | 13618 | 264 | 69.99 | 0.25 | 956 | 811 | 20 | 3.772 | 3.5 | 0.13 | 0.17 | 0.83 | 0.026 | 0.001 | 0 | 0.003 | 0.02 | 0.03 | 0.06 | 0 | 0.018 | 0.0023 | 0.2836667 | 0.9986667 | 145
612 | 1418K92800 | 1LL033049000 | 326 | 442 | 34 | AB/A | ZF4H6100 | 1177 | 11110 | 264 | 69.99 | 0.259 | 1002 | 854 | 22.2 | 3.772 | 3.153 | 0.16 | 0.11 | 0.55 | 0.033 | 0.001 | 0 | 0.003 | 0.02 | 0.04 | 0.03 | 0 | 0.013 | 0.0066 | 0.2616667 | 0.7551667 | 148
613 | 1418K98200 | 1LL033049100 | 333 | 449 | 34 | AB/A | ZF4H6100 | 1178 | 11204 | 264 | 73.99 | 0.237 | 973 | 853 | 25.2 | 3.568 | 2.936 | 0.16 | 0.11 | 0.55 | 0.033 | 0.001 | 0 | 0.003 | 0.02 | 0.04 | 0.03 | 0 | 0.013 | 0.0066 | 0.2616667 | 0.7551667 | 120
614 | 1418M39800 | 1LL033049600 | 323 | 448 | 35.5 | AB/A | ZF4H6100 | 1200 | 12378 | 264 | 70 | 0.211 | 955 | 832 | 20 | 3.771 | 3.5 | 0.16 | 0.13 | 0.52 | 0.038 | 0.001 | 0 | 0.002 | 0.02 | 0.03 | 0.07 | 0.03 | 0.013 | 0.0044 | 0.27 | 0.7198333 | 123
615 | 1418M39800 | 1LL033049900 | 318 | 440 | 33.5 | AB/A | ZF4H6100 | 1200 | 12378 | 264 | 70 | 0.211 | 955 | 832 | 20 | 3.771 | 3.5 | 0.16 | 0.13 | 0.52 | 0.038 | 0.001 | 0 | 0.002 | 0.02 | 0.03 | 0.07 | 0.03 | 0.013 | 0.0044 | 0.27 | 0.7198333 | 123
616 | 1418M56G00 | 1LL033050300 | 339 | 467 | 32.5 | AB/A | ZF4H6100 | 1203 | 11704 | 264 | 69.99 | 0.268 | 984 | 813 | 16.2 | 3.772 | 4.32 | 0.16 | 0.11 | 0.51 | 0.034 | 0 | 0 | 0.001 | 0.02 | 0.04 | 0.05 | 0.02 | 0.013 | 0.0037 | 0.263 | 0.7175 | 171
617 | 1418M88800 | 1LL033050800 | 352 | 470 | 37.5 | AB/A | ZF4H6100 | 1204 | 15796 | 264 | 64.99 | 0.274 | 984 | 816 | 14 | 4.062 | 4.642 | 0.16 | 0.13 | 0.53 | 0.03 | 0 | 0 | 0.003 | 0.02 | 0.04 | 0.05 | 0.01 | 0.018 | 0.0027 | 0.2643333 | 0.7375 | 168
618 | 1418M88800 | 1LL033051100 | 379 | 469 | 33 | AB/A | ZF4H6100 | 1204 | 15796 | 264 | 64.99 | 0.274 | 984 | 816 | 14 | 4.062 | 4.642 | 0.16 | 0.13 | 0.53 | 0.03 | 0 | 0 | 0.003 | 0.02 | 0.04 | 0.05 | 0.01 | 0.018 | 0.0027 | 0.2643333 | 0.7375 | 168
619 | 1418N06C00 | 1LL033337600 | 335 | 447 | 35 | AB/A | ZF4H6100 | 1207 | 13631 | 264 | 65 | 0.296 | 1028 | 825 | 12.2 | 4.062 | 5.328 | 0.16 | 0.11 | 0.52 | 0.032 | 0.001 | 0 | 0.003 | 0.02 | 0.03 | 0.04 | 0.01 | 0.011 | 0.0047 | 0.26 | 0.7163333 | 203
620 | 1418N90800 | 1LL033449700 | 324 | 451 | 37.5 | AB/A | ZF4H6100 | 1199 | 11907 | 264 | 69.99 | 0.266 | 994 | 828 | 15.1 | 3.772 | 4.635 | 0.16 | 0.1 | 0.53 | 0.031 | 0.001 | 0 | 0.002 | 0.02 | 0.04 | 0.04 | 0.01 | 0.016 | 0.0032 | 0.2623333 | 0.736 | 166
621 | 1418N09500 | 1LL033473300 | 331 | 443 | 42 | AB/A | ZF4H6100 | 1149.5 | 13430 | 264 | 60 | 0.276 | 1057 | 838 | 9.39 | 4.4 | 6.39 | 0.16 | 0.11 | 0.52 | 0.033 | 0.001 | 0 | 0.002 | 0.02 | 0.04 | 0.06 | 0.01 | 0.018 | 0.0029 | 0.2646667 | 0.7273333 | 219
622 | 1418N22400 | 1LL033473400 | 331 | 446 | 38.5 | AB/A | ZF4H6100 | 1202 | 13703 | 264 | 59.99 | 0.287 | 1088 | 855 | 9.2 | 4.401 | 6.521 | 0.16 | 0.11 | 0.52 | 0.033 | 0.001 | 0 | 0.002 | 0.02 | 0.04 | 0.06 | 0.01 | 0.018 | 0.0029 | 0.2646667 | 0.7273333 | 233
623 | 1418N34200 | 1LL033473700 | 355 | 453 | 29.5 | AB/A | ZF4H6100 | 1184 | 13115 | 264 | 70 | 0.287 | 950 | 835 | 20.2 | 3.771 | 3.465 | 0.16 | 0.09 | 0.53 | 0.041 | 0.001 | 0 | 0.002 | 0.02 | 0.04 | 0.06 | 0.01 | 0.018 | 0.007 | 0.2663333 | 0.7366667 | 115
624 | 1418N26300 | 1LL033473800 | 316 | 438 | 40.5 | AB/A | ZF4H6100 | 1175 | 13643 | 264 | 65 | 0.267 | 1043 | 851 | 13.7 | 4.062 | 4.745 | 0.16 | 0.09 | 0.53 | 0.041 | 0.001 | 0 | 0.002 | 0.02 | 0.04 | 0.06 | 0.01 | 0.018 | 0.007 | 0.2663333 | 0.7366667 | 192
625 | 1418N23A00 | 1LL033473900 | 328 | 445 | 37.5 | AB/A | ZF4H6100 | 1207 | 13565 | 264 | 60 | 0.28 | 1071 | 843 | 9.2 | 4.4 | 6.522 | 0.16 | 0.09 | 0.53 | 0.041 | 0.001 | 0 | 0.002 | 0.02 | 0.04 | 0.06 | 0.01 | 0.018 | 0.007 | 0.2663333 | 0.7366667 | 228
626 | 1418N43400 | 1LL033474900 | 316 | 435 | 39.5 | AB/A | ZF4H6100 | 1205 | 13530 | 264 | 65 | 0.286 | 1089 | 852 | 9.2 | 4.062 | 7.065 | 0.16 | 0.12 | 0.53 | 0.032 | 0.001 | 0 | 0.003 | 0.02 | 0.03 | 0.05 | 0.01 | 0.019 | 0.0064 | 0.2636667 | 0.7271667 | 237
627 | 1418N50800 | 1LL033475000 | 325 | 441 | 37 | AB/A | ZF4H6100 | 1197 | 13463 | 264 | 65 | 0.283 | 1075 | 858 | 9.7 | 4.062 | 6.701 | 0.16 | 0.12 | 0.53 | 0.032 | 0.001 | 0 | 0.003 | 0.02 | 0.03 | 0.05 | 0.01 | 0.019 | 0.0064 | 0.2636667 | 0.7271667 | 217
628 | 1418N56800 | 1LL033475100 | 321 | 440 | 40.5 | AB/A | ZF4H6100 | 1191 | 13485 | 264 | 65 | 0.262 | 1086 | 860 | 9.2 | 4.062 | 7.065 | 0.16 | 0.12 | 0.53 | 0.032 | 0.001 | 0 | 0.003 | 0.02 | 0.03 | 0.05 | 0.01 | 0.019 | 0.0064 | 0.2636667 | 0.7271667 | 226
629 | 1418N81800 | 1LL033475300 | 299 | 439 | 37 | AB/A | ZF4H6100 | 1202 | 12870 | 264 | 70 | 0.23 | 946 | 829 | 20.2 | 3.771 | 3.465 | 0.16 | 0.12 | 0.53 | 0.033 | 0.001 | 0 | 0.003 | 0.02 | 0.06 | 0.04 | 0.01 | 0.018 | 0.0047 | 0.2636667 | 0.7566667 | 117
630 | 1418N68800 | 1LL033475400 | 298 | 436 | 35.5 | AB/A | ZF4H6100 | 1192 | 13477 | 264 | 69.99 | 0.281 | 1046 | 850 | 12.2 | 3.772 | 5.737 | 0.16 | 0.12 | 0.53 | 0.033 | 0.001 | 0 | 0.003 | 0.02 | 0.06 | 0.04 | 0.01 | 0.018 | 0.0047 | 0.2636667 | 0.7566667 | 196
631 | 1418N68800 | 1LL033475500 | 291 | 427 | 43 | AB/A | ZF4H6100 | 1192 | 13477 | 264 | 69.99 | 0.281 | 1046 | 850 | 12.2 | 3.772 | 5.737 | 0.16 | 0.12 | 0.53 | 0.033 | 0.001 | 0 | 0.003 | 0.02 | 0.06 | 0.04 | 0.01 | 0.018 | 0.0047 | 0.2636667 | 0.7566667 | 196
632 | 1418N81800 | 1LL033475700 | 317 | 443 | 38 | AB/A | ZF4H6100 | 1202 | 12870 | 264 | 70 | 0.23 | 946 | 829 | 20.2 | 3.771 | 3.465 | 0.16 | 0.12 | 0.53 | 0.033 | 0.001 | 0 | 0.003 | 0.02 | 0.06 | 0.04 | 0.01 | 0.018 | 0.0047 | 0.2636667 | 0.7566667 | 117
633 | 1418M12300 | 1LL033488600 | 362 | 463 | 32 | AB/A | ZF4H6100 | 1149.5 | 11387 | 264 | 90 | 0.208 | 875 | 816 | 30.41 | 2.933 | 2.96 | 0.17 | 0.12 | 0.54 | 0.031 | 0.001 | 0 | 0.003 | 0.02 | 0.04 | 0.09 | 0.01 | 0.015 | 0.004 | 0.284 | 0.7591667 | 59
634 | 1418M12300 | 1LL033488700 | 340 | 467 | 30.5 | AB/A | ZF4H6100 | 1149.5 | 11387 | 264 | 90 | 0.208 | 875 | 816 | 30.41 | 2.933 | 2.96 | 0.17 | 0.12 | 0.54 | 0.031 | 0.001 | 0 | 0.003 | 0.02 | 0.04 | 0.09 | 0.01 | 0.015 | 0.004 | 0.284 | 0.7591667 | 59
635 | 1418N97800 | 1LL033491500 | 367 | 485 | 44.5 | AB/A | EF4R5200 | 1203 | 11766 | 264 | 75 | 0.247 | 1082 | 809 | 9.7 | 3.52 | 7.732 | 0.17 | 0.25 | 1.1 | 0.03 | 0.002 | 0.002 | 0.004 | 0.02 | 0.04 | 0.04 | 0 | 0.013 | 0.0024 | 0.3657333 | 1.320533 | 273
636 | 1418K66200 | 1LL033576000 | 333 | 453 | 35.5 | AB/A | ZF4H7100 | 1149.5 | 11378 | 264 | 70 | 0.297 | 965 | 825 | 21.42 | 3.771 | 3.268 | 0.14 | 0.12 | 0.64 | 0.03 | 0.001 | 0 | 0.003 | 0.04 | 0.04 | 0.07 | 0.01 | 0.022 | 0.0061 | 0.268 | 0.8281667 | 140
637 | 1419N05200 | 1LL033789000 | 340 | 466 | 33.5 | AB/A | ZF4H6100 | 1149.5 | 0 | 261 | 64.99 | 0.292 | 1011 | 861 | 14.39 | 4.062 | 5.416 | 0.16 | 0.13 | 0.53 | 0.03 | 0 | 0 | 0.003 | 0.02 | 0.04 | 0.05 | 0.01 | 0.018 | 0.0027 | 0.2643333 | 0.7375 | 150
638 | 1419N05340 | 1LL033804300 | 307 | 451 | 43 | AB/A | ZF4H6100 | 1149.5 | 0 | 261 | 64.99 | 0.292 | 1011 | 861 | 14.39 | 4.062 | 5.416 | 0.16 | 0.13 | 0.53 | 0.03 | 0 | 0 | 0.003 | 0.02 | 0.04 | 0.05 | 0.01 | 0.018 | 0.0027 | 0.2643333 | 0.7375 | 150
639 | 1419N05340 | 1LL033804500 | 300 | 452 | 37.5 | AB/A | ZF4H6100 | 1149.5 | 0 | 261 | 64.99 | 0.292 | 1011 | 861 | 14.39 | 4.062 | 5.416 | 0.16 | 0.13 | 0.53 | 0.03 | 0 | 0 | 0.003 | 0.02 | 0.04 | 0.05 | 0.01 | 0.018 | 0.0027 | 0.2643333 | 0.7375 | 150
640 | 1419N05440 | 1LL033808500 | 328 | 457 | 40 | AB/A | ZF4H6100 | 1149.5 | 0 | 261 | 64.99 | 0.292 | 1011 | 861 | 14.39 | 4.062 | 5.416 | 0.16 | 0.13 | 0.53 | 0.03 | 0 | 0 | 0.003 | 0.02 | 0.04 | 0.05 | 0.01 | 0.018 | 0.0027 | 0.2643333 | 0.7375 | 150
641 | 1419N05440 | 1LL033808600 | 320 | 458 | 40 | AB/A | ZF4H6100 | 1149.5 | 0 | 261 | 64.99 | 0.292 | 1011 | 861 | 14.39 | 4.062 | 5.416 | 0.16 | 0.13 | 0.53 | 0.03 | 0 | 0 | 0.003 | 0.02 | 0.04 | 0.05 | 0.01 | 0.018 | 0.0027 | 0.2643333 | 0.7375 | 150
642 | 1419N89400 | 1LL033830800 | 337 | 481 | 32.5 | AB/A | ZF4H6100 | 1192 | 12338 | 264 | 80 | 0.218 | 897 | 850 | 29 | 3.3 | 2.759 | 0.17 | 0.21 | 1.14 | 0.026 | 0.002 | 0.002 | 0.003 | 0.03 | 0.04 | 0.08 | 0.01 | 0.015 | 0.0027 | 0.3830667 | 1.361867 | 47
643 | 1419N88200 | 1LL033830900 | 339 | 463 | 32.5 | AB/A | ZF4H6100 | 1207 | 12588 | 264 | 90 | 0.201 | 890 | 834 | 37.99 | 2.933 | 2.369 | 0.17 | 0.21 | 1.14 | 0.026 | 0.002 | 0.002 | 0.003 | 0.03 | 0.04 | 0.08 | 0.01 | 0.015 | 0.0027 | 0.3830667 | 1.361867 | 56
644 | 1420N23500 | 1LL033924800 | 329 | 456 | 34.5 | AB/A | EF4R5200 | 1210 | 12388 | 222 | 80 | 0.273 | 990 | 842 | 20.2 | 2.775 | 3.96 | 0.16 | 0.17 | 1.12 | 0.034 | 0.002 | 0.002 | 0.003 | 0.02 | 0.04 | 0.03 | 0.01 | 0.01 | 0.0052 | 0.3590667 | 1.328033 | 148
645 | 1420N23500 | 1LL033925200 | 333 | 451 | 33 | AB/A | EF4R5200 | 1210 | 12388 | 222 | 80 | 0.273 | 990 | 842 | 20.2 | 2.775 | 3.96 | 0.16 | 0.17 | 1.12 | 0.034 | 0.002 | 0.002 | 0.003 | 0.02 | 0.04 | 0.03 | 0.01 | 0.01 | 0.0052 | 0.3590667 | 1.328033 | 148
646 | 1420M10300 | 1LL033948200 | 365 | 459 | 36.5 | AB/A | ZF4H6100 | 1236 | 12844 | 222 | 70 | 0.254 | 1055 | 808 | 9.2 | 3.171 | 7.609 | 0.17 | 0.12 | 0.53 | 0.027 | 0.002 | 0 | 0.002 | 0.02 | 0.03 | 0.03 | 0.01 | 0.012 | 0.0076 | 0.2696667 | 0.7361667 | 247
647 | 1420L86A00 | 1LL033948800 | 352 | 458 | 31.5 | AB/A | ZF4H6100 | 1227 | 12945 | 222 | 65 | 0.318 | 1062 | 849 | 10.2 | 3.415 | 6.373 | 0.17 | 0.12 | 0.53 | 0.03 | 0.001 | 0 | 0.002 | 0.02 | 0.03 | 0.03 | 0.01 | 0.01 | 0.0049 | 0.2696667 | 0.7361667 | 213
648 | 1326N61420 | 1LL034081000 | 304 | 439 | 40 | AB/A | ZF4H6100 | 1195 | 11964 | 234 | 70 | 0.238 | 930 | 834 | 231.1 | 3.343 | 0.303 | 0.16 | 0.16 | 0.54 | 0.025 | 0.001 | 0 | 0.001 | 0.02 | 0.06 | 0.04 | 0.01 | 0.022 | 0.006 | 0.2653333 | 0.768 | 96
649 | 1420N63400 | 1LL034250000 | 374 | 468 | 28.5 | AB/A | ZF4H6100 | 1149.5 | 12522 | 222 | 70 | 0.254 | 1055 | 808 | 8.45 | 3.171 | 7.609 | 0.17 | 0.12 | 0.53 | 0.027 | 0.002 | 0 | 0.002 | 0.02 | 0.03 | 0.03 | 0.01 | 0.012 | 0.0076 | 0.2696667 | 0.7361667 | 247
650 | 1420N63400 | 1LL034250100 | 342 | 442 | 43 | AB/A | ZF4H6100 | 1149.5 | 12522 | 222 | 70 | 0.254 | 1055 | 808 | 8.45 | 3.171 | 7.609 | 0.17 | 0.12 | 0.53 | 0.027 | 0.002 | 0 | 0.002 | 0.02 | 0.03 | 0.03 | 0.01 | 0.012 | 0.0076 | 0.2696667 | 0.7361667 | 247
651 | 1422Q03800 | 1LL034343900 | 338 | 454 | 39.5 | AB/A | ZF4H6100 | 1231 | 19418 | 264 | 65 | 0.297 | 1011 | 826 | 12 | 4.062 | 5.417 | 0.17 | 0.13 | 0.53 | 0.028 | 0.001 | 0 | 0.003 | 0.02 | 0.03 | 0.04 | 0.01 | 0.008 | 0.0035 | 0.2716667 | 0.737 | 185
652 | 1422Q03800 | 1LL034344000 | 350 | 462 | 39 | AB/A | ZF4H6100 | 1231 | 19418 | 264 | 65 | 0.297 | 1011 | 826 | 12 | 4.062 | 5.417 | 0.17 | 0.13 | 0.53 | 0.028 | 0.001 | 0 | 0.003 | 0.02 | 0.03 | 0.04 | 0.01 | 0.008 | 0.0035 | 0.2716667 | 0.737 | 185
653 | 1422Q23C00 | 1LL034344500 | 330 | 429 | 44 | AB/A | ZF4H6100 | 1232 | 19462 | 264 | 64.99 | 0.292 | 1011 | 861 | 12 | 4.062 | 5.416 | 0.16 | 0.11 | 0.52 | 0.043 | 0.001 | 0 | 0.006 | 0.02 | 0.03 | 0.03 | 0 | 0.007 | 0.0054 | 0.256 | 0.7151667 | 150
654 | 1420N63540 | 1LL034384300 | 299 | 430 | 39 | AB/A | ZF4H6100 | 1149.5 | 12522 | 222 | 70 | 0.254 | 1055 | 808 | 8.45 | 3.171 | 7.609 | 0.17 | 0.12 | 0.53 | 0.027 | 0.002 | 0 | 0.002 | 0.02 | 0.03 | 0.03 | 0.01 | 0.012 | 0.0076 | 0.2696667 | 0.7361667 | 247
655 | 1420N63640 | 1LL034385200 | 292 | 430 | 42 | AB/A | ZF4H6100 | 1149.5 | 12522 | 222 | 70 | 0.254 | 1055 | 808 | 8.45 | 3.171 | 7.609 | 0.17 | 0.12 | 0.53 | 0.027 | 0.002 | 0 | 0.002 | 0.02 | 0.03 | 0.03 | 0.01 | 0.012 | 0.0076 | 0.2696667 | 0.7361667 | 247
656 | 1420N63640 | 1LL034385300 | 295 | 434 | 42.5 | AB/A | ZF4H6100 | 1149.5 | 12522 | 222 | 70 | 0.254 | 1055 | 808 | 8.45 | 3.171 | 7.609 | 0.17 | 0.12 | 0.53 | 0.027 | 0.002 | 0 | 0.002 | 0.02 | 0.03 | 0.03 | 0.01 | 0.012 | 0.0076 | 0.2696667 | 0.7361667 | 247
657 | 1422Q28340 | 1LL035003100 | 281 | 418 | 45.5 | AB/A | ZF4H6100 | 1217 | 19995 | 264 | 65 | 0.298 | 991 | 851 | 13 | 4.062 | 5 | 0.16 | 0.11 | 0.52 | 0.043 | 0.001 | 0 | 0.006 | 0.02 | 0.03 | 0.03 | 0 | 0.007 | 0.0054 | 0.256 | 0.7151667 | 140
658 | 1428Q01600 | 1LL035146200 | 392 | 486 | 30.5 | AB/A | EF4G8100 | 1182 | 12158 | 264 | 70 | 0.279 | 992 | 819 | 14 | 3.771 | 5 | 0.16 | 0.11 | 0.53 | 0.026 | 0 | 0 | 0.002 | 0.02 | 0.04 | 0.05 | 0.01 | 0.018 | 0.0052 | 0.2643333 | 0.7368333 | 173
659 | 1428Q01600 | 1LL035146300 | 392 | 486 | 33 | AB/A | EF4G8100 | 1182 | 12158 | 264 | 70 | 0.279 | 992 | 819 | 14 | 3.771 | 5 | 0.16 | 0.11 | 0.53 | 0.026 | 0 | 0 | 0.002 | 0.02 | 0.04 | 0.05 | 0.01 | 0.018 | 0.0052 | 0.2643333 | 0.7368333 | 173
660 | 1427N97800 | 1LL035379900 | 376 | 476 | 34.5 | AB/A | ZF4H6100 | 1223 | 11948 | 264 | 75 | 0.245 | 1098 | 811 | 9 | 3.52 | 8.333 | 0.16 | 0.12 | 0.53 | 0.025 | 0.001 | 0 | 0.003 | 0.02 | 0.03 | 0.03 | 0 | 0.018 | 0.005 | 0.2576667 | 0.7255 | 287
661 | 1427M59200 | 1LL035380600 | 339 | 461 | 29.5 | AB/A | ZF4H6100 | 1198 | 11784 | 264 | 89.99 | 0.22 | 892 | 831 | 34 | 2.934 | 2.647 | 0.16 | 0.11 | 0.55 | 0.029 | 0.001 | 0 | 0.002 | 0.02 | 0.03 | 0.04 | 0.01 | 0.018 | 0.0025 | 0.265 | 0.7463333 | 61
662 | 1427M67500 | 1LL035380700 | 374 | 472 | 34 | AB/A | ZF4H6100 | 1181 | 12922 | 264 | 70 | 0.243 | 1002 | 831 | 21 | 3.771 | 3.333 | 0.16 | 0.11 | 0.55 | 0.029 | 0.001 | 0 | 0.002 | 0.02 | 0.03 | 0.04 | 0.01 | 0.018 | 0.0025 | 0.265 | 0.7463333 | 171
663 | 1424M28200 | 1LL035385500 | 345 | 477 | 35 | AB/A | ZF4H6100 | 1192 | 14030 | 264 | 79.99 | 0.251 | 914 | 851 | 27 | 3.3 | 2.963 | 0.17 | 0.19 | 0.93 | 0.032 | 0.002 | 0.001 | 0.013 | 0.02 | 0.05 | 0.07 | 0.01 | 0.011 | 0.003 | 0.3458667 | 1.1606 | 63
664 | 1427M74200 | 1LL036109400 | 345 | 462 | 38 | AB/A | ZF4H6100 | 1193 | 11731 | 264 | 80 | 0.217 | 890 | 817 | 27 | 3.3 | 2.963 | 0.16 | 0.12 | 0.55 | 0.031 | 0.001 | 0 | 0.002 | 0.02 | 0.03 | 0.13 | 0.02 | 0.016 | 0.0033 | 0.285 | 0.7518333 | 73
665 | 1427M83800 | 1LL036109500 | 362 | 476 | 34 | AB/A | ZF4H6100 | 1195 | 11747 | 264 | 69.99 | 0.236 | 941 | 829 | 16 | 3.772 | 4.374 | 0.16 | 0.12 | 0.55 | 0.031 | 0.001 | 0 | 0.002 | 0.02 | 0.03 | 0.13 | 0.02 | 0.016 | 0.0033 | 0.285 | 0.7518333 | 112
666 | 1427M94300 | 1LL036110100 | 344 | 463 | 34.5 | AB/A | YY000000 | 1219 | 11565 | 264 | 70 | 0.247 | 1032 | 848 | 14 | 3.771 | 5 | 0.16 | 0.13 | 0.53 | 0.032 | 0.002 | 0 | 0.002 | 0.02 | 0.04 | 0.08 | 0.01 | 0.026 | 0.0066 | 0.2703333 | 0.739 | 184
667 | 1427P29300 | 1LL036110700 | 341 | 466 | 41.5 | AB/A | ZF4H6100 | 1221 | 11781 | 264 | 75 | 0.265 | 1099 | 834 | 10 | 3.52 | 7.5 | 0.16 | 0.14 | 0.53 | 0.036 | 0.001 | 0 | 0.002 | 0.02 | 0.03 | 0.03 | 0 | 0.02 | 0.0026 | 0.2576667 | 0.7261667 | 265
668 | 1427P29300 | 1LL036110800 | 331 | 464 | 42 | AB/A | ZF4H6100 | 1221 | 11781 | 264 | 75 | 0.265 | 1099 | 834 | 10 | 3.52 | 7.5 | 0.16 | 0.14 | 0.53 | 0.036 | 0.001 | 0 | 0.002 | 0.02 | 0.03 | 0.03 | 0 | 0.02 | 0.0026 | 0.2576667 | 0.7261667 | 265
669 | 1427N16400 | 1LL036113000 | 370 | 469 | 37 | AB/A | YY000000 | 1216 | 11946 | 264 | 75 | 0.235 | 1109 | 840 | 10 | 3.52 | 7.5 | 0.16 | 0.12 | 0.52 | 0.028 | 0.001 | 0 | 0.002 | 0.02 | 0.03 | 0.05 | 0.01 | 0.031 | 0.0043 | 0.262 | 0.7171667 | 269
670 | 1427Q17400 | 1LL036208800 | 299 | 444 | 42.5 | AB/A | ZF4H6100 | 1207 | 13077 | 264 | 75 | 0.244 | 1097 | 847 | 11 | 3.52 | 6.818 | 0.16 | 0.11 | 0.52 | 0.037 | 0.001 | 0.001 | 0.002 | 0.02 | 0.03 | 0.11 | 0.02 | 0.025 | 0.007 | 0.2762 | 0.7206 | 250
671 | 1427Q31500 | 1LL036209500 | 308 | 439 | 39.5 | AB/A | ZF4H6100 | 1199 | 13483 | 264 | 75 | 0.234 | 1067 | 849 | 12 | 3.52 | 6.25 | 0.16 | 0.11 | 0.52 | 0.028 | 0.001 | 0.004 | 0.001 | 0.02 | 0.03 | 0.02 | 0.01 | 0.014 | 0.0076 | 0.2568 | 0.7157333 | 218
672 | 1427Q31500 | 1LL036209700 | 318 | 436 | 39 | AB/A | ZF4H6100 | 1199 | 13483 | 264 | 75 | 0.234 | 1067 | 849 | 12 | 3.52 | 6.25 | 0.16 | 0.11 | 0.52 | 0.028 | 0.001 | 0.004 | 0.001 | 0.02 | 0.03 | 0.02 | 0.01 | 0.014 | 0.0076 | 0.2568 | 0.7157333 | 218
673 | 1427Q39500 | 1LL036209900 | 332 | 453 | 41.5 | AB/A | ZF4H6100 | 1209 | 13198 | 264 | 70 | 0.254 | 1044 | 822 | 12 | 3.771 | 5.833 | 0.16 | 0.12 | 0.52 | 0.034 | 0.001 | 0.001 | 0.002 | 0.03 | 0.03 | 0.03 | 0.02 | 0.006 | 0.003 | 0.2608667 | 0.7169333 | 222
674 | 1427Q39500 | 1LL036210200 | 336 | 455 | 43.5 | AB/A | ZF4H6100 | 1209 | 13198 | 264 | 70 | 0.254 | 1044 | 822 | 12 | 3.771 | 5.833 | 0.16 | 0.12 | 0.52 | 0.034 | 0.001 | 0.001 | 0.002 | 0.03 | 0.03 | 0.03 | 0.02 | 0.006 | 0.003 | 0.2608667 | 0.7169333 | 222
675 | 1427Q57400 | 1LL036210400 | 328 | 451 | 34 | AB/A | ZF4H6100 | 1208 | 15025 | 264 | 69.99 | 0.253 | 1072 | 828 | 12 | 3.772 | 5.833 | 0.15 | 0.11 | 0.52 | 0.03 | 0.001 | 0.001 | 0.002 | 0.02 | 0.03 | 0.07 | 0.02 | 0.014 | 0.005 | 0.2582 | 0.7086 | 244
676 | 1427Q57400 | 1LL036210600 | 323 | 442 | 37.5 | AB/A | ZF4H6100 | 1208 | 15025 | 264 | 69.99 | 0.253 | 1072 | 828 | 12 | 3.772 | 5.833 | 0.15 | 0.11 | 0.52 | 0.03 | 0.001 | 0.001 | 0.002 | 0.02 | 0.03 | 0.07 | 0.02 | 0.014 | 0.005 | 0.2582 | 0.7086 | 244
677 | 1427Q75400 | 1LL036210800 | 319 | 442 | 40.5 | AB/A | ZF4H6100 | 1206 | 14577 | 264 | 70 | 0.256 | 1069 | 846 | 12 | 3.771 | 5.833 | 0.16 | 0.1 | 0.53 | 0.04 | 0.001 | 0 | 0.001 | 0.02 | 0.03 | 0.04 | 0.01 | 0.011 | 0.0091 | 0.2616667 | 0.726 | 223
678 | 1427Q75400 | 1LL036211100 | 322 | 444 | 37.5 | AB/A | ZF4H6100 | 1206 | 14577 | 264 | 70 | 0.256 | 1069 | 846 | 12 | 3.771 | 5.833 | 0.16 | 0.1 | 0.53 | 0.04 | 0.001 | 0 | 0.001 | 0.02 | 0.03 | 0.04 | 0.01 | 0.011 | 0.0091 | 0.2616667 | 0.726 | 223
679 | 1427Q79700 | 1LL036211400 | 356 | 457 | 36.5 | AB/A | ZF4H6100 | 1187 | 14583 | 264 | 70 | 0.242 | 1064 | 831 | 12 | 3.771 | 5.833 | 0.16 | 0.1 | 0.52 | 0.03 | 0.003 | 0.001 | 0.002 | 0.03 | 0.04 | 0.05 | 0.01 | 0.014 | 0.003 | 0.2635333 | 0.7266 | 233
680 | 1427Q79700 | 1LL036211600 | 363 | 459 | 40 | AB/A | ZF4H6100 | 1187 | 14583 | 264 | 70 | 0.242 | 1064 | 831 | 12 | 3.771 | 5.833 | 0.16 | 0.1 | 0.52 | 0.03 | 0.003 | 0.001 | 0.002 | 0.03 | 0.04 | 0.05 | 0.01 | 0.014 | 0.003 | 0.2635333 | 0.7266 | 233
681 | 1427Q96300 | 1LL036211900 | 371 | 475 | 39.5 | AB/A | ZF4H6100 | 1184 | 13250 | 264 | 70 | 0.266 | 1065 | 841 | 12 | 3.771 | 5.833 | 0.16 | 0.1 | 0.56 | 0.023 | 0.004 | 0 | 0.002 | 0.04 | 0.04 | 0.07 | 0.01 | 0.021 | 0.0047 | 0.2746667 | 0.7675 | 224
682 | 1427R11500 | 1LL036212000 | 354 | 464 | 39.5 | AB/A | ZF4H6100 | 1197 | 13800 | 264 | 70 | 0.243 | 1028 | 840 | 12 | 3.771 | 5.833 | 0.16 | 0.1 | 0.56 | 0.023 | 0.004 | 0 | 0.002 | 0.04 | 0.04 | 0.07 | 0.01 | 0.021 | 0.0047 | 0.2746667 | 0.7675 | 188
683 | 1427R11500 | 1LL036212100 | 354 | 461 | 38.5 | AB/A | ZF4H6100 | 1197 | 13800 | 264 | 70 | 0.243 | 1028 | 840 | 12 | 3.771 | 5.833 | 0.16 | 0.1 | 0.56 | 0.023 | 0.004 | 0 | 0.002 | 0.04 | 0.04 | 0.07 | 0.01 | 0.021 | 0.0047 | 0.2746667 | 0.7675 | 188
684 | 1427R11500 | 1LL036212200 | 349 | 458 | 38.5 | AB/A | ZF4H6100 | 1197 | 13800 | 264 | 70 | 0.243 | 1028 | 840 | 12 | 3.771 | 5.833 | 0.16 | 0.1 | 0.56 | 0.023 | 0.004 | 0 | 0.002 | 0.04 | 0.04 | 0.07 | 0.01 | 0.021 | 0.0047 | 0.2746667 | 0.7675 | 188
685 | 1427R29500 | 1LL036212400 | 291 | 429 | 40 | AB/A | ZF4H6100 | 1206 | 14115 | 264 | 69.99 | 0.29 | 995 | 860 | 13 | 3.772 | 5.384 | 0.15 | 0.11 | 0.52 | 0.036 | 0.002 | 0.001 | 0.003 | 0.02 | 0.03 | 0.04 | 0.01 | 0.009 | 0.0076 | 0.2502 | 0.7064333 | 135
686 | 1428K01200 | 1LL036213100 | 338 | 452 | 35.5 | AB/A | ZF4H6100 | 1203 | 14020 | 264 | 70 | 0.254 | 1052 | 849 | 13.5 | 3.771 | 5.185 | 0.17 | 0.13 | 0.54 | 0.028 | 0.002 | 0 | 0.003 | 0.02 | 0.03 | 0.05 | 0.01 | 0.016 | 0.0039 | 0.2753333 | 0.7475 | 203
687 | 1428K12300 | 1LL036213200 | 315 | 446 | 40 | AB/A | ZF4H6100 | 1203 | 13989 | 264 | 69.99 | 0.276 | 1047 | 836 | 13.5 | 3.772 | 5.184 | 0.17 | 0.13 | 0.54 | 0.028 | 0.002 | 0 | 0.003 | 0.02 | 0.03 | 0.05 | 0.01 | 0.016 | 0.0039 | 0.2753333 | 0.7475 | 211
688 | 1428K45400 | 1LL036213700 | 344 | 452 | 38.5 | AB/A | ZF4H6100 | 1209 | 12764 | 264 | 69.99 | 0.298 | 1030 | 824 | 14 | 3.772 | 4.999 | 0.16 | 0.12 | 0.53 | 0.021 | 0.003 | 0 | 0.004 | 0.02 | 0.04 | 0.04 | 0.01 | 0.009 | 0.0024 | 0.2623333 | 0.7366667 | 206
689 | 1430N92400 | 1LL036214300 | 307 | 438 | 38.5 | AB/A | ZF4H6100 | 1161 | 12166 | 264 | 75 | 0.229 | 1036 | 839 | 14 | 3.52 | 5.357 | 0.16 | 0.11 | 0.52 | 0.028 | 0 | 0 | 0.003 | 0.02 | 0.04 | 0.05 | 0.01 | 0.006 | 0.0032 | 0.2626667 | 0.7268333 | 197
690 | 1430N92400 | 1LL036214400 | 311 | 429 | 38 | AB/A | ZF4H6100 | 1161 | 12166 | 264 | 75 | 0.229 | 1036 | 839 | 14 | 3.52 | 5.357 | 0.16 | 0.11 | 0.52 | 0.028 | 0 | 0 | 0.003 | 0.02 | 0.04 | 0.05 | 0.01 | 0.006 | 0.0032 | 0.2626667 | 0.7268333 | 197
691 | 1428K27200 | 1LL036214700 | 312 | 446 | 39.5 | AB/A | ZF4H6100 | 1183 | 12812 | 264 | 69.99 | 0.265 | 1004 | 837 | 15 | 3.772 | 4.666 | 0.15 | 0.11 | 0.55 | 0.03 | 0.002 | 0 | 0.004 | 0.02 | 0.03 | 0.05 | 0.01 | 0.021 | 0.0034 | 0.257 | 0.7368333 | 167
692 | 1428K30300 | 1LL036214800 | 317 | 449 | 38 | AB/A | ZF4H6100 | 1205 | 12867 | 264 | 70 | 0.242 | 1016 | 836 | 15 | 3.771 | 4.667 | 0.15 | 0.11 | 0.55 | 0.03 | 0.002 | 0 | 0.004 | 0.02 | 0.03 | 0.05 | 0.01 | 0.021 | 0.0034 | 0.257 | 0.7368333 | 180
693 | 1428K27200 | 1LL036215100 | 310 | 442 | 40 | AB/A | ZF4H6100 | 1183 | 12812 | 264 | 69.99 | 0.265 | 1004 | 837 | 15 | 3.772 | 4.666 | 0.15 | 0.11 | 0.55 | 0.03 | 0.002 | 0 | 0.004 | 0.02 | 0.03 | 0.05 | 0.01 | 0.021 | 0.0034 | 0.257 | 0.7368333 | 167
694 | 1430N62200 | 1LL036215500 | 350 | 454 | 37 | AB/A | ZF4H6100 | 1188 | 12160 | 264 | 70 | 0.227 | 1019 | 830 | 15 | 3.771 | 4.667 | 0.15 | 0.12 | 0.55 | 0.026 | 0.001 | 0 | 0.002 | 0.02 | 0.04 | 0.05 | 0.01 | 0.014 | 0.005 | 0.2576667 | 0.7471667 | 189
695 | 1430N70800 | 1LL036215600 | 358 | 466 | 37 | AB/A | ZF4H6100 | 1186 | 12154 | 264 | 70 | 0.239 | 1025 | 821 | 16 | 3.771 | 4.375 | 0.15 | 0.12 | 0.55 | 0.026 | 0.001 | 0 | 0.002 | 0.02 | 0.04 | 0.05 | 0.01 | 0.014 | 0.005 | 0.2576667 | 0.7471667 | 204
696 | 1430N70800 | 1LL036215700 | 368 | 463 | 31 | AB/A | ZF4H6100 | 1186 | 12154 | 264 | 70 | 0.239 | 1025 | 821 | 16 | 3.771 | 4.375 | 0.15 | 0.12 | 0.55 | 0.026 | 0.001 | 0 | 0.002 | 0.02 | 0.04 | 0.05 | 0.01 | 0.014 | 0.005 | 0.2576667 | 0.7471667 | 204
697 | 1430N70800 | 1LL036215800 | 379 | 455 | 30.5 | AB/A | ZF4H6100 | 1186 | 12154 | 264 | 70 | 0.239 | 1025 | 821 | 16 | 3.771 | 4.375 | 0.15 | 0.12 | 0.55 | 0.026 | 0.001 | 0 | 0.002 | 0.02 | 0.04 | 0.05 | 0.01 | 0.014 | 0.005 | 0.2576667 | 0.7471667 | 204
698 | 1430N89A00 | 1LL036216100 | 336 | 446 | 34 | AB/A | ZF4H6100 | 1192 | 11720 | 264 | 59.99 | 0.26 | 1035 | 830 | 18 | 4.401 | 3.333 | 0.15 | 0.12 | 0.53 | 0.03 | 0.001 | 0.003 | 0.002 | 0.02 | 0.03 | 0.09 | 0.02 | 0.02 | 0.0036 | 0.2642667 | 0.7201333 | 205
699 | 1430P05300 | 1LL036216500 | 357 | 448 | 33.5 | AB/A | ZF4H6100 | 1203 | 12914 | 264 | 70 | 0.251 | 907 | 786 | 20 | 3.771 | 3.5 | 0.15 | 0.11 | 0.53 | 0.033 | 0 | 0 | 0.002 | 0.02 | 0.04 | 0.05 | 0.01 | 0.01 | 0.0097 | 0.2543333 | 0.7268333 | 121
700 | 1430P05300 | 1LL036216700 | 341 | 446 | 34.5 | AB/A | ZF4H6100 | 1203 | 12914 | 264 | 70 | 0.251 | 907 | 786 | 20 | 3.771 | 3.5 | 0.15 | 0.11 | 0.53 | 0.033 | 0 | 0 | 0.002 | 0.02 | 0.04 | 0.05 | 0.01 | 0.01 | 0.0097 | 0.2543333 | 0.7268333 | 121
701 | 1429N88400 | 1LL036431200 | 314 | 443 | 42.5 | AB/A | ZF4H6100 | 1254 | 13234 | 120 | 68.19 | 0.068 | 1109 | 878 | 8 | 1.76 | 8.524 | 0.16 | 0.12 | 0.53 | 0.025 | 0.001 | 0 | 0.003 | 0.02 | 0.03 | 0.03 | 0 | 0.018 | 0.005 | 0.2576667 | 0.7255 | 231
702 | 1429N88400 | 1LL036431300 | 314 | 435 | 32 | AB/A | ZF4H6100 | 1254 | 13234 | 120 | 68.19 | 0.068 | 1109 | 878 | 8 | 1.76 | 8.524 | 0.16 | 0.12 | 0.53 | 0.025 | 0.001 | 0 | 0.003 | 0.02 | 0.03 | 0.03 | 0 | 0.018 | 0.005 | 0.2576667 | 0.7255 | 231
703 | 1430N45300 | 1LL036619100 | 338 | 447 | 34 | AB/A | ZF4H7100 | 1179 | 12320 | 264 | 70 | 0.262 | 1025 | 834 | 15 | 3.771 | 4.667 | 0.15 | 0.14 | 0.62 | 0.033 | 0 | 0 | 0.002 | 0.02 | 0.05 | 0.04 | 0.01 | 0.01 | 0.0151 | 0.268 | 0.8273333 | 191
704 | 1429N82300 | 1LL036628700 | 356 | 460 | 37.5 | AB/A | ZF4H6100 | 1185 | 13459 | 264 | 69.99 | 0.258 | 981 | 818 | 15 | 3.772 | 4.666 | 0.15 | 0.11 | 0.52 | 0.036 | 0.002 | 0.001 | 0.003 | 0.02 | 0.03 | 0.04 | 0.01 | 0.009 | 0.0076 | 0.2502 | 0.7064333 | 163
705 | 1428N94120 | 1LL036667300 | 331 | 450 | 37.5 | AB/A | EF4F6400 | 1174 | 12252 | 264 | 73 | 0.27 | 986 | 821 | 16 | 3.616 | 4.563 | 0.12 | 0.15 | 0.8 | 0.03 | 0.002 | 0 | 0.004 | 0.03 | 0.06 | 0.04 | 0.01 | 0.011 | 0.0038 | 0.2693333 | 0.9876667 | 165
706 | 1428N94120 | 1LL036667400 | 328 | 451 | 38 | AB/A | EF4F6400 | 1174 | 12252 | 264 | 73 | 0.27 | 986 | 821 | 16 | 3.616 | 4.563 | 0.12 | 0.15 | 0.8 | 0.03 | 0.002 | 0 | 0.004 | 0.03 | 0.06 | 0.04 | 0.01 | 0.011 | 0.0038 | 0.2693333 | 0.9876667 | 165
707 | 1428N94220 | 1LL036685700 | 296 | 439 | 37.5 | AB/A | EF4F6400 | 1174 | 12252 | 264 | 73 | 0.27 | 986 | 821 | 16 | 3.616 | 4.563 | 0.12 | 0.15 | 0.8 | 0.03 | 0.002 | 0 | 0.004 | 0.03 | 0.06 | 0.04 | 0.01 | 0.011 | 0.0038 | 0.2693333 | 0.9876667 | 165
708 | 1428N60330 | 1LL036893600 | 317 | 441 | 39.5 | AB/A | EF4G7300 | 1212 | 13053 | 264 | 70 | 0.281 | 1093 | 821 | 9 | 3.771 | 7.778 | 0.1 | 0.21 | 0.82 | 0.033 | 0.004 | 0.001 | 0.004 | 0.17 | 0.17 | 0.1 | 0.03 | 0.008 | 0.0022 | 0.2855333 | 1.1041 | 272
709 | 1428N60330 | 1LL036893700 | 317 | 435 | 41 | AB/A | EF4G7300 | 1212 | 13053 | 264 | 70 | 0.281 | 1093 | 821 | 9 | 3.771 | 7.778 | 0.1 | 0.21 | 0.82 | 0.033 | 0.004 | 0.001 | 0.004 | 0.17 | 0.17 | 0.1 | 0.03 | 0.008 | 0.0022 | 0.2855333 | 1.1041 | 272
710 | 1428N60420 | 1LL036893800 | 322 | 444 | 42.5 | AB/A | EF4G7300 | 1212 | 13053 | 264 | 70 | 0.281 | 1093 | 821 | 9 | 3.771 | 7.778 | 0.1 | 0.21 | 0.82 | 0.033 | 0.004 | 0.001 | 0.004 | 0.17 | 0.17 | 0.1 | 0.03 | 0.008 | 0.0022 | 0.2855333 | 1.1041 | 272
711 | 1428N60420 | 1LL036893900 | 321 | 437 | 40 | AB/A | EF4G7300 | 1212 | 13053 | 264 | 70 | 0.281 | 1093 | 821 | 9 | 3.771 | 7.778 | 0.1 | 0.21 | 0.82 | 0.033 | 0.004 | 0.001 | 0.004 | 0.17 | 0.17 | 0.1 | 0.03 | 0.008 | 0.0022 | 0.2855333 | 1.1041 | 272
712 | 1503P46C00 | 1LL036985000 | 371 | 466 | 41 | AB/A | ZF4H6100 | 1198 | 12774 | 264 | 69.99 | 0.242 | 971 | 779 | 12 | 3.772 | 5.833 | 0.16 | 0.12 | 0.53 | 0.021 | 0.003 | 0 | 0.004 | 0.02 | 0.04 | 0.04 | 0.01 | 0.009 | 0.0024 | 0.2623333 | 0.7366667 | 192
713 | 1503P46C00 | 1LL036985100 | 364 | 459 | 37.5 | AB/A | ZF4H6100 | 1198 | 12774 | 264 | 69.99 | 0.242 | 971 | 779 | 12 | 3.772 | 5.833 | 0.16 | 0.12 | 0.53 | 0.021 | 0.003 | 0 | 0.004 | 0.02 | 0.04 | 0.04 | 0.01 | 0.009 | 0.0024 | 0.2623333 | 0.7366667 | 192
714 | 1501L75200 | 1LL037046900 | 346 | 453 | 37 | AB/A | ZF4H6100 | 1193 | 13073 | 264 | 90 | 0.18 | 885 | 837 | 34 | 2.933 | 2.647 | 0.16 | 0.14 | 0.5 | 0.035 | 0 | 0 | 0.002 | 0.02 | 0.04 | 0.03 | 0.01 | 0.013 | 0.0051 | 0.2553333 | 0.7068333 | 48
715 | 1501L87600 | 1LL037047000 | 327 | 457 | 36.5 | AB/A | ZF4H6100 | 1192 | 12827 | 264 | 69.99 | 0.252 | 957 | 835 | 20 | 3.772 | 3.5 | 0.16 | 0.14 | 0.5 | 0.035 | 0 | 0 | 0.002 | 0.02 | 0.04 | 0.03 | 0.01 | 0.013 | 0.0051 | 0.2553333 | 0.7068333 | 122
716 | 1501L90200 | 1LL037047500 | 319 | 449 | 38 | AB/A | ZF4H6100 | 1192 | 12737 | 264 | 69.99 | 0.252 | 989 | 834 | 19 | 3.772 | 3.684 | 0.15 | 0.13 | 0.54 | 0.029 | 0.001 | 0 | 0.002 | 0.02 | 0.04 | 0.03 | 0.01 | 0.013 | 0.0038 | 0.252 | 0.7365 | 155
717 | 1501M00200 | 1LL037047600 | 338 | 451 | 34.5 | AB/A | ZF4H6100 | 1199 | 13976 | 264 | 70 | 0.25 | 981 | 824 | 18 | 3.771 | 3.889 | 0.15 | 0.13 | 0.54 | 0.029 | 0.001 | 0 | 0.002 | 0.02 | 0.04 | 0.03 | 0.01 | 0.013 | 0.0038 | 0.252 | 0.7365 | 157
718 | 1501M11200 | 1LL037048000 | 340 | 455 | 37.5 | AB/A | ZF4H6100 | 1192 | 13034 | 264 | 70 | 0.251 | 986 | 827 | 17 | 3.771 | 4.118 | 0.16 | 0.1 | 0.52 | 0.034 | 0.001 | 0 | 0.001 | 0.02 | 0.04 | 0.06 | 0.02 | 0.011 | 0.0068 | 0.2666667 | 0.7276667 | 159
719 | 1501M22300 | 1LL037048100 | 357 | 467 | 37.5 | AB/A | ZF4H6100 | 1196 | 13811 | 264 | 70 | 0.26 | 978 | 825 | 15 | 3.771 | 4.667 | 0.16 | 0.1 | 0.52 | 0.034 | 0.001 | 0 | 0.001 | 0.02 | 0.04 | 0.06 | 0.02 | 0.011 | 0.0068 | 0.2666667 | 0.7276667 | 153
720 | 1501M24300 | 1LL037048200 | 308 | 448 | 37 | AB/A | ZF4H6100 | 1198 | 13766 | 264 | 70 | 0.256 | 993 | 820 | 15 | 3.771 | 4.667 | 0.16 | 0.1 | 0.52 | 0.034 | 0.001 | 0 | 0.001 | 0.02 | 0.04 | 0.06 | 0.02 | 0.011 | 0.0068 | 0.2666667 | 0.7276667 | 173
721 | 1501M27A00 | 1LL037048500 | 349 | 455 | 36.5 | AB/A | ZF4H6100 | 1209 | 13637 | 264 | 70 | 0.265 | 994 | 813 | 14 | 3.771 | 5 | 0.16 | 0.12 | 0.52 | 0.028 | 0.005 | 0.001 | 0.003 | 0.04 | 0.04 | 0.03 | 0.03 | 0.011 | 0.0032 | 0.2642 | 0.7276 | 181
722 | 1501M30800 | 1LL037048600 | 329 | 451 | 40 | AB/A | ZF4H6100 | 1205 | 13738 | 264 | 70 | 0.239 | 992 | 813 | 13.5 | 3.771 | 5.185 | 0.16 | 0.12 | 0.52 | 0.028 | 0.005 | 0.001 | 0.003 | 0.04 | 0.04 | 0.03 | 0.03 | 0.011 | 0.0032 | 0.2642 | 0.7276 | 179
723 | 1501M32500 | 1LL037048700 | 359 | 472 | 33 | AB/A | ZF4H6100 | 1195 | 12989 | 264 | 69.99 | 0.256 | 998 | 827 | 13 | 3.772 | 5.384 | 0.16 | 0.12 | 0.52 | 0.028 | 0.005 | 0.001 | 0.003 | 0.04 | 0.04 | 0.03 | 0.03 | 0.011 | 0.0032 | 0.2642 | 0.7276 | 171
724 | 1501M27A00 | 1LL037048800 | 346 | 449 | 36 | AB/A | ZF4H6100 | 1209 | 13637 | 264 | 70 | 0.265 | 994 | 813 | 14 | 3.771 | 5 | 0.16 | 0.12 | 0.52 | 0.028 | 0.005 | 0.001 | 0.003 | 0.04 | 0.04 | 0.03 | 0.03 | 0.011 | 0.0032 | 0.2642 | 0.7276 | 181
725 | 1501M34300 | 1LL037048900 | 348 | 473 | 33 | AB/A | ZF4H6100 | 1191 | 13119 | 264 | 70 | 0.251 | 1062 | 820 | 12.5 | 3.771 | 5.6 | 0.16 | 0.16 | 0.51 | 0.04 | 0.001 | 0 | 0.002 | 0.02 | 0.04 | 0.03 | 0.01 | 0.008 | 0.0027 | 0.257 | 0.7175 | 242
726 | 1501M36800 | 1LL037049000 | 318 | 454 | 39 | AB/A | ZF4H6100 | 1203 | 12956 | 264 | 70 | 0.245 | 1025 | 850 | 12 | 3.771 | 5.833 | 0.16 | 0.16 | 0.51 | 0.04 | 0.001 | 0 | 0.002 | 0.02 | 0.04 | 0.03 | 0.01 | 0.008 | 0.0027 | 0.257 | 0.7175 | 175
727 | 1501M36800 | 1LL037049100 | 321 | 459 | 41 | AB/A | ZF4H6100 | 1203 | 12956 | 264 | 70 | 0.245 | 1025 | 850 | 12 | 3.771 | 5.833 | 0.16 | 0.16 | 0.51 | 0.04 | 0.001 | 0 | 0.002 | 0.02 | 0.04 | 0.03 | 0.01 | 0.008 | 0.0027 | 0.257 | 0.7175 | 175
728 | 1501M36800 | 1LL037049300 | 315 | 452 | 43.5 | AB/A | ZF4H6100 | 1203 | 12956 | 264 | 70 | 0.245 | 1025 | 850 | 12 | 3.771 | 5.833 | 0.16 | 0.16 | 0.51 | 0.04 | 0.001 | 0 | 0.002 | 0.02 | 0.04 | 0.03 | 0.01 | 0.008 | 0.0027 | 0.257 | 0.7175 | 175
729 | 1504M91300 | 1LL037049400 | 334 | 465 | 37 | AB/A | ZF4H6100 | 1197 | 13514 | 264 | 72.99 | 0.248 | 1062 | 856 | 12 | 3.617 | 6.083 | 0.18 | 0.14 | 0.54 | 0.015 | 0.002 | 0 | 0.002 | 0.03 | 0.04 | 0.06 | 0.01 | 0.019 | 0.0025 | 0.2886667 | 0.7683333 | 206
730 | 1504M90600 | 1LL037049500 | 358 | 473 | 36 | AB/A | ZF4H6100 | 1175 | 13421 | 264 | 72.99 | 0.227 | 1022 | 834 | 11.5 | 3.617 | 6.347 | 0.18 | 0.14 | 0.54 | 0.015 | 0.002 | 0 | 0.002 | 0.03 | 0.04 | 0.06 | 0.01 | 0.019 | 0.0025 | 0.2886667 | 0.7683333 | 188
731 | 1504M95800 | 1LL037049600 | 351 | 474 | 38 | AB/A | ZF4H6100 | 1166 | 13540 | 264 | 73 | 0.238 | 1044 | 826 | 11 | 3.616 | 6.636 | 0.18 | 0.14 | 0.54 | 0.015 | 0.002 | 0 | 0.002 | 0.03 | 0.04 | 0.06 | 0.01 | 0.019 | 0.0025 | 0.2886667 | 0.7683333 | 218
732 | 1504M91300 | 1LL037049700 | 327 | 459 | 43 | AB/A | ZF4H6100 | 1197 | 13514 | 264 | 72.99 | 0.248 | 1062 | 856 | 12 | 3.617 | 6.083 | 0.18 | 0.14 | 0.54 | 0.015 | 0.002 | 0 | 0.002 | 0.03 | 0.04 | 0.06 | 0.01 | 0.019 | 0.0025 | 0.2886667 | 0.7683333 | 206
733 | 1430M42340 | 1LL037248800 | 338 | 450 | 42 | AB/A | EF4R5100 | 1193 | 13620 | 264 | 70 | 0.195 | 1067 | 812 | 9 | 3.771 | 7.778 | 0.16 | 0.19 | 0.93 | 0.037 | 0.01 | 0 | 0.016 | 0.02 | 0.04 | 0.04 | 0.01 | 0.009 | 0.0045 | 0.329 | 1.139 | 255
734 | 1428P10440 | 1LL037253000 | 293 | 434 | 43 | AB/A | EF4F6400 | 1196 | 12405 | 264 | 75 | 0.253 | 1083 | 826 | 10.3 | 3.52 | 7.282 | 0.11 | 0.15 | 0.82 | 0.029 | 0.002 | 0.001 | 0.004 | 0.03 | 0.05 | 0.04 | 0.01 | 0.013 | 0.0024 | 0.2622 | 0.9877667 | 257
735 | 1428P10540 | 1LL037253200 | 299 | 441 | 43 | AB/A | EF4F6400 | 1196 | 12405 | 264 | 75 | 0.253 | 1083 | 826 | 10.3 | 3.52 | 7.282 | 0.11 | 0.15 | 0.82 | 0.029 | 0.002 | 0.001 | 0.004 | 0.03 | 0.05 | 0.04 | 0.01 | 0.013 | 0.0024 | 0.2622 | 0.9877667 | 257
736 | 1428P10340 | 1LL037253400 | 302 | 431 | 46 | AB/A | EF4F6400 | 1196 | 12405 | 264 | 75 | 0.253 | 1083 | 826 | 10.3 | 3.52 | 7.282 | 0.11 | 0.15 | 0.82 | 0.029 | 0.002 | 0.001 | 0.004 | 0.03 | 0.05 | 0.04 | 0.01 | 0.013 | 0.0024 | 0.2622 | 0.9877667 | 257
737 | 1503Q30300 | 1LL037701900 | 338 | 461 | 42.5 | AB/A | ZF4H6100 | 1228 | 13417 | 264 | 70 | 0.288 | 1071 | 824 | 10 | 3.771 | 7 | 0.16 | 0.14 | 0.51 | 0.022 | 0.001 | 0 | 0.002 | 0.02 | 0.03 | 0.06 | 0.01 | 0.019 | 0.0047 | 0.2623333 | 0.7083333 | 247
738 | 1503N43600 | 1LL037761400 | 345 | 479 | 37.5 | AB/A | EF4R5200 | 1192 | 12877 | 264 | 74.99 | 0.233 | 994 | 836 | 18.5 | 3.52 | 4.054 | 0.16 | 0.17 | 1.09 | 0.032 | 0.002 | 0.002 | 0.002 | 0.01 | 0.03 | 0.06 | 0.01 | 0.018 | 0.0051 | 0.3587333 | 1.289533 | 158
739 | 1504M45600 | 1LL037777000 | 310 | 425 | 35.5 | AB/A | EF4G8100 | 1213 | 14451 | 264 | 85 | 0.21 | 886 | 817 | 30 | 3.106 | 2.833 | 0.16 | 0.18 | 0.59 | 0.034 | 0.003 | 0 | 0.002 | 0.02 | 0.04 | 0.05 | 0.01 | 0.01 | 0.0027 | 0.2743333 | 0.7991667 | 69
740 | 1503N55400 | 1LL037843200 | 346 | 447 | 42.5 | AB/A | ZF4H6100 | 1195 | 15500 | 264 | 75 | 0.258 | 1071 | 837 | 11 | 3.52 | 6.818 | 0.15 | 0.12 | 0.54 | 0.025 | 0.001 | 0 | 0.002 | 0.02 | 0.04 | 0.08 | 0.01 | 0.016 | 0.0042 | 0.262 | 0.7386667 | 234
741 | 1503N55400 | 1LL037843400 | 341 | 446 | 42 | AB/A | ZF4H6100 | 1195 | 15500 | 264 | 75 | 0.258 | 1071 | 837 | 11 | 3.52 | 6.818 | 0.15 | 0.12 | 0.54 | 0.025 | 0.001 | 0 | 0.002 | 0.02 | 0.04 | 0.08 | 0.01 | 0.016 | 0.0042 | 0.262 | 0.7386667 | 234
742 | 1505N77800 | 1LL037843700 | 336 | 453 | 38 | AB/A | ZF4H6100 | 1163 | 14149 | 264 | 75 | 0.236 | 1038 | 821 | 12 | 3.52 | 6.25 | 0.15 | 0.1 | 0.53 | 0.027 | 0.001 | 0 | 0.002 | 0.02 | 0.03 | 0.06 | 0.01 | 0.013 | 0.0027 | 0.2556667 | 0.717 | 217
743 | 1505N77800 | 1LL037843800 | 330 | 453 | 32 | AB/A | ZF4H6100 | 1163 | 14149 | 264 | 75 | 0.236 | 1038 | 821 | 12 | 3.52 | 6.25 | 0.15 | 0.1 | 0.53 | 0.027 | 0.001 | 0 | 0.002 | 0.02 | 0.03 | 0.06 | 0.01 | 0.013 | 0.0027 | 0.2556667 | 0.717 | 217
744 | 1427M59300 | 1LL037910000 | 318 | 452 | 35 | AB/A | ZF4H6100 | 1198 | 11784 | 264 | 89.99 | 0.22 | 892 | 831 | 34 | 2.934 | 2.647 | 0.16 | 0.11 | 0.55 | 0.029 | 0.001 | 0 | 0.002 | 0.02 | 0.03 | 0.04 | 0.01 | 0.018 | 0.0025 | 0.265 | 0.7463333 | 61
745 | 1428N97300 | 1LL038005100 | 336 | 436 | 35 | AB/A | EF4F6400 | 1181 | 12400 | 264 | 72.99 | 0.216 | 985 | 825 | 16 | 3.617 | 4.562 | 0.11 | 0.15 | 0.82 | 0.029 | 0.002 | 0.001 | 0.004 | 0.03 | 0.05 | 0.04 | 0.01 | 0.013 | 0.0024 | 0.2622 | 0.9877667 | 160
746 | 1504L14400 | 1LL038070100 | 343 | 443 | 34 | AB/A | YY000000 | 1218 | 12711 | 264 | 80 | 0.284 | 928 | 847 | 30 | 3.3 | 2.667 | 0.14 | 0.13 | 0.62 | 0.022 | 0.004 | 0.002 | 0.002 | 0.02 | 0.05 | 0.04 | 0.01 | 0.01 | 0.0032 | 0.2584 | 0.8172 | 81
747 | 1504L16800 | 1LL038070200 | 335 | 444 | 40 | AB/A | ZF4H6100 | 1212 | 12815 | 264 | 70 | 0.245 | 949 | 826 | 20 | 3.771 | 3.5 | 0.14 | 0.13 | 0.62 | 0.022 | 0.004 | 0.002 | 0.002 | 0.02 | 0.05 | 0.04 | 0.01 | 0.01 | 0.0032 | 0.2584 | 0.8172 | 123
748 | 1504K75800 | 1LL038070700 | 331 | 449 | 41.5 | AB/A | ZF4H6100 | 1202 | 12845 | 264 | 69.99 | 0.263 | 1034 | 814 | 14 | 3.772 | 4.999 | 0.16 | 0.13 | 0.54 | 0.038 | 0.001 | 0 | 0.002 | 0.02 | 0.03 | 0.04 | 0.01 | 0.014 | 0.0074 | 0.2633333 | 0.737 | 220
749 | 1504K88300 | 1LL038070800 | 356 | 468 | 36.5 | AB/A | ZF4H6100 | 1195 | 12905 | 264 | 70 | 0.262 | 1015 | 834 | 12.5 | 3.771 | 5.6 | 0.16 | 0.13 | 0.54 | 0.038 | 0.001 | 0 | 0.002 | 0.02 | 0.03 | 0.04 | 0.01 | 0.014 | 0.0074 | 0.2633333 | 0.737 | 181
750 | 1504K75800 | 1LL038070900 | 338 | 456 | 40.5 | AB/A | ZF4H6100 | 1202 | 12845 | 264 | 69.99 | 0.263 | 1034 | 814 | 14 | 3.772 | 4.999 | 0.16 | 0.13 | 0.54 | 0.038 | 0.001 | 0 | 0.002 | 0.02 | 0.03 | 0.04 | 0.01 | 0.014 | 0.0074 | 0.2633333 | 0.737 | 220
751 | 1504L05800 | 1LL038071200 | 338 | 450 | 37 | AB/A | ZF4H6100 | 1212 | 12842 | 264 | 69.99 | 0.262 | 1060 | 838 | 12 | 3.772 | 5.833 | 0.16 | 0.09 | 0.52 | 0.024 | 0.001 | 0 | 0.001 | 0.02 | 0.04 | 0.04 | 0.01 | 0.019 | 0.0052 | 0.2606667 | 0.7256667 | 222
752 | 1504L10800 | 1LL038071300 | 346 | 459 | 39.5 | AB/A | ZF4H6100 | 1208 | 12699 | 264 | 69.99 | 0.257 | 1071 | 848 | 12 | 3.772 | 5.833 | 0.16 | 0.09 | 0.52 | 0.024 | 0.001 | 0 | 0.001 | 0.02 | 0.04 | 0.04 | 0.01 | 0.019 | 0.0052 | 0.2606667 | 0.7256667 | 223
753 | 1504L31600 | 1LL038071700 | 353 | 454 | 39 | AB/A | ZF4H6100 | 1210 | 12905 | 264 | 75 | 0.229 | 1040 | 841 | 12 | 3.52 | 6.25 | 0.16 | 0.15 | 0.53 | 0.032 | 0.002 | 0 | 0.003 | 0.02 | 0.04 | 0.03 | 0.01 | 0.008 | 0.0016 | 0.2603333 | 0.7371667 | 199
754 | 1504L33300 | 1LL038071800 | 335 | 441 | 43.5 | AB/A | ZF4H6100 | 1203 | 12553 | 264 | 75 | 0.256 | 1061 | 829 | 11 | 3.52 | 6.818 | 0.16 | 0.15 | 0.53 | 0.032 | 0.002 | 0 | 0.003 | 0.02 | 0.04 | 0.03 | 0.01 | 0.008 | 0.0016 | 0.2603333 | 0.7371667 | 232
755 | 1504L31600 | 1LL038071900 | 345 | 450 | 36 | AB/A | ZF4H6100 | 1210 | 12905 | 264 | 75 | 0.229 | 1040 | 841 | 12 | 3.52 | 6.25 | 0.16 | 0.15 | 0.53 | 0.032 | 0.002 | 0 | 0.003 | 0.02 | 0.04 | 0.03 | 0.01 | 0.008 | 0.0016 | 0.2603333 | 0.7371667 | 199
756 | 1427Q37600 | 1LL038209200 | 312 | 443 | 42 | AB/A | ZF4H6100 | 1202 | 13206 | 264 | 69.99 | 0.26 | 1041 | 814 | 12 | 3.772 | 5.833 | 0.16 | 0.12 | 0.52 | 0.034 | 0.001 | 0.001 | 0.002 | 0.03 | 0.03 | 0.03 | 0.02 | 0.006 | 0.003 | 0.2608667 | 0.7169333 | 227
757 | 1504Q73500 | 1LL038360400 | 294 | 432 | 42 | AB/A | ZF4H6100 | 1149.5 | 0 | 263 | 80 | 0.284 | 928 | 847 | 12.39 | 3.3 | 2.667 | 0.12 | 0.18 | 0.8 | 0.043 | 0.002 | 0.001 | 0.002 | 0.02 | 0.03 | 0.04 | 0.01 | 0.009 | 0.0028 | 0.2668667 | 0.9587667 | 81
758 | 1504Q73600 | 1LL038360500 | 296 | 436 | 40 | AB/A | ZF4H6100 | 1149.5 | 0 | 263 | 80 | 0.284 | 928 | 847 | 12.39 | 3.3 | 2.667 | 0.12 | 0.18 | 0.8 | 0.043 | 0.002 | 0.001 | 0.002 | 0.02 | 0.03 | 0.04 | 0.01 | 0.009 | 0.0028 | 0.2668667 | 0.9587667 | 81
759 | 1509M71600 | 1LL038419100 | 388 | 480 | 32.5 | AB/A | ZF4H6100 | 1211 | 13782 | 264 | 69.99 | 0.261 | 1104 | 826 | 10.2 | 3.772 | 6.862 | 0.17 | 0.11 | 0.53 | 0.023 | 0 | 0 | 0.002 | 0.02 | 0.03 | 0.04 | 0.01 | 0.015 | 0.0047 | 0.2716667 | 0.7363333 | 278
760 | 1509M79600 | 1LL038419200 | 349 | 460 | 33.5 | AB/A | ZF4H6100 | 1216 | 13890 | 264 | 69.99 | 0.246 | 1108 | 831 | 10.2 | 3.772 | 6.862 | 0.17 | 0.11 | 0.53 | 0.023 | 0 | 0 | 0.002 | 0.02 | 0.03 | 0.04 | 0.01 | 0.015 | 0.0047 | 0.2716667 | 0.7363333 | 277
761 | 1509N01400 | 1LL038419800 | 366 | 464 | 34.5 | AB/A | ZF4H6100 | 1220 | 13931 | 264 | 70 | 0.296 | 1098 | 823 | 10.2 | 3.771 | 6.863 | 0.16 | 0.11 | 0.53 | 0.029 | 0.001 | 0.001 | 0.001 | 0.02 | 0.04 | 0.04 | 0.01 | 0.021 | 0.0046 | 0.2625333 | 0.7364333 | 275
762 | 1509N09400 | 1LL038419900 | 306 | 443 | 41 | AB/A | ZF4H6100 | 1220 | 13828 | 264 | 70 | 0.301 | 1101 | 818 | 10.2 | 3.771 | 6.863 | 0.16 | 0.11 | 0.53 | 0.029 | 0.001 | 0.001 | 0.001 | 0.02 | 0.04 | 0.04 | 0.01 | 0.021 | 0.0046 | 0.2625333 | 0.7364333 | 283
763 | 1509N09400 | 1LL038420100 | 284 | 439 | 40.5 | AB/A | ZF4H6100 | 1220 | 13828 | 264 | 70 | 0.301 | 1101 | 818 | 10.2 | 3.771 | 6.863 | 0.16 | 0.11 | 0.53 | 0.029 | 0.001 | 0.001 | 0.001 | 0.02 | 0.04 | 0.04 | 0.01 | 0.021 | 0.0046 | 0.2625333 | 0.7364333 | 283
764 | 1509N15600 | 1LL038420400 | 353 | 464 | 33.5 | AB/A | ZF4H6100 | 1224 | 13626 | 264 | 70 | 0.261 | 1095 | 838 | 11.2 | 3.771 | 6.25 | 0.16 | 0.14 | 0.53 | 0.024 | 0 | 0 | 0.002 | 0.02 | 0.04 | 0.03 | 0.01 | 0.018 | 0.0044 | 0.2603333 | 0.7368333 | 257
765 | 1509N15600 | 1LL038420600 | 347 | 457 | 32 | AB/A | ZF4H6100 | 1224 | 13626 | 264 | 70 | 0.261 | 1095 | 838 | 11.2 | 3.771 | 6.25 | 0.16 | 0.14 | 0.53 | 0.024 | 0 | 0 | 0.002 | 0.02 | 0.04 | 0.03 | 0.01 | 0.018 | 0.0044 | 0.2603333 | 0.7368333 | 257
766 | 1507Q21300 | 1LL038426800 | 342 | 463 | 35 | AB/A | ZF4H6100 | 1183 | 12794 | 264 | 90 | 0.225 | 897 | 828 | 30 | 2.933 | 3 | 0.17 | 0.13 | 0.52 | 0.031 | 0.001 | 0 | 0.003 | 0.02 | 0.03 | 0.05 | 0.01 | 0.025 | 0.0027 | 0.272 | 0.7275 | 69
767 | 1509K22300 | 1LL038427500 | 347 | 462 | 36.5 | AB/A | ZF4H6100 | 1211 | 12697 | 264 | 70 | 0.282 | 981 | 838 | 20 | 3.771 | 3.5 | 0.19 | 0.17 | 0.53 | 0.032 | 0 | 0 | 0.003 | 0.02 | 0.04 | 0.05 | 0.01 | 0.013 | 0.0031 | 0.2943333 | 0.7688333 | 143
768 | 1509K22300 | 1LL038427800 | 335 | 454 | 37.5 | AB/A | ZF4H6100 | 1211 | 12697 | 264 | 70 | 0.282 | 981 | 838 | 20 | 3.771 | 3.5 | 0.19 | 0.17 | 0.53 | 0.032 | 0 | 0 | 0.003 | 0.02 | 0.04 | 0.05 | 0.01 | 0.013 | 0.0031 | 0.2943333 | 0.7688333 | 143
769 | 1509K15200 | 1LL038428200 | 332 | 459 | 37 | AB/A | ZF4H6100 | 1211 | 12646 | 264 | 65 | 0.316 | 997 | 839 | 20 | 4.062 | 3.25 | 0.16 | 0.16 | 0.54 | 0.021 | 0 | 0 | 0.003 | 0.02 | 0.04 | 0.03 | 0 | 0.015 | 0.0056 | 0.26 | 0.7468333 | 158
770 | 1509K27400 | 1LL038428700 | 364 | 465 | 35 | AB/A | ZF4H6100 | 1204 | 12819 | 264 | 65 | 0.338 | 926 | 829 | 19 | 4.062 | 3.421 | 0.16 | 0.11 | 0.54 | 0.031 | 0 | 0 | 0.001 | 0.02 | 0.04 | 0.03 | 0 | 0.012 | 0.0069 | 0.26 | 0.7451667 | 97
771 | 1509K42300 | 1LL038429200 | 294 | 438 | 40 | AB/A | ZF4H6100 | 1204 | 12412 | 264 | 69.99 | 0.273 | 976 | 835 | 17 | 3.772 | 4.117 | 0.17 | 0.1 | 0.54 | 0.028 | 0.001 | 0 | 0.001 | 0.02 | 0.03 | 0.05 | 0.01 | 0.026 | 0.0031 | 0.2753333 | 0.7465 | 141
772 | 1509K42300 | 1LL038429400 | 296 | 442 | 38 | AB/A | ZF4H6100 | 1204 | 12412 | 264 | 69.99 | 0.273 | 976 | 835 | 17 | 3.772 | 4.117 | 0.17 | 0.1 | 0.54 | 0.028 | 0.001 | 0 | 0.001 | 0.02 | 0.03 | 0.05 | 0.01 | 0.026 | 0.0031 | 0.2753333 | 0.7465 | 141
773 | 1509K56400 | 1LL038429600 | 347 | 466 | 40 | AB/A | ZF4H6100 | 1205 | 13071 | 264 | 75 | 0.24 | 1025 | 815 | 12 | 3.52 | 6.25 | 0.16 | 0.12 | 0.58 | 0.032 | 0.001 | 0 | 0.002 | 0.02 | 0.05 | 0.05 | 0 | 0.026 | 0.0018 | 0.2713333 | 0.7965 | 210
774 | 1509K56400 | 1LL038429800 | 332 | 462 | 39 | AB/A | ZF4H6100 | 1205 | 13071 | 264 | 75 | 0.24 | 1025 | 815 | 12 | 3.52 | 6.25 | 0.16 | 0.12 | 0.58 | 0.032 | 0.001 | 0 | 0.002 | 0.02 | 0.05 | 0.05 | 0 | 0.026 | 0.0018 | 0.2713333 | 0.7965 | 210
775 | 1509M50500 | 1LL038430100 | 323 | 451 | 39.5 | AB/A | ZF4H6100 | 1196 | 13532 | 264 | 65 | 0.295 | 1024 | 851 | 12.2 | 4.062 | 5.328 | 0.16 | 0.1 | 0.53 | 0.034 | 0 | 0 | 0.002 | 0.02 | 0.04 | 0.04 | 0.01 | 0.012 | 0.0037 | 0.2623333 | 0.736 | 173
776 | 1509M50500 | 1LL038430300 | 335 | 452 | 39 | AB/A | ZF4H6100 | 1196 | 13532 | 264 | 65 | 0.295 | 1024 | 851 | 12.2 | 4.062 | 5.328 | 0.16 | 0.1 | 0.53 | 0.034 | 0 | 0 | 0.002 | 0.02 | 0.04 | 0.04 | 0.01 | 0.012 | 0.0037 | 0.2623333 | 0.736 | 173
777 | 1509M52A00 | 1LL038430700 | 345 | 460 | 33 | AB/A | ZF4H6100 | 1189 | 13560 | 264 | 69.99 | 0.245 | 1000 | 820 | 13.2 | 3.772 | 5.302 | 0.16 | 0.1 | 0.53 | 0.03 | 0 | 0 | 0.001 | 0.02 | 0.04 | 0.06 | 0.01 | 0.012 | 0.0031 | 0.2663333 | 0.737 | 180
778 | 1509M65400 | 1LL038430800 | 376 | 478 | 34 | AB/A | ZF4H6100 | 1203 | 13682 | 264 | 65 | 0.296 | 1028 | 829 | 12.2 | 4.062 | 5.328 | 0.16 | 0.1 | 0.53 | 0.03 | 0 | 0 | 0.001 | 0.02 | 0.04 | 0.06 | 0.01 | 0.012 | 0.0031 | 0.2663333 | 0.737 | 199
779 | 1509M52A00 | 1LL038431000 | 342 | 454 | 33.5 | AB/A | ZF4H6100 | 1189 | 13560 | 264 | 69.99 | 0.245 | 1000 | 820 | 13.2 | 3.772 | 5.302 | 0.16 | 0.1 | 0.53 | 0.03 | 0 | 0 | 0.001 | 0.02 | 0.04 | 0.06 | 0.01 | 0.012 | 0.0031 | 0.2663333 | 0.737 | 180
780 | 1509N35300 | 1LL038431300 | 359 | 466 | 32 | AB/A | ZF4H6100 | 1208 | 13861 | 264 | 70 | 0.263 | 1017 | 814 | 14.2 | 3.771 | 4.93 | 0.15 | 0.12 | 0.54 | 0.024 | 0.002 | 0 | 0.002 | 0.02 | 0.04 | 0.03 | 0.01 | 0.009 | 0.0035 | 0.252 | 0.7361667 | 203
781 | 1509N48300 | 1LL038431900 | 339 | 457 | 36.5 | AB/A | ZF4H6100 | 1198 | 13124 | 264 | 69.99 | 0.334 | 1022 | 811 | 15.1 | 3.772 | 4.635 | 0.15 | 0.1 | 0.53 | 0.03 | 0 | 0 | 0.002 | 0.02 | 0.03 | 0.04 | 0 | 0.026 | 0.0089 | 0.2496667 | 0.7153333 | 211
782 | 1509N54500 | 1LL038432000 | 363 | 472 | 31.5 | AB/A | ZF4H6100 | 1179 | 13476 | 264 | 60 | 0.321 | 1001 | 805 | 15.1 | 4.4 | 3.974 | 0.15 | 0.1 | 0.53 | 0.03 | 0 | 0 | 0.002 | 0.02 | 0.03 | 0.04 | 0 | 0.026 | 0.0089 | 0.2496667 | 0.7153333 | 196
783 | 1509N54500 | 1LL038432100 | 368 | 469 | 30.5 | AB/A | ZF4H6100 | 1179 | 13476 | 264 | 60 | 0.321 | 1001 | 805 | 15.1 | 4.4 | 3.974 | 0.15 | 0.1 | 0.53 | 0.03 | 0 | 0 | 0.002 | 0.02 | 0.03 | 0.04 | 0 | 0.026 | 0.0089 | 0.2496667 | 0.7153333 | 196
784 | 1509N87800 | 1LL038432300 | 334 | 449 | 32 | AB/A | ZF4H6100 | 1206 | 13789 | 264 | 70 | 0.258 | 1018 | 831 | 16.2 | 3.771 | 4.321 | 0.15 | 0.11 | 0.53 | 0.026 | 0.001 | 0 | 0.002 | 0.02 | 0.04 | 0.04 | 0 | 0.019 | 0.006 | 0.2503333 | 0.7256667 | 187
785 | 1509N87800 | 1LL038432600 | 353 | 455 | 35 | AB/A | ZF4H6100 | 1206 | 13789 | 264 | 70 | 0.258 | 1018 | 831 | 16.2 | 3.771 | 4.321 | 0.15 | 0.11 | 0.53 | 0.026 | 0.001 | 0 | 0.002 | 0.02 | 0.04 | 0.04 | 0 | 0.019 | 0.006 | 0.2503333 | 0.7256667 | 187
786 | 1509N88400 | 1LL038432900 | 353 | 456 | 35.5 | AB/A | ZF4H6100 | 1200 | 13691 | 264 | 70 | 0.263 | 1013 | 825 | 15.7 | 3.771 | 4.459 | 0.16 | 0.12 | 0.53 | 0.023 | 0.002 | 0 | 0.004 | 0.02 | 0.04 | 0.03 | 0 | 0.014 | 0.0024 | 0.2583333 | 0.7355 | 188
787 | 1509P23400 | 1LL038433400 | 373 | 467 | 32 | AB/A | ZF4H6100 | 1149.5 | 12573 | 264 | 60 | 0.391 | 992 | 807 | 14.39 | 4.4 | 4.17 | 0.16 | 0.1 | 0.52 | 0.031 | 0.001 | 0 | 0.002 | 0.02 | 0.04 | 0.03 | 0 | 0.015 | 0.0073 | 0.2566667 | 0.7248333 | 185
788 | 1509P30300 | 1LL038433500 | 367 | 467 | 30 | AB/A | ZF4H6100 | 1200 | 12811 | 264 | 70 | 0.289 | 1011 | 808 | 13.2 | 3.771 | 5.303 | 0.16 | 0.1 | 0.52 | 0.031 | 0.001 | 0 | 0.002 | 0.02 | 0.04 | 0.03 | 0 | 0.015 | 0.0073 | 0.2566667 | 0.7248333 | 203
789 | 1509P23400 | 1LL038433700 | 371 | 460 | 33.5 | AB/A | ZF4H6100 | 1149.5 | 12573 | 264 | 60 | 0.391 | 992 | 807 | 14.39 | 4.4 | 4.17 | 0.16 | 0.1 | 0.52 | 0.031 | 0.001 | 0 | 0.002 | 0.02 | 0.04 | 0.03 | 0 | 0.015 | 0.0073 | 0.2566667 | 0.7248333 | 185
790 | 1428N26220 | 1LL038524500 | 348 | 451 | 35 | AB/A | EF4G5100 | 1170 | 12474 | 264 | 72 | 0.25 | 1002 | 834 | 15.5 | 3.667 | 4.645 | 0.11 | 0.14 | 0.83 | 0.034 | 0.012 | 0.001 | 0.004 | 0.02 | 0.04 | 0.05 | 0.01 | 0.031 | 0.0039 | 0.2645333 | 0.9879333 | 168
791 | 1504N74320 | 1LL038533100 | 319 | 449 | 43.5 | AB/A | ZF4H6100 | 1149.5 | 13813 | 264 | 70 | 0.271 | 947 | 818 | 12.89 | 3.143 | 4.375 | 0.16 | 0.16 | 0.51 | 0.04 | 0.001 | 0 | 0.002 | 0.02 | 0.04 | 0.03 | 0.01 | 0.008 | 0.0027 | 0.257 | 0.7175 | 129
792 | 0817P08300 | 1LL038553000 | 305 | 435 | 42.5 | AB/A | EF4G8100 | 1240 | 14438 | 120 | 70 | 0.15 | 1085 | 836 | 7.2 | 1.714 | 9.722 | 0.17 | 0.1 | 0.54 | 0.022 | 0.001 | 0 | 0.001 | 0.02 | 0.04 | 0.07 | 0.01 | 0.015 | 0.0036 | 0.28 | 0.7575 | 249
793 | 1428Q01400 | 1LL038554400 | 328 | 437 | 36.5 | AB/A | EF4G8100 | 1182 | 12158 | 264 | 70 | 0.279 | 992 | 819 | 14 | 3.771 | 5 | 0.16 | 0.11 | 0.53 | 0.026 | 0 | 0 | 0.002 | 0.02 | 0.04 | 0.05 | 0.01 | 0.018 | 0.0052 | 0.2643333 | 0.7368333 | 173
794 | 1504K72400 | 1LL038555300 | 331 | 437 | 37.5 | AB/A | ZF4H7100 | 1207 | 12792 | 264 | 65 | 0.272 | 908 | 821 | 25 | 4.062 | 2.6 | 0.13 | 0.11 | 0.62 | 0.024 | 0.002 | 0 | 0.002 | 0.02 | 0.04 | 0.05 | 0.01 | 0.016 | 0.003 | 0.2493333 | 0.7968333 | 87
795 | 1428P80100 | 1LL038557200 | 332 | 441 | 36.5 | AB/A | EF4F6400 | 1188 | 12998 | 264 | 74.99 | 0.277 | 947 | 831 | 25 | 3.52 | 3 | 0.13 | 0.11 | 0.8 | 0.032 | 0.001 | 0 | 0.004 | 0.02 | 0.03 | 0.04 | 0.01 | 0.011 | 0.0042 | 0.2766667 | 0.9663333 | 116
796 | 1428P80100 | 1LL038557200 | 342 | 445 | 36 | AB/A | EF4F6400 | 1188 | 12998 | 264 | 74.99 | 0.277 | 947 | 831 | 25 | 3.52 | 3 | 0.13 | 0.11 | 0.8 | 0.032 | 0.001 | 0 | 0.004 | 0.02 | 0.03 | 0.04 | 0.01 | 0.011 | 0.0042 | 0.2766667 | 0.9663333 | 116
797 | 1428P80100 | 1LL038557200 | 637 | 682 | 21.5 | AB/A | EF4F6400 | 1188 | 12998 | 264 | 74.99 | 0.277 | 947 | 831 | 25 | 3.52 | 3 | 0.13 | 0.11 | 0.8 | 0.032 | 0.001 | 0 | 0.004 | 0.02 | 0.03 | 0.04 | 0.01 | 0.011 | 0.0042 | 0.2766667 | 0.9663333 | 116
798 | 1501L14400 | 1LL038557600 | 294 | 424 | 43.5 | AB/A | EF4G6100 | 1197 | 11623 | 264 | 69.99 | 0.239 | 987 | 835 | 16 | 3.772 | 4.374 | 0.11 | 0.15 | 0.79 | 0.026 | 0.001 | 0 | 0.003 | 0.03 | 0.04 | 0.05 | 0.02 | 0.013 | 0.0028 | 0.2603333 | 0.9488333 | 152
799 | 1505N76220 | 1LL038899900 | 300 | 447 | 38.5 | AB/A | ZF4H7100 | 1167 | 13316 | 264 | 70 | 0.259 | 1022 | 829 | 14 | 3.771 | 5 | 0.16 | 0.12 | 0.61 | 0.022 | 0.002 | 0 | 0.002 | 0.02 | 0.04 | 0.05 | 0.01 | 0.015 | 0.0027 | 0.2776667 | 0.8171667 | 193
800 | 1505N76320 | 1LL038900100 | 294 | 451 | 35.5 | AB/A | ZF4H7100 | 1167 | 13316 | 264 | 70 | 0.259 | 1022 | 829 | 14 | 3.771 | 5 | 0.16 | 0.12 | 0.61 | 0.022 | 0.002 | 0 | 0.002 | 0.02 | 0.04 | 0.05 | 0.01 | 0.015 | 0.0027 | 0.2776667 | 0.8171667 | 193
801 | 1505N76320 | 1LL038900200 | 297 | 457 | 34.5 | AB/A | ZF4H7100 | 1167 | 13316 | 264 | 70 | 0.259 | 1022 | 829 | 14 | 3.771 | 5 | 0.16 | 0.12 | 0.61 | 0.022 | 0.002 | 0 | 0.002 | 0.02 | 0.04 | 0.05 | 0.01 | 0.015 | 0.0027 | 0.2776667 | 0.8171667 | 193
802 | 0817P08200 | 1LL038925000 | 312 | 436 | 45.5 | AB/A | EF4G8100 | 1240 | 14438 | 120 | 70 | 0.15 | 1085 | 836 | 7.2 | 1.714 | 9.722 | 0.17 | 0.1 | 0.54 | 0.022 | 0.001 | 0 | 0.001 | 0.02 | 0.04 | 0.07 | 0.01 | 0.015 | 0.0036 | 0.28 | 0.7575 | 249
803 | 1504M65100 | 1LL038927200 | 342 | 457 | 39 | AB/A | EF4F6400 | 1197 | 14348 | 264 | 69.99 | 0.27 | 1027 | 846 | 13 | 3.772 | 5.384 | 0.11 | 0.18 | 0.81 | 0.032 | 0.001 | 0.001 | 0.002 | 0.01 | 0.03 | 0.04 | 0 | 0.016 | 0.0032 | 0.2558667 | 0.9581 | 181
804 | 1504K72200 | 1LL038927500 | 308 | 423 | 39.5 | AB/A | ZF4H7100 | 1207 | 12792 | 264 | 65 | 0.272 | 908 | 821 | 25 | 4.062 | 2.6 | 0.13 | 0.11 | 0.62 | 0.024 | 0.002 | 0 | 0.002 | 0.02 | 0.04 | 0.05 | 0.01 | 0.016 | 0.003 | 0.2493333 | 0.7968333 | 87
805 | 1507Q41800 | 1LL038963800 | 331 | 457 | 36 | AB/A | ZF4H6100 | 1215 | 12916 | 264 | 75 | 0.256 | 1108 | 859 | 11 | 3.52 | 6.818 | 0.17 | 0.15 | 0.55 | 0.04 | 0.002 | 0 | 0.002 | 0.02 | 0.04 | 0.03 | 0.02 | 0.021 | 0.0068 | 0.2756667 | 0.7678333 | 249
806 | 1507Q41800 | 1LL038964000 | 325 | 443 | 37.5 | AB/A | ZF4H6100 | 1215 | 12916 | 264 | 75 | 0.256 | 1108 | 859 | 11 | 3.52 | 6.818 | 0.17 | 0.15 | 0.55 | 0.04 | 0.002 | 0 | 0.002 | 0.02 | 0.04 | 0.03 | 0.02 | 0.021 | 0.0068 | 0.2756667 | 0.7678333 | 249
807 | 1507P30600 | 1LL039074800 | 343 | 449 | 35 | AB/A | ZF4H6100 | 1193 | 12535 | 264 | 70 | 0.252 | 940 | 813 | 20 | 3.771 | 3.5 | 0.15 | 0.12 | 0.55 | 0.026 | 0.001 | 0 | 0.002 | 0.02 | 0.04 | 0.05 | 0.01 | 0.014 | 0.005 | 0.2576667 | 0.7471667 | 127
808 | 1507P30600 | 1LL039074900 | 345 | 441 | 36.5 | AB/A | ZF4H6100 | 1193 | 12535 | 264 | 70 | 0.252 | 940 | 813 | 20 | 3.771 | 3.5 | 0.15 | 0.12 | 0.55 | 0.026 | 0.001 | 0 | 0.002 | 0.02 | 0.04 | 0.05 | 0.01 | 0.014 | 0.005 | 0.2576667 | 0.7471667 | 127
809 | 1507P28400 | 1LL039075100 | 366 | 495 | 31 | AB/A | ZF4H6100 | 1181 | 12637 | 264 | 100 | 0.191 | 876 | 827 | 35 | 2.64 | 2.857 | 0.18 | 0.14 | 0.54 | 0.015 | 0.002 | 0 | 0.002 | 0.03 | 0.04 | 0.06 | 0.01 | 0.019 | 0.0025 | 0.2886667 | 0.7683333 | 49
810 | 1508Q25800 | 1LL039199600 | 353 | 458 | 36.5 | AB/A | ZF4H6100 | 1149.5 | 13375 | 264 | 75 | 0.246 | 1071 | 813 | 10.39 | 3.52 | 7.218 | 0.16 | 0.11 | 0.51 | 0.032 | 0.002 | 0 | 0.004 | 0.02 | 0.05 | 0.04 | 0.01 | 0.011 | 0.0035 | 0.2596667 | 0.7263333 | 258
811 | 1508Q25800 | 1LL039199700 | 335 | 448 | 35 | AB/A | ZF4H6100 | 1149.5 | 13375 | 264 | 75 | 0.246 | 1071 | 813 | 10.39 | 3.52 | 7.218 | 0.16 | 0.11 | 0.51 | 0.032 | 0.002 | 0 | 0.004 | 0.02 | 0.05 | 0.04 | 0.01 | 0.011 | 0.0035 | 0.2596667 | 0.7263333 | 258
812 | 1508Q55800 | 1LL039200000 | 355 | 463 | 37 | AB/A | ZF4H6100 | 1214 | 13210 | 264 | 75 | 0.235 | 1061 | 845 | 12 | 3.52 | 6.25 | 0.17 | 0.12 | 0.52 | 0.043 | 0.001 | 0 | 0.002 | 0.02 | 0.04 | 0.06 | 0.01 | 0.018 | 0.0041 | 0.2746667 | 0.7376667 | 216
813 | 1508Q55800 | 1LL039200300 | 332 | 456 | 34.5 | AB/A | ZF4H6100 | 1214 | 13210 | 264 | 75 | 0.235 | 1061 | 845 | 12 | 3.52 | 6.25 | 0.17 | 0.12 | 0.52 | 0.043 | 0.001 | 0 | 0.002 | 0.02 | 0.04 | 0.06 | 0.01 | 0.018 | 0.0041 | 0.2746667 | 0.7376667 | 216
814 | 1508Q69400 | 1LL039200400 | 328 | 459 | 37 | AB/A | ZF4H6100 | 1199 | 13160 | 264 | 64.99 | 0.301 | 1063 | 851 | 12 | 4.062 | 5.416 | 0.16 | 0.1 | 0.53 | 0.036 | 0 | 0 | 0.002 | 0.02 | 0.03 | 0.03 | 0.01 | 0.015 | 0.0118 | 0.2596667 | 0.7255 | 212
815 | 1508Q69400 | 1LL039200700 | 337 | 461 | 38.5 | AB/A | ZF4H6100 | 1199 | 13160 | 264 | 64.99 | 0.301 | 1063 | 851 | 12 | 4.062 | 5.416 | 0.16 | 0.1 | 0.53 | 0.036 | 0 | 0 | 0.002 | 0.02 | 0.03 | 0.03 | 0.01 | 0.015 | 0.0118 | 0.2596667 | 0.7255 | 212
816 | 1509K11600 | 1LL039201500 | 319 | 445 | 40.5 | AB/A | ZF4H6100 | 1221 | 13095 | 264 | 69.99 | 0.259 | 1042 | 858 | 15 | 3.772 | 4.666 | 0.17 | 0.09 | 0.55 | 0.027 | 0.001 | 0 | 0.001 | 0.02 | 0.04 | 0.04 | 0 | 0.022 | 0.0065 | 0.2736667 | 0.765 | 184
817 | 1509K11600 | 1LL039201800 | 315 | 442 | 40 | AB/A | ZF4H6100 | 1221 | 13095 | 264 | 69.99 | 0.259 | 1042 | 858 | 15 | 3.772 | 4.666 | 0.17 | 0.09 | 0.55 | 0.027 | 0.001 | 0 | 0.001 | 0.02 | 0.04 | 0.04 | 0 | 0.022 | 0.0065 | 0.2736667 | 0.765 | 184
818 | 1504M54300 | 1LL039221300 | 339 | 463 | 37.5 | AB/A | EF4G8100 | 1195 | 14597 | 264 | 65 | 0.265 | 1006 | 811 | 16 | 4.062 | 4.063 | 0.16 | 0.13 | 0.53 | 0.033 | 0.001 | 0 | 0.001 | 0.02 | 0.04 | 0.03 | 0 | 0.012 | 0.0041 | 0.2583333 | 0.7358333 | 195
819 | 1508Q11400 | 1LL039221500 | 352 | 465 | 44.5 | AB/A | ZF4H6100 | 1213 | 13684 | 264 | 75 | 0.253 | 1090 | 836 | 11 | 3.52 | 6.818 | 0.17 | 0.12 | 0.51 | 0.029 | 0.002 | 0 | 0.004 | 0.02 | 0.05 | 0.05 | 0.01 | 0.013 | 0.002 | 0.2716667 | 0.7371667 | 254
820 | 1508Q11400 | 1LL039221600 | 348 | 460 | 37 | AB/A | ZF4H6100 | 1213 | 13684 | 264 | 75 | 0.253 | 1090 | 836 | 11 | 3.52 | 6.818 | 0.17 | 0.12 | 0.51 | 0.029 | 0.002 | 0 | 0.004 | 0.02 | 0.05 | 0.05 | 0.01 | 0.013 | 0.002 | 0.2716667 | 0.7371667 | 254
821 | 1510K85500 | 1LL039483300 | 351 | 458 | 42 | AB/A | ZF4H6100 | 1244 | 12899 | 181 | 69.99 | 0.169 | 1130 | 847 | 7 | 2.586 | 9.999 | 0.15 | 0.12 | 0.54 | 0.029 | 0.003 | 0 | 0.003 | 0.02 | 0.03 | 0.05 | 0.01 | 0.032 | 0.0072 | 0.2553333 | 0.7271667 | 283
822 | 1510K85500 | 1LL039483500 | 335 | 445 | 44 | AB/A | ZF4H6100 | 1244 | 12899 | 181 | 69.99 | 0.169 | 1130 | 847 | 7 | 2.586 | 9.999 | 0.15 | 0.12 | 0.54 | 0.029 | 0.003 | 0 | 0.003 | 0.02 | 0.03 | 0.05 | 0.01 | 0.032 | 0.0072 | 0.2553333 | 0.7271667 | 283
823 | 1428N59320 | 1LL039501100 | 346 | 453 | 35.5 | AB/A | EF4G7300 | 1187 | 12918 | 264 | 70 | 0.263 | 976 | 829 | 20 | 3.771 | 3.5 | 0.1 | 0.21 | 0.82 | 0.033 | 0.004 | 0.001 | 0.004 | 0.17 | 0.17 | 0.1 | 0.03 | 0.008 | 0.0022 | 0.2855333 | 1.1041 | 147
824 | 1512L82A00 | 1LL039576800 | 356 | 457 | 43 | AB/A | ZF4H6100 | 1210 | 14662 | 264 | 75 | 0.243 | 1020 | 799 | 10 | 3.52 | 7.5 | 0.16 | 0.11 | 0.52 | 0.028 | 0 | 0 | 0.002 | 0.02 | 0.03 | 0.03 | 0 | 0.014 | 0.0072 | 0.256 | 0.7151667 | 221
825 | 1513M95500 | 1LL039577300 | 347 | 458 | 35 | AB/A | ZF4H6100 | 1208 | 15727 | 264 | 70 | 0.246 | 1065 | 808 | 11 | 3.771 | 6.364 | 0.17 | 0.11 | 0.53 | 0.032 | 0 | 0 | 0.001 | 0.02 | 0.04 | 0.04 | 0.01 | 0.022 | 0.0052 | 0.2723333 | 0.7463333 | 257
826 | 1513M95500 | 1LL039577400 | 342 | 458 | 39.5 | AB/A | ZF4H6100 | 1208 | 15727 | 264 | 70 | 0.246 | 1065 | 808 | 11 | 3.771 | 6.364 | 0.17 | 0.11 | 0.53 | 0.032 | 0 | 0 | 0.001 | 0.02 | 0.04 | 0.04 | 0.01 | 0.022 | 0.0052 | 0.2723333 | 0.7463333 | 257
827 | 1513M95500 | 1LL039577600 | 336 | 454 | 38.5 | AB/A | ZF4H6100 | 1208 | 15727 | 264 | 70 | 0.246 | 1065 | 808 | 11 | 3.771 | 6.364 | 0.17 | 0.11 | 0.53 | 0.032 | 0 | 0 | 0.001 | 0.02 | 0.04 | 0.04 | 0.01 | 0.022 | 0.0052 | 0.2723333 | 0.7463333 | 257
828 | 1514Q49800 | 1LL039577900 | 319 | 464 | 41.5 | AB/A | ZF4H6100 | 1197 | 13793 | 264 | 70 | 0.268 | 1043 | 819 | 11 | 3.771 | 6.364 | 0.16 | 0.11 | 0.74 | 0.031 | 0.001 | 0.004 | 0.003 | 0.02 | 0.04 | 0.04 | 0 | 0.026 | 0.0078 | 0.2961333 | 0.9460667 | 224
829 | 1514Q51500 | 1LL039578000 | 377 | 495 | 28 | AB/A | ZF4H6100 | 1177 | 13646 | 264 | 80 | 0.247 | 993 | 798 | 11 | 3.3 | 7.273 | 0.16 | 0.11 | 0.74 | 0.031 | 0.001 | 0.004 | 0.003 | 0.02 | 0.04 | 0.04 | 0 | 0.026 | 0.0078 | 0.2961333 | 0.9460667 | 195
830 | 1514Q49800 | 1LL039578100 | 328 | 468 | 40 | AB/A | ZF4H6100 | 1197 | 13793 | 264 | 70 | 0.268 | 1043 | 819 | 11 | 3.771 | 6.364 | 0.16 | 0.11 | 0.74 | 0.031 | 0.001 | 0.004 | 0.003 | 0.02 | 0.04 | 0.04 | 0 | 0.026 | 0.0078 | 0.2961333 | 0.9460667 | 224
831 | 1512L92800 | 1LL039578300 | 327 | 460 | 39 | AB/A | ZF4H6100 | 1217 | 14560 | 264 | 75 | 0.243 | 1044 | 853 | 12 | 3.52 | 6.25 | 0.18 | 0.12 | 0.53 | 0.024 | 0 | 0 | 0.002 | 0.03 | 0.04 | 0.03 | 0.01 | 0.014 | 0.006 | 0.281 | 0.7561667 | 191
832 | 1512L92800 | 1LL039578400 | 307 | 451 | 34.5 | AB/A | ZF4H6100 | 1217 | 14560 | 264 | 75 | 0.243 | 1044 | 853 | 12 | 3.52 | 6.25 | 0.18 | 0.12 | 0.53 | 0.024 | 0 | 0 | 0.002 | 0.03 | 0.04 | 0.03 | 0.01 | 0.014 | 0.006 | 0.281 | 0.7561667 | 191
833 | 1512K23200 | 1LL039578900 | 332 | 459 | 40.5 | AB/A | ZF4H6100 | 1222 | 13506 | 264 | 69.99 | 0.242 | 1071 | 842 | 12 | 3.772 | 5.833 | 0.16 | 0.12 | 0.54 | 0.032 | 0.001 | 0 | 0.003 | 0.02 | 0.04 | 0.05 | 0.01 | 0.028 | 0.0045 | 0.266 | 0.7471667 | 229
834 | 1512K94300 | 1LL039579400 | 344 | 457 | 31.5 | AB/A | ZF4H6100 | 1192 | 12782 | 264 | 69.99 | 0.273 | 1060 | 831 | 12 | 3.772 | 5.833 | 0.16 | 0.1 | 0.52 | 0.029 | 0 | 0 | 0.001 | 0.02 | 0.04 | 0.07 | 0.01 | 0.022 | 0.0059 | 0.2666667 | 0.7275 | 229
835 | 1512L11300 | 1LL039580000 | 327 | 452 | 41.5 | AB/A | ZF4H6100 | 1203 | 13172 | 264 | 65 | 0.253 | 1050 | 841 | 12 | 4.062 | 5.417 | 0.16 | 0.1 | 0.53 | 0.032 | 0.001 | 0 | 0.001 | 0.02 | 0.04 | 0.05 | 0.01 | 0.021 | 0.0048 | 0.2643333 | 0.7365 | 209
836 | 1512L24300 | 1LL039580100 | 344 | 463 | 30.5 | AB/A | ZF4H6100 | 1165 | 13202 | 264 | 65 | 0.257 | 1001 | 809 | 12 | 4.062 | 5.417 | 0.16 | 0.1 | 0.53 | 0.032 | 0.001 | 0 | 0.001 | 0.02 | 0.04 | 0.05 | 0.01 | 0.021 | 0.0048 | 0.2643333 | 0.7365 | 192
837 | 1512L27300 | 1LL039580200 | 342 | 464 | 35 | AB/A | ZF4H6100 | 1196 | 13204 | 264 | 64.99 | 0.283 | 1026 | 820 | 12 | 4.062 | 5.416 | 0.16 | 0.1 | 0.53 | 0.032 | 0.001 | 0 | 0.001 | 0.02 | 0.04 | 0.05 | 0.01 | 0.021 | 0.0048 | 0.2643333 | 0.7365 | 206
838 | 1512L35300 | 1LL039580500 | 359 | 451 | 32.5 | AB/A | ZF4H6100 | 1219 | 16456 | 264 | 70 | 0.261 | 1035 | 826 | 12 | 3.771 | 5.833 | 0.15 | 0.08 | 0.52 | 0.034 | 0.002 | 0 | 0.001 | 0.02 | 0.03 | 0.03 | 0 | 0.016 | 0.0068 | 0.246 | 0.7041667 | 209
839 | 1512P61400 | 1LL039580600 | 338 | 446 | 42.5 | AB/A | ZF4H6100 | 1205 | 13371 | 264 | 65 | 0.289 | 993 | 841 | 12 | 4.062 | 5.417 | 0.15 | 0.08 | 0.52 | 0.034 | 0.002 | 0 | 0.001 | 0.02 | 0.03 | 0.03 | 0 | 0.016 | 0.0068 | 0.246 | 0.7041667 | 152
840 | 1512P62500 | 1LL039580900 | 327 | 444 | 42 | AB/A | ZF4H6100 | 1191 | 14417 | 264 | 70 | 0.25 | 1061 | 861 | 12.5 | 3.771 | 5.6 | 0.16 | 0.1 | 0.52 | 0.022 | 0 | 0 | 0.002 | 0.02 | 0.03 | 0.04 | 0 | 0.025 | 0.005 | 0.258 | 0.7153333 | 200
841 | 1512P58500 | 1LL039581000 | 343 | 460 | 37 | AB/A | ZF4H6100 | 1209 | 15813 | 264 | 69.99 | 0.255 | 1037 | 821 | 13 | 3.772 | 5.384 | 0.16 | 0.1 | 0.52 | 0.022 | 0 | 0 | 0.002 | 0.02 | 0.03 | 0.04 | 0 | 0.025 | 0.005 | 0.258 | 0.7153333 | 216
842 | 1512P58500 | 1LL039581200 | 355 | 460 | 35.5 | AB/A | ZF4H6100 | 1209 | 15813 | 264 | 69.99 | 0.255 | 1037 | 821 | 13 | 3.772 | 5.384 | 0.16 | 0.1 | 0.52 | 0.022 | 0 | 0 | 0.002 | 0.02 | 0.03 | 0.04 | 0 | 0.025 | 0.005 | 0.258 | 0.7153333 | 216
843 | 1514Q43600 | 1LL039581600 | 320 | 455 | 43 | AB/A | ZF4H6100 | 1204 | 14102 | 264 | 69.99 | 0.267 | 994 | 840 | 13.5 | 3.772 | 5.184 | 0.16 | 0.11 | 0.59 | 0.024 | 0 | 0.002 | 0.002 | 0.02 | 0.04 | 0.04 | 0 | 0.03 | 0.0074 | 0.2707333 | 0.7958667 | 154
844 | 1511Q22800 | 1LL039582100 | 322 | 451 | 41.5 | AB/A | ZF4H6100 | 1198 | 14653 | 264 | 70 | 0.206 | 1003 | 844 | 14.5 | 3.771 | 4.828 | 0.17 | 0.1 | 0.52 | 0.024 | 0.001 | 0 | 0.002 | 0.02 | 0.03 | 0.03 | 0 | 0.024 | 0.0053 | 0.266 | 0.7248333 | 159
845 | 1511Q22800 | 1LL039582200 | 328 | 458 | 42 | AB/A | ZF4H6100 | 1198 | 14653 | 264 | 70 | 0.206 | 1003 | 844 | 14.5 | 3.771 | 4.828 | 0.17 | 0.1 | 0.52 | 0.024 | 0.001 | 0 | 0.002 | 0.02 | 0.03 | 0.03 | 0 | 0.024 | 0.0053 | 0.266 | 0.7248333 | 159
846 | 1511Q47400 | 1LL039582700 | 399 | 501 | 32 | AB/A | ZF4H6100 | 1178 | 14501 | 264 | 70 | 0.253 | 1025 | 816 | 15 | 3.771 | 4.667 | 0.16 | 0.1 | 0.53 | 0.027 | 0.001 | 0 | 0.002 | 0.02 | 0.03 | 0.04 | 0 | 0.021 | 0.008 | 0.2596667 | 0.7253333 | 209
847 | 1511Q47400 | 1LL039582800 | 355 | 478 | 33.5 | AB/A | ZF4H6100 | 1178 | 14501 | 264 | 70 | 0.253 | 1025 | 816 | 15 | 3.771 | 4.667 | 0.16 | 0.1 | 0.53 | 0.027 | 0.001 | 0 | 0.002 | 0.02 | 0.03 | 0.04 | 0 | 0.021 | 0.008 | 0.2596667 | 0.7253333 | 209
848 | 1512K30600 | 1LL039583400 | 302 | 418 | 41.5 | AB/A | ZF4H6100 | 1203 | 13373 | 264 | 65 | 0.292 | 990 | 802 | 16 | 4.062 | 4.063 | 0.17 | 0.09 | 0.52 | 0.027 | 0 | 0 | 0.001 | 0.02 | 0.04 | 0.04 | 0.01 | 0.018 | 0.0088 | 0.2706667 | 0.7356667 | 188
849 | 1512K30600 | 1LL039583700 | 323 | 416 | 39 | AB/A | ZF4H6100 | 1203 | 13373 | 264 | 65 | 0.292 | 990 | 802 | 16 | 4.062 | 4.063 | 0.17 | 0.09 | 0.52 | 0.027 | 0 | 0 | 0.001 | 0.02 | 0.04 | 0.04 | 0.01 | 0.018 | 0.0088 | 0.2706667 | 0.7356667 | 188
850 | 1512K81200 | 1LL039584100 | 389 | 483 | 34.5 | AB/A | ZF4H6100 | 1191 | 13113 | 264 | 69.99 | 0.253 | 954 | 795 | 17 | 3.772 | 4.117 | 0.18 | 0.11 | 0.51 | 0.038 | 0 | 0 | 0.001 | 0.02 | 0.04 | 0.05 | 0.01 | 0.02 | 0.0046 | 0.281 | 0.7368333 | 159
851 | 1512K87200 | 1LL039584200 | 313 | 446 | 35.5 | AB/A | ZF4H6100 | 1203 | 13487 | 264 | 65 | 0.257 | 993 | 829 | 17 | 4.062 | 3.824 | 0.18 | 0.11 | 0.51 | 0.038 | 0 | 0 | 0.001 | 0.02 | 0.04 | 0.05 | 0.01 | 0.02 | 0.0046 | 0.281 | 0.7368333 | 164
852 | 1512K69300 | 1LL039584400 | 316 | 438 | 41 | AB/A | ZF4H6100 | 1187 | 12807 | 264 | 70 | 0.299 | 978 | 821 | 17.5 | 3.771 | 4 | 0.15 | 0.11 | 0.53 | 0.032 | 0 | 0 | 0.001 | 0.02 | 0.03 | 0.04 | 0 | 0.02 | 0.006 | 0.2496667 | 0.7156667 | 157
853 | 1512K72300 | 1LL039584500 | 343 | 456 | 32 | AB/A | ZF4H6100 | 1194 | 12764 | 264 | 70 | 0.263 | 961 | 830 | 18 | 3.771 | 3.889 | 0.15 | 0.11 | 0.53 | 0.032 | 0 | 0 | 0.001 | 0.02 | 0.03 | 0.04 | 0 | 0.02 | 0.006 | 0.2496667 | 0.7156667 | 131
854 | 1509P36400 | 1LL039585000 | 356 | 476 | 35 | AB/A | ZF4H6100 | 1191 | 12673 | 264 | 69.99 | 0.255 | 968 | 827 | 20.2 | 3.772 | 3.465 | 0.17 | 0.12 | 0.54 | 0.027 | 0 | 0 | 0.002 | 0.02 | 0.04 | 0.04 | 0 | 0.019 | 0.0067 | 0.272 | 0.756 | 141
855 | 1509P39500 | 1LL039585100 | 348 | 467 | 36 | AB/A | ZF4H6100 | 1196 | 12863 | 264 | 70 | 0.254 | 967 | 832 | 20.2 | 3.771 | 3.465 | 0.17 | 0.12 | 0.54 | 0.027 | 0 | 0 | 0.002 | 0.02 | 0.04 | 0.04 | 0 | 0.019 | 0.0067 | 0.272 | 0.756 | 135
856 | 1509P36400 | 1LL039585300 | 342 | 463 | 37 | AB/A | ZF4H6100 | 1191 | 12673 | 264 | 69.99 | 0.255 | 968 | 827 | 20.2 | 3.772 | 3.465 | 0.17 | 0.12 | 0.54 | 0.027 | 0 | 0 | 0.002 | 0.02 | 0.04 | 0.04 | 0 | 0.019 | 0.0067 | 0.272 | 0.756 | 141
857 | 1509P56400 | 1LL039585600 | 357 | 473 | 34.5 | AB/A | ZF4H6100 | 1223 | 12983 | 264 | 90 | 0.207 | 883 | 808 | 35.4 | 2.933 | 2.542 | 0.17 | 0.12 | 0.54 | 0.027 | 0 | 0 | 0.002 | 0.02 | 0.04 | 0.04 | 0 | 0.019 | 0.0067 | 0.272 | 0.756 | 75
858 | 1509P43400 | 1LL039585700 | 318 | 443 | 37 | AB/A | ZF4H6100 | 1203 | 12776 | 264 | 70 | 0.277 | 942 | 836 | 25.2 | 3.771 | 2.778 | 0.15 | 0.1 | 0.53 | 0.033 | 0.001 | 0 | 0.002 | 0.02 | 0.04 | 0.08 | 0.01 | 0.023 | 0.0107 | 0.2603333 | 0.728 | 106
859 | 1513N03400 | 1LL039618600 | 328 | 452 | 47.5 | AB/A | ZF4H6100 | 1260 | 13861 | 121 | 70 | 0.093 | 1104 | 876 | 8 | 1.729 | 8.75 | 0.16 | 0.12 | 0.53 | 0.025 | 0.001 | 0 | 0.003 | 0.02 | 0.03 | 0.03 | 0 | 0.018 | 0.005 | 0.2576667 | 0.7255 | 228
860 | 1513N03400 | 1LL039618700 | 316 | 445 | 46 | AB/A | ZF4H6100 | 1260 | 13861 | 121 | 70 | 0.093 | 1104 | 876 | 8 | 1.729 | 8.75 | 0.16 | 0.12 | 0.53 | 0.025 | 0.001 | 0 | 0.003 | 0.02 | 0.03 | 0.03 | 0 | 0.018 | 0.005 | 0.2576667 | 0.7255 | 228
861 | 1508Q05400 | 1LL039698300 | 346 | 461 | 38 | AB/A | ZF4H6100 | 1203 | 13597 | 264 | 75 | 0.237 | 1054 | 843 | 10 | 3.52 | 7.5 | 0.17 | 0.12 | 0.51 | 0.029 | 0.002 | 0 | 0.004 | 0.02 | 0.05 | 0.05 | 0.01 | 0.013 | 0.002 | 0.2716667 | 0.7371667 | 211
862 | 1508Q05400 | 1LL039698400 | 341 | 455 | 39 | AB/A | ZF4H6100 | 1203 | 13597 | 264 | 75 | 0.237 | 1054 | 843 | 10 | 3.52 | 7.5 | 0.17 | 0.12 | 0.51 | 0.029 | 0.002 | 0 | 0.004 | 0.02 | 0.05 | 0.05 | 0.01 | 0.013 | 0.002 | 0.2716667 | 0.7371667 | 211
863 | 1509P57300 | 1LL039762300 | 356 | 469 | 35.5 | AB/A | EF4R5100 | 1212 | 12801 | 264 | 79.99 | 0.287 | 892 | 841 | 30.3 | 3.3 | 2.64 | 0.15 | 0.18 | 0.94 | 0.031 | 0.011 | 0.002 | 0.012 | 0.02 | 0.04 | 0.04 | 0.01 | 0.014 | 0.0035 | 0.3210667 | 1.138867 | 51
864 | 1428N60310 | 1LL039779000 | 335 | 447 | 43.5 | AB/A | EF4G7300 | 1212 | 13053 | 264 | 70 | 0.281 | 1093 | 821 | 9 | 3.771 | 7.778 | 0.1 | 0.21 | 0.82 | 0.033 | 0.004 | 0.001 | 0.004 | 0.17 | 0.17 | 0.1 | 0.03 | 0.008 | 0.0022 | 0.2855333 | 1.1041 | 272
865 | 1509P17800 | 1LL039799800 | 327 | 446 | 33.5 | AB/A | ZF4H6100 | 1187 | 13453 | 264 | 69.99 | 0.273 | 1084 | 848 | 12.2 | 3.772 | 5.737 | 0.16 | 0.1 | 0.53 | 0.035 | 0 | 0 | 0.003 | 0.02 | 0.03 | 0.05 | 0.01 | 0.026 | 0.0071 | 0.2636667 | 0.7265 | 236
866 | 1509P11400 | 1LL039800300 | 366 | 472 | 35 | AB/A | ZF4H6100 | 1194 | 13348 | 264 | 60 | 0.315 | 977 | 832 | 20.2 | 4.4 | 2.97 | 0.16 | 0.1 | 0.53 | 0.028 | 0.002 | 0 | 0.002 | 0.02 | 0.03 | 0.04 | 0 | 0.02 | 0.0064 | 0.2596667 | 0.7253333 | 145
867 | 1509P11400 | 1LL039800700 | 345 | 452 | 34.5 | AB/A | ZF4H6100 | 1194 | 13348 | 264 | 60 | 0.315 | 977 | 832 | 20.2 | 4.4 | 2.97 | 0.16 | 0.1 | 0.53 | 0.028 | 0.002 | 0 | 0.002 | 0.02 | 0.03 | 0.04 | 0 | 0.02 | 0.0064 | 0.2596667 | 0.7253333 | 145
868 | 1511Q49300 | 1LL040231400 | 347 | 471 | 36 | AB/A | EF4R5100 | 1183 | 15393 | 264 | 100 | 0.266 | 908 | 855 | 30 | 2.64 | 3.333 | 0.16 | 0.13 | 0.9 | 0.024 | 0.012 | 0.001 | 0.011 | 0.02 | 0.04 | 0.04 | 0 | 0.02 | 0.0055 | 0.3222 | 1.106433 | 53
869 | 1511Q49300 | 1LL040231900 | 350 | 473 | 33.5 | AB/A | EF4R5100 | 1183 | 15393 | 264 | 100 | 0.266 | 908 | 855 | 30 | 2.64 | 3.333 | 0.16 | 0.13 | 0.9 | 0.024 | 0.012 | 0.001 | 0.011 | 0.02 | 0.04 | 0.04 | 0 | 0.02 | 0.0055 | 0.3222 | 1.106433 | 53
870 | 1515L08300 | 1LL040514900 | 350 | 446 | 33 | AB/A | ZF4H6100 | 1204 | 15617 | 264 | 70 | 0.273 | 1108 | 818 | 10 | 3.771 | 7 | 0.15 | 0.12 | 0.53 | 0.03 | 0 | 0 | 0.004 | 0.02 | 0.05 | 0.04 | 0.01 | 0.018 | 0.0044 | 0.253 | 0.7366667 | 290
871 | 1515L08300 | 1LL040515200 | 355 | 448 | 34 | AB/A | ZF4H6100 | 1204 | 15617 | 264 | 70 | 0.273 | 1108 | 818 | 10 | 3.771 | 7 | 0.15 | 0.12 | 0.53 | 0.03 | 0 | 0 | 0.004 | 0.02 | 0.05 | 0.04 | 0.01 | 0.018 | 0.0044 | 0.253 | 0.7366667 | 290
872 | 1515L28400 | 1LL040515600 | 353 | 466 | 34 | AB/A | ZF4H6100 | 1206 | 12809 | 264 | 70 | 0.256 | 968 | 836 | 17.5 | 3.771 | 4 | 0.16 | 0.14 | 0.52 | 0.031 | 0.001 | 0 | 0.003 | 0.02 | 0.03 | 0.03 | 0 | 0.016 | 0.003 | 0.256 | 0.7161667 | 132
873 | 1509K42100 | 1LL040646400 | 302 | 434 | 40 | AB/A | ZF4H6100 | 1204 | 12412 | 264 | 69.99 | 0.273 | 976 | 835 | 17 | 3.772 | 4.117 | 0.17 | 0.1 | 0.54 | 0.028 | 0.001 | 0 | 0.001 | 0.02 | 0.03 | 0.05 | 0.01 | 0.026 | 0.0031 | 0.2753333 | 0.7465 | 141
874 | 1512M00400 | 1LL040707800 | 340 | 483 | 34 | AB/A | ZF4H6100 | 1208 | 13465 | 264 | 70 | 0.305 | 986 | 817 | 16 | 3.771 | 4.375 | 0.16 | 0.12 | 0.54 | 0.032 | 0.001 | 0 | 0.003 | 0.02 | 0.04 | 0.05 | 0.01 | 0.028 | 0.0045 | 0.266 | 0.7471667 | 169
875 | 1512M00400 | 1LL040707900 | 401 | 495 | 32 | AB/A | ZF4H6100 | 1208 | 13465 | 264 | 70 | 0.305 | 986 | 817 | 16 | 3.771 | 4.375 | 0.16 | 0.12 | 0.54 | 0.032 | 0.001 | 0 | 0.003 | 0.02 | 0.04 | 0.05 | 0.01 | 0.028 | 0.0045 | 0.266 | 0.7471667 | 169
876 | 1512N18400 | 1LL040709000 | 326 | 447 | 39.5 | AB/A | ZF4H6100 | 1206 | 13442 | 264 | 69.99 | 0.271 | 995 | 815 | 14.5 | 3.772 | 4.827 | 0.15 | 0.11 | 0.53 | 0.032 | 0 | 0 | 0.001 | 0.02 | 0.03 | 0.04 | 0 | 0.02 | 0.006 | 0.2496667 | 0.7156667 | 180
877 | 1515L29400 | 1LL040739400 | 357 | 476 | 34 | AB/A | EF4R5100 | 1189 | 15228 | 264 | 90 | 0.22 | 911 | 852 | 35 | 2.933 | 2.571 | 0.17 | 0.18 | 0.91 | 0.029 | 0.011 | 0 | 0.014 | 0.02 | 0.04 | 0.04 | 0.01 | 0.014 | 0.0025 | 0.3356667 | 1.128667 | 59
878 | 1512P07800 | 1LL040815300 | 369 | 468 | 36 | AB/A | ZF4H6100 | 1149.5 | 14334 | 264 | 70 | 0.261 | 1035 | 826 | 9.39 | 3.771 | 5.833 | 0.16 | 0.11 | 0.52 | 0.028 | 0 | 0 | 0.002 | 0.02 | 0.03 | 0.03 | 0 | 0.014 | 0.0072 | 0.256 | 0.7151667 | 209
879 | 1512P07920 | 1LL040921300 | 326 | 448 | 49.5 | AB/A | ZF4H6100 | 1149.5 | 14334 | 264 | 70 | 0.261 | 1035 | 826 | 9.39 | 3.771 | 5.833 | 0.16 | 0.11 | 0.52 | 0.028 | 0 | 0 | 0.002 | 0.02 | 0.03 | 0.03 | 0 | 0.014 | 0.0072 | 0.256 | 0.7151667 | 209
880 | 1512L05320 | 1LL041054600 | 300 | 439 | 42 | AB/A | ZF4H6100 | 1207 | 13129 | 264 | 69.99 | 0.247 | 1049 | 835 | 12 | 3.772 | 5.833 | 0.16 | 0.1 | 0.52 | 0.029 | 0 | 0 | 0.001 | 0.02 | 0.04 | 0.07 | 0.01 | 0.022 | 0.0059 | 0.2666667 | 0.7275 | 214
881 | 1512L05320 | 1LL041054700 | 299 | 443 | 46 | AB/A | ZF4H6100 | 1207 | 13129 | 264 | 69.99 | 0.247 | 1049 | 835 | 12 | 3.772 | 5.833 | 0.16 | 0.1 | 0.52 | 0.029 | 0 | 0 | 0.001 | 0.02 | 0.04 | 0.07 | 0.01 | 0.022 | 0.0059 | 0.2666667 | 0.7275 | 214
882 | 1512K74200 | 1LL041055600 | 334 | 441 | 36 | AB/A | ZF4H6100 | 1192 | 12823 | 264 | 70 | 0.266 | 970 | 836 | 17.5 | 3.771 | 4 | 0.15 | 0.11 | 0.53 | 0.032 | 0 | 0 | 0.001 | 0.02 | 0.03 | 0.04 | 0 | 0.02 | 0.006 | 0.2496667 | 0.7156667 | 134
883 | 1512K81120 | 1LL041057100 | 318 | 450 | 41 | AB/A | ZF4H6100 | 1191 | 13113 | 264 | 69.99 | 0.253 | 954 | 795 | 17 | 3.772 | 4.117 | 0.18 | 0.11 | 0.51 | 0.038 | 0 | 0 | 0.001 | 0.02 | 0.04 | 0.05 | 0.01 | 0.02 | 0.0046 | 0.281 | 0.7368333 | 159
884 | 1428P10100 | 1LL041061800 | 335 | 457 | 41.5 | AB/A | EF4F6400 | 1196 | 12405 | 264 | 75 | 0.253 | 1083 | 826 | 10.3 | 3.52 | 7.282 | 0.11 | 0.15 | 0.82 | 0.029 | 0.002 | 0.001 | 0.004 | 0.03 | 0.05 | 0.04 | 0.01 | 0.013 | 0.0024 | 0.2622 | 0.9877667 | 257
885 | 1514L42200 | 1LL041380800 | 334 | 452 | 37 | AB/A | ZF4H6100 | 1149.5 | 0 | 263 | 70 | 0.25 | 1061 | 861 | 12.39 | 3.771 | 5.6 | 0.15 | 0.08 | 0.52 | 0.034 | 0.002 | 0 | 0.001 | 0.02 | 0.03 | 0.03 | 0 | 0.016 | 0.0068 | 0.246 | 0.7041667 | 200
886 | 1514L42300 | 1LL041385000 | 300 | 434 | 43.5 | AB/A | ZF4H6100 | 1149.5 | 0 | 263 | 70 | 0.25 | 1061 | 861 | 12.39 | 3.771 | 5.6 | 0.15 | 0.08 | 0.52 | 0.034 | 0.002 | 0 | 0.001 | 0.02 | 0.03 | 0.03 | 0 | 0.016 | 0.0068 | 0.246 | 0.7041667 | 200
887 | 1514P52100 | 1LL041388200 | 351 | 478 | 30 | AB/A | ZF4H6100 | 1244 | 11750 | 121 | 75 | 0.143 | 917 | 848 | 28 | 1.613 | 2.679 | 0.17 | 0.11 | 0.54 | 0.027 | 0.001 | 0 | 0.002 | 0.02 | 0.04 | 0.04 | 0.01 | 0.014 | 0.0061 | 0.274 | 0.7563333 | 69
888 | 1514L42400 | 1LL041426900 | 297 | 439 | 37 | AB/A | ZF4H6100 | 1149.5 | 0 | 263 | 70 | 0.25 | 1061 | 861 | 12.39 | 3.771 | 5.6 | 0.15 | 0.08 | 0.52 | 0.034 | 0.002 | 0 | 0.001 | 0.02 | 0.03 | 0.03 | 0 | 0.016 | 0.0068 | 0.246 | 0.7041667 | 200
889 | 1514M96600 | 1LL041436900 | 316 | 436 | 35 | AB/A | ZF4H6100 | 1149.5 | 16145 | 264 | 69.99 | 0.255 | 1037 | 821 | 16.39 | 3.772 | 5.384 | 0.17 | 0.09 | 0.52 | 0.027 | 0 | 0 | 0.001 | 0.02 | 0.04 | 0.04 | 0.01 | 0.018 | 0.0088 | 0.2706667 | 0.7356667 | 216
890 | 1514M96600 | 1LL041437100 | 316 | 438 | 35 | AB/A | ZF4H6100 | 1149.5 | 16145 | 264 | 69.99 | 0.255 | 1037 | 821 | 16.39 | 3.772 | 5.384 | 0.17 | 0.09 | 0.52 | 0.027 | 0 | 0 | 0.001 | 0.02 | 0.04 | 0.04 | 0.01 | 0.018 | 0.0088 | 0.2706667 | 0.7356667 | 216
891 | 1514M97400 | 1LL041437200 | 321 | 440 | 42.5 | AB/A | ZF4H6100 | 1149.5 | 16122 | 264 | 69.99 | 0.255 | 1037 | 821 | 17.39 | 3.772 | 5.384 | 0.15 | 0.11 | 0.53 | 0.032 | 0 | 0 | 0.001 | 0.02 | 0.03 | 0.04 | 0 | 0.02 | 0.006 | 0.2496667 | 0.7156667 | 216
892 | 1514M97400 | 1LL041437300 | 321 | 439 | 36 | AB/A | ZF4H6100 | 1149.5 | 16122 | 264 | 69.99 | 0.255 | 1037 | 821 | 17.39 | 3.772 | 5.384 | 0.15 | 0.11 | 0.53 | 0.032 | 0 | 0 | 0.001 | 0.02 | 0.03 | 0.04 | 0 | 0.02 | 0.006 | 0.2496667 | 0.7156667 | 216
893 | 1514M96700 | 1LL041528100 | 327 | 448 | 41 | AB/A | ZF4H6100 | 1149.5 | 16145 | 264 | 69.99 | 0.255 | 1037 | 821 | 16.39 | 3.772 | 5.384 | 0.17 | 0.09 | 0.52 | 0.027 | 0 | 0 | 0.001 | 0.02 | 0.04 | 0.04 | 0.01 | 0.018 | 0.0088 | 0.2706667 | 0.7356667 | 216
894 | 1531Q12400 | 1LL041762700 | 323 | 436 | 38.5 | AB/A | ZF4H6100 | 1229 | 13607 | 176 | 70 | 0.269 | 996 | 833 | 14.5 | 2.514 | 4.828 | 0.17 | 0.11 | 0.53 | 0.032 | 0 | 0 | 0.001 | 0.02 | 0.04 | 0.04 | 0.01 | 0.022 | 0.0052 | 0.2723333 | 0.7463333 | 163
895 | 1516N82300 | 1LL041820000 | 335 | 452 | 47.5 | AB/A | EF4G8100 | 1230 | 13261 | 120 | 68 | 0.169 | 1116 | 839 | 6.3 | 1.765 | 10.794 | 0.12 | 0.16 | 0.84 | 0.045 | 0.001 | 0 | 0.004 | 0.02 | 0.03 | 0.04 | 0.01 | 0.016 | 0.003 | 0.2733333 | 0.998 | 277
896 | 1516N09400 | 1LL041873100 | 372 | 465 | 35.5 | AB/A | ZF4H6100 | 1184 | 12688 | 264 | 70 | 0.275 | 1000 | 820 | 16 | 3.771 | 4.375 | 0.16 | 0.12 | 0.55 | 0.037 | 0.002 | 0 | 0.002 | 0.02 | 0.04 | 0.03 | 0.01 | 0.011 | 0.0047 | 0.2636667 | 0.7561667 | 180
897 | 1516N14300 | 1LL041873500 | 350 | 455 | 27.5 | AB/A | ZF4H6100 | 1198 | 12436 | 264 | 69.99 | 0.265 | 1003 | 830 | 17 | 3.772 | 4.117 | 0.17 | 0.11 | 0.54 | 0.031 | 0.002 | 0 | 0.002 | 0.02 | 0.03 | 0.07 | 0.01 | 0.018 | 0.0056 | 0.2793333 | 0.7478333 | 173
898 | 1516N24400 | 1LL041874100 | 345 | 453 | 32 | AB/A | ZF4H6100 | 1188 | 13394 | 264 | 70 | 0.268 | 981 | 836 | 16 | 3.771 | 4.375 | 0.16 | 0.13 | 0.54 | 0.039 | 0.002 | 0 | 0.002 | 0.02 | 0.03 | 0.05 | 0.01 | 0.018 | 0.0086 | 0.2653333 | 0.7375 | 145
899 | 1516N27400 | 1LL041874200 | 375 | 472 | 37.5 | AB/A | ZF4H6100 | 1197 | 13147 | 264 | 70 | 0.276 | 999 | 805 | 16 | 3.771 | 4.375 | 0.16 | 0.13 | 0.54 | 0.039 | 0.002 | 0 | 0.002 | 0.02 | 0.03 | 0.05 | 0.01 | 0.018 | 0.0086 | 0.2653333 | 0.7375 | 194
900 | 1516N30300 | 1LL041874300 | 381 | 472 | 36 | AB/A | ZF4H6100 | 1191 | 13095 | 264 | 64.99 | 0.328 | 977 | 787 | 16 | 4.062 | 4.062 | 0.16 | 0.13 | 0.54 | 0.039 | 0.002 | 0 | 0.002 | 0.02 | 0.03 | 0.05 | 0.01 | 0.018 | 0.0086 | 0.2653333 | 0.7375 | 190
901 | 1516N42500 | 1LL041874500 | 361 | 467 | 34 | AB/A | ZF4H6100 | 1199 | 12955 | 264 | 70 | 0.299 | 981 | 836 | 16 | 3.771 | 4.375 | 0.17 | 0.14 | 0.56 | 0.034 | 0.001 | 0.001 | 0.003 | 0.02 | 0.03 | 0.07 | 0.01 | 0.02 | 0.0028 | 0.2828667 | 0.7689333 | 145
902 | 1516N49300 | 1LL041874600 | 389 | 479 | 31 | AB/A | ZF4H6100 | 1189 | 13419 | 264 | 70 | 0.277 | 979 | 794 | 15 | 3.771 | 4.667 | 0.17 | 0.14 | 0.56 | 0.034 | 0.001 | 0.001 | 0.003 | 0.02 | 0.03 | 0.07 | 0.01 | 0.02 | 0.0028 | 0.2828667 | 0.7689333 | 185
903 | 1516P00500 | 1LL041875300 | 354 | 458 | 40 | AB/A | ZF4H6100 | 1195 | 13139 | 264 | 69.99 | 0.259 | 1061 | 815 | 12 | 3.772 | 5.833 | 0.16 | 0.15 | 0.52 | 0.029 | 0 | 0 | 0.002 | 0.01 | 0.03 | 0.06 | 0.01 | 0.017 | 0.0038 | 0.2633333 | 0.7186667 | 246
904 | 1516P07300 | 1LL041875400 | 361 | 464 | 32.5 | AB/A | ZF4H6100 | 1212 | 13427 | 264 | 70 | 0.26 | 1049 | 825 | 12 | 3.771 | 5.833 | 0.16 | 0.15 | 0.52 | 0.029 | 0 | 0 | 0.002 | 0.01 | 0.03 | 0.06 | 0.01 | 0.017 | 0.0038 | 0.2633333 | 0.7186667 | 224
905 | 1516P21300 | 1LL041875700 | 372 | 475 | 31.5 | AB/A | ZF4H6100 | 1216 | 13140 | 264 | 70 | 0.3 | 1063 | 826 | 11 | 3.771 | 6.364 | 0.16 | 0.13 | 0.52 | 0.035 | 0 | 0 | 0.002 | 0.02 | 0.03 | 0.07 | 0.01 | 0.027 | 0.0026 | 0.266 | 0.7185 | 237
906 | 1516P27300 | 1LL041876200 | 348 | 458 | 38 | AB/A | ZF4H6100 | 1219 | 12907 | 264 | 69.99 | 0.279 | 1077 | 823 | 12 | 3.772 | 5.833 | 0.16 | 0.13 | 0.55 | 0.037 | 0.004 | 0 | 0.003 | 0.03 | 0.05 | 0.06 | 0.01 | 0.017 | 0.0059 | 0.271 | 0.768 | 254
907 | 1516P40300 | 1LL041876300 | 387 | 464 | 35 | AB/A | ZF4H6100 | 1201 | 13213 | 264 | 69.99 | 0.286 | 1045 | 825 | 12 | 3.772 | 5.833 | 0.16 | 0.13 | 0.55 | 0.037 | 0.004 | 0 | 0.003 | 0.03 | 0.05 | 0.06 | 0.01 | 0.017 | 0.0059 | 0.271 | 0.768 | 220
908 | 1517K97500 | 1LL041876700 | 320 | 448 | 44 | AB/A | ZF4H6100 | 1194 | 14084 | 264 | 75 | 0.253 | 1050 | 844 | 12 | 3.52 | 6.25 | 0.17 | 0.12 | 0.51 | 0.026 | 0 | 0 | 0.002 | 0.02 | 0.03 | 0.06 | 0.01 | 0.018 | 0.0047 | 0.2723333 | 0.7176667 | 206
909 | 1515K61400 | 1LL041888400 | 334 | 434 | 39 | AB/A | YY000000 | 1173 | 12815 | 264 | 69.99 | 0.27 | 1008 | 846 | 15 | 3.772 | 4.666 | 0.1 | 0.17 | 0.79 | 0.036 | 0.011 | 0.002 | 0.002 | 0.02 | 0.03 | 0.03 | 0 | 0.012 | 0.0049 | 0.2414 | 0.9273667 | 162
910 | 1515N30600 | 1LL041959300 | 303 | 426 | 41 | AB/A | ZF4H6100 | 1149.5 | 16099 | 221 | 70 | 0.273 | 1108 | 818 | 12.39 | 3.771 | 7 | 0.15 | 0.12 | 0.53 | 0.03 | 0 | 0 | 0.004 | 0.02 | 0.05 | 0.04 | 0.01 | 0.018 | 0.0044 | 0.253 | 0.7366667 | 290
911 | 1515N30600 | 1LL041959400 | 327 | 451 | 45 | AB/A | ZF4H6100 | 1149.5 | 16099 | 221 | 70 | 0.273 | 1108 | 818 | 12.39 | 3.771 | 7 | 0.15 | 0.12 | 0.53 | 0.03 | 0 | 0 | 0.004 | 0.02 | 0.05 | 0.04 | 0.01 | 0.018 | 0.0044 | 0.253 | 0.7366667 | 290
912 | 1515L25120 | 1LL042038000 | 307 | 447 | 38 | AB/A | ZF4H6100 | 1205 | 12829 | 264 | 70 | 0.256 | 1013 | 828 | 15 | 3.771 | 4.667 | 0.16 | 0.14 | 0.52 | 0.031 | 0.001 | 0 | 0.003 | 0.02 | 0.03 | 0.03 | 0 | 0.016 | 0.003 | 0.256 | 0.7161667 | 185
913 | 1515L25120 | 1LL042038100 | 311 | 452 | 37 | AB/A | ZF4H6100 | 1205 | 12829 | 264 | 70 | 0.256 | 1013 | 828 | 15 | 3.771 | 4.667 | 0.16 | 0.14 | 0.52 | 0.031 | 0.001 | 0 | 0.003 | 0.02 | 0.03 | 0.03 | 0 | 0.016 | 0.003 | 0.256 | 0.7161667 | 185
914 | 1503P36100 | 1LL042047600 | 346 | 453 | 47 | AB/A | EF4G8100 | 1252 | 14836 | 120 | 69.99 | 0.162 | 1132 | 825 | 6.15 | 1.715 | 11.38 | 0.11 | 0.18 | 0.81 | 0.04 | 0.001 | 0.002 | 0.004 | 0.02 | 0.03 | 0.08 | 0.01 | 0.017 | 0.0022 | 0.2667333 | 0.9608667 | 307
915 | 1518M09C00 | 1LL042134900 | 342 | 458 | 39.5 | AB/A | ZF4H6100 | 1220 | 12339 | 222 | 70 | 0.261 | 1110 | 848 | 8.2 | 3.171 | 8.537 | 0.16 | 0.12 | 0.54 | 0.025 | 0.001 | 0 | 0.002 | 0.02 | 0.03 | 0.13 | 0.02 | 0.012 | 0.0036 | 0.2833333 | 0.7418333 | 262
916 | 1518M09C00 | 1LL042135000 | 346 | 456 | 44.5 | AB/A | ZF4H6100 | 1220 | 12339 | 222 | 70 | 0.261 | 1110 | 848 | 8.2 | 3.171 | 8.537 | 0.16 | 0.12 | 0.54 | 0.025 | 0.001 | 0 | 0.002 | 0.02 | 0.03 | 0.13 | 0.02 | 0.012 | 0.0036 | 0.2833333 | 0.7418333 | 262
917 | 1518M28800 | 1LL042135400 | 343 | 453 | 39.5 | AB/A | ZF4H6100 | 1206 | 12390 | 222 | 70 | 0.295 | 1056 | 850 | 12.2 | 3.171 | 5.738 | 0.18 | 0.09 | 0.52 | 0.029 | 0.002 | 0 | 0.002 | 0.02 | 0.04 | 0.07 | 0.01 | 0.019 | 0.004 | 0.2866667 | 0.7471667 | 206
918 | 1518M30400 | 1LL042135600 | 357 | 465 | 32 | AB/A | ZF4H6100 | 1189 | 12282 | 222 | 70 | 0.274 | 1037 | 825 | 11.2 | 3.171 | 6.25 | 0.18 | 0.09 | 0.52 | 0.029 | 0.002 | 0 | 0.002 | 0.02 | 0.04 | 0.07 | 0.01 | 0.019 | 0.004 | 0.2866667 | 0.7471667 | 212
919 | 1520K77200 | 1LL042261800 | 337 | 462 | 35.5 | AB/A | EF4R5100 | 1144 | 13257 | 264 | 100 | 0.198 | 920 | 836 | 35.99 | 2.64 | 2.779 | 0.16 | 0.17 | 0.96 | 0.047 | 0.011 | 0.001 | 0.014 | 0.03 | 0.03 | 0.04 | 0.01 | 0.013 | 0.0067 | 0.3342 | 1.158433 | 84
920 | 1520K77200 | 1LL042262300 | 329 | 459 | 33.5 | AB/A | EF4R5100 | 1144 | 13257 | 264 | 100 | 0.198 | 920 | 836 | 35.99 | 2.64 | 2.779 | 0.16 | 0.17 | 0.96 | 0.047 | 0.011 | 0.001 | 0.014 | 0.03 | 0.03 | 0.04 | 0.01 | 0.013 | 0.0067 | 0.3342 | 1.158433 | 84
921 | 1517L27300 | 1LL042321000 | 318 | 449 | 41 | AB/A | ZF4H6100 | 1191 | 14124 | 264 | 70 | 0.263 | 1053 | 842 | 12 | 3.771 | 5.833 | 0.16 | 0.12 | 0.52 | 0.032 | 0.001 | 0 | 0.003 | 0.02 | 0.03 | 0.05 | 0.01 | 0.023 | 0.0029 | 0.262 | 0.7171667 | 211
922 | 1517M50200 | 1LL042332400 | 331 | 447 | 36 | AB/A | ZF4H6100 | 1190 | 12295 | 264 | 70 | 0.278 | 968 | 799 | 15.7 | 3.771 | 4.459 | 0.16 | 0.24 | 1.16 | 0.026 | 0.003 | 0.002 | 0.005 | 0.02 | 0.04 | 0.04 | 0.01 | 0.013 | 0.0029 | 0.3677333 | 1.370867 | 169
923 | 1517M50200 | 1LL042332400 | 336 | 448 | 39.5 | AB/A | ZF4H6100 | 1190 | 12295 | 264 | 70 | 0.278 | 968 | 799 | 15.7 | 3.771 | 4.459 | 0.16 | 0.24 | 1.16 | 0.026 | 0.003 | 0.002 | 0.005 | 0.02 | 0.04 | 0.04 | 0.01 | 0.013 | 0.0029 | 0.3677333 | 1.370867 | 169
924 | 1517M50200 | 1LL042332400 | 440 | 525 | 22.5 | AB/A | ZF4H6100 | 1190 | 12295 | 264 | 70 | 0.278 | 968 | 799 | 15.7 | 3.771 | 4.459 | 0.16 | 0.24 | 1.16 | 0.026 | 0.003 | 0.002 | 0.005 | 0.02 | 0.04 | 0.04 | 0.01 | 0.013 | 0.0029 | 0.3677333 | 1.370867 | 169
925 | 1517M47400 | 1LL042332500 | 387 | 497 | 36 | AB/A | ZF4H6100 | 1203 | 12522 | 264 | 70 | 0.22 | 982 | 820 | 15.1 | 3.771 | 4.636 | 0.16 | 0.24 | 1.16 | 0.026 | 0.003 | 0.002 | 0.005 | 0.02 | 0.04 | 0.04 | 0.01 | 0.013 | 0.0029 | 0.3677333 | 1.370867 | 162
926 | 1516P76200 | 1LL042358500 | 343 | 460 | 37.5 | AB/A | ZF4H6100 | 1149.5 | 12971 | 264 | 70 | 0.268 | 981 | 836 | 15.89 | 3.771 | 4.375 | 0.16 | 0.13 | 0.54 | 0.039 | 0.002 | 0 | 0.002 | 0.02 | 0.03 | 0.05 | 0.01 | 0.018 | 0.0086 | 0.2653333 | 0.7375 | 145
927 | 1516P76300 | 1LL042363100 | 310 | 432 | 34 | AB/A | ZF4H6100 | 1149.5 | 12971 | 264 | 70 | 0.268 | 981 | 836 | 15.89 | 3.771 | 4.375 | 0.16 | 0.13 | 0.54 | 0.039 | 0.002 | 0 | 0.002 | 0.02 | 0.03 | 0.05 | 0.01 | 0.018 | 0.0086 | 0.2653333 | 0.7375 | 145
928 | 1516P02500 | 1LL042363800 | 354 | 461 | 39 | AB/A | ZF4H6100 | 1211 | 13024 | 264 | 69.99 | 0.255 | 1058 | 812 | 12 | 3.772 | 5.833 | 0.16 | 0.15 | 0.52 | 0.029 | 0 | 0 | 0.002 | 0.01 | 0.03 | 0.06 | 0.01 | 0.017 | 0.0038 | 0.2633333 | 0.7186667 | 246
929 | 1516Q34400 | 1LL042363900 | 363 | 466 | 38 | AB/A | ZF4H6100 | 1149.5 | 13136 | 264 | 70 | 0.299 | 981 | 836 | 14.89 | 3.771 | 4.375 | 0.17 | 0.14 | 0.56 | 0.034 | 0.001 | 0.001 | 0.003 | 0.02 | 0.03 | 0.07 | 0.01 | 0.02 | 0.0028 | 0.2828667 | 0.7689333 | 145
930 | 1516P00200 | 1LL042364100 | 291 | 440 | 41.5 | AB/A | ZF4H6100 | 1195 | 13139 | 264 | 69.99 | 0.259 | 1061 | 815 | 12 | 3.772 | 5.833 | 0.16 | 0.15 | 0.52 | 0.029 | 0 | 0 | 0.002 | 0.01 | 0.03 | 0.06 | 0.01 | 0.017 | 0.0038 | 0.2633333 | 0.7186667 | 246
931 | 1517L85200 | 1LL042364600 | 340 | 456 | 31 | AB/A | ZF4H6100 | 1149.5 | 0 | 263 | 65 | 0.292 | 990 | 802 | 16.89 | 4.062 | 4.063 | 0.16 | 0.15 | 0.55 | 0.032 | 0 | 0 | 0.002 | 0.02 | 0.04 | 0.03 | 0.01 | 0.013 | 0.0053 | 0.2636667 | 0.7571667 | 188
932 | 1517L85320 | 1LL042431900 | 328 | 448 | 37 | AB/A | ZF4H6100 | 1149.5 | 0 | 263 | 65 | 0.292 | 990 | 802 | 16.89 | 4.062 | 4.063 | 0.16 | 0.15 | 0.55 | 0.032 | 0 | 0 | 0.002 | 0.02 | 0.04 | 0.03 | 0.01 | 0.013 | 0.0053 | 0.2636667 | 0.7571667 | 188
933 | 1517L85420 | 1LL042432100 | 317 | 452 | 36.5 | AB/A | ZF4H6100 | 1149.5 | 0 | 263 | 65 | 0.292 | 990 | 802 | 16.89 | 4.062 | 4.063 | 0.16 | 0.15 | 0.55 | 0.032 | 0 | 0 | 0.002 | 0.02 | 0.04 | 0.03 | 0.01 | 0.013 | 0.0053 | 0.2636667 | 0.7571667 | 188
934 | 1518N06200 | 1LL042627300 | 319 | 453 | 34.5 | AB/A | EF4R5100 | 1195 | 12380 | 222 | 100 | 0.107 | 953 | 857 | 38.4 | 2.22 | 2.604 | 0.16 | 0.15 | 0.92 | 0.029 | 0.011 | 0.001 | 0.013 | 0.02 | 0.03 | 0.09 | 0.01 | 0.018 | 0.003 | 0.3368667 | 1.120267 | 96
935 | 1514M96800 | 1LL042636100 | 298 | 436 | 35.5 | AB/A | ZF4H6100 | 1149.5 | 16145 | 264 | 69.99 | 0.255 | 1037 | 821 | 16.39 | 3.772 | 5.384 | 0.17 | 0.09 | 0.52 | 0.027 | 0 | 0 | 0.001 | 0.02 | 0.04 | 0.04 | 0.01 | 0.018 | 0.0088 | 0.2706667 | 0.7356667 | 216
936 | 1518N02500 | 1LL042650200 | 383 | 475 | 32.5 | AB/A | ZF4H6100 | 1230 | 11857 | 222 | 70 | 0.287 | 1032 | 834 | 12.2 | 3.171 | 5.738 | 0.16 | 0.1 | 0.53 | 0.028 | 0.001 | 0.001 | 0.002 | 0.02 | 0.03 | 0.14 | 0.02 | 0.027 | 0.0043 | 0.2838667 | 0.7317667 | 198
937 | 1518N02500 | 1LL042650500 | 346 | 467 | 39.5 | AB/A | ZF4H6100 | 1230 | 11857 | 222 | 70 | 0.287 | 1032 | 834 | 12.2 | 3.171 | 5.738 | 0.16 | 0.1 | 0.53 | 0.028 | 0.001 | 0.001 | 0.002 | 0.02 | 0.03 | 0.14 | 0.02 | 0.027 | 0.0043 | 0.2838667 | 0.7317667 | 198
938 | 1522N22100 | 1LL042806300 | 357 | 452 | 35.5 | AB/A | ZF4H6100 | 1214 | 13678 | 120 | 70 | 0.296 | 973 | 844 | 15 | 1.714 | 4.667 | 0.12 | 0.16 | 0.84 | 0.045 | 0.001 | 0 | 0.004 | 0.02 | 0.03 | 0.04 | 0.01 | 0.016 | 0.003 | 0.2733333 | 0.998 | 129
939 | 1518M30500 | 1LL042941400 | 297 | 436 | 44 | AB/A | ZF4H6100 | 1189 | 12282 | 222 | 70 | 0.274 | 1037 | 825 | 11.2 | 3.171 | 6.25 | 0.18 | 0.09 | 0.52 | 0.029 | 0.002 | 0 | 0.002 | 0.02 | 0.04 | 0.07 | 0.01 | 0.019 | 0.004 | 0.2866667 | 0.7471667 | 212
940 | 1518Q40600 | 1LL043087200 | 402 | 487 | 36.5 | AB/A | ZF4H6100 | 1149.5 | 0 | 223.74 | 70 | 0.22 | 982 | 820 | 12.39 | 3.771 | 4.636 | 0.16 | 0.11 | 0.74 | 0.031 | 0.001 | 0.004 | 0.003 | 0.02 | 0.04 | 0.04 | 0 | 0.026 | 0.0078 | 0.2961333 | 0.9460667 | 162
941 | 1518Q40600 | 1LL043087300 | 370 | 490 | 40 | AB/A | ZF4H6100 | 1149.5 | 0 | 223.74 | 70 | 0.22 | 982 | 820 | 12.39 | 3.771 | 4.636 | 0.16 | 0.11 | 0.74 | 0.031 | 0.001 | 0.004 | 0.003 | 0.02 | 0.04 | 0.04 | 0 | 0.026 | 0.0078 | 0.2961333 | 0.9460667 | 162
942 | 1519M22400 | 1LL043090500 | 347 | 457 | 35.5 | AB/A | ZF4H6100 | 1196 | 11915 | 264 | 75 | 0.247 | 1002 | 808 | 12 | 3.52 | 6.25 | 0.16 | 0.13 | 0.55 | 0.036 | 0.001 | 0.001 | 0.002 | 0.02 | 0.04 | 0.04 | 0.01 | 0.022 | 0.0069 | 0.2658667 | 0.7571 | 194
943 | 1519M26300 | 1LL043091200 | 328 | 454 | 35 | AB/A | ZF4H6100 | 1209 | 11875 | 264 | 64.99 | 0.205 | 1043 | 853 | 14 | 4.062 | 4.642 | 0.16 | 0.13 | 0.54 | 0.025 | 0.001 | 0 | 0.004 | 0.02 | 0.04 | 0.03 | 0 | 0.014 | 0.003 | 0.26 | 0.7458333 | 190
944 | 1519M26300 | 1LL043091500 | 345 | 456 | 38.5 | AB/A | ZF4H6100 | 1209 | 11875 | 264 | 64.99 | 0.205 | 1043 | 853 | 14 | 4.062 | 4.642 | 0.16 | 0.13 | 0.54 | 0.025 | 0.001 | 0 | 0.004 | 0.02 | 0.04 | 0.03 | 0 | 0.014 | 0.003 | 0.26 | 0.7458333 | 190
945 | 1519M11200 | 1LL043091900 | 308 | 447 | 38 | AB/A | ZF4H6100 | 1204 | 11802 | 264 | 75 | 0.193 | 996 | 846 | 15 | 3.52 | 5 | 0.16 | 0.14 | 0.54 | 0.026 | 0.001 | 0 | 0.003 | 0.02 | 0.04 | 0.04 | 0.01 | 0.017 | 0.0049 | 0.264 | 0.7473333 | 150
946 | 1520K36300 | 1LL043092500 | 358 | 455 | 38 | AB/A | ZF4H6100 | 1192 | 12529 | 264 | 70 | 0.224 | 988 | 819 | 16 | 3.771 | 4.375 | 0.16 | 0.1 | 0.52 | 0.037 | 0.001 | 0 | 0.003 | 0.04 | 0.03 | 0.03 | 0 | 0.013 | 0.0057 | 0.2573333 | 0.7148333 | 169
947 | 1519L71400 | 1LL043100700 | 384 | 473 | 35.5 | AB/A | ZF4H6100 | 1212 | 12015 | 222 | 65 | 0.369 | 1044 | 842 | 12 | 3.415 | 5.417 | 0.18 | 0.09 | 0.52 | 0.029 | 0.002 | 0 | 0.002 | 0.02 | 0.04 | 0.07 | 0.01 | 0.019 | 0.004 | 0.2866667 | 0.7471667 | 202
948 | 1519L71400 | 1LL043100800 | 367 | 472 | 35.5 | AB/A | ZF4H6100 | 1212 | 12015 | 222 | 65 | 0.369 | 1044 | 842 | 12 | 3.415 | 5.417 | 0.18 | 0.09 | 0.52 | 0.029 | 0.002 | 0 | 0.002 | 0.02 | 0.04 | 0.07 | 0.01 | 0.019 | 0.004 | 0.2866667 | 0.7471667 | 202
949 | 1521P11300 | 1LL043101000 | 358 | 471 | 37 | AB/A | ZF4H6100 | 1204 | 12812 | 220 | 70 | 0.271 | 947 | 818 | 16 | 3.143 | 4.375 | 0.18 | 0.09 | 0.52 | 0.029 | 0.002 | 0 | 0.002 | 0.02 | 0.04 | 0.07 | 0.01 | 0.019 | 0.004 | 0.2866667 | 0.7471667 | 129
950 | 1520K46200 | 1LL043455800 | 316 | 442 | 35.5 | AB/A | ZF4H6100 | 1183 | 13574 | 264 | 99.99 | 0.159 | 896 | 841 | 40 | 2.64 | 2.5 | 0.16 | 0.12 | 0.51 | 0.028 | 0.002 | 0 | 0.002 | 0.02 | 0.03 | 0.04 | 0.01 | 0.014 | 0.0072 | 0.2583333 | 0.7066667 | 55
951 | 1520K45400 | 1LL043455900 | 336 | 450 | 35.5 | AB/A | ZF4H6100 | 1153 | 13253 | 264 | 79.99 | 0.211 | 894 | 806 | 30 | 3.3 | 2.666 | 0.16 | 0.12 | 0.51 | 0.028 | 0.002 | 0 | 0.002 | 0.02 | 0.03 | 0.04 | 0.01 | 0.014 | 0.0072 | 0.2583333 | 0.7066667 | 88
952 | 1520K41600 | 1LL043456000 | 345 | 452 | 33 | AB/A | ZF4H6100 | 1193 | 12874 | 264 | 70 | 0.263 | 945 | 817 | 20 | 3.771 | 3.5 | 0.16 | 0.12 | 0.51 | 0.028 | 0.002 | 0 | 0.002 | 0.02 | 0.03 | 0.04 | 0.01 | 0.014 | 0.0072 | 0.2583333 | 0.7066667 | 128
953 | 1520K46200 | 1LL043456300 | 295 | 433 | 34 | AB/A | ZF4H6100 | 1183 | 13574 | 264 | 99.99 | 0.159 | 896 | 841 | 40 | 2.64 | 2.5 | 0.16 | 0.12 | 0.51 | 0.028 | 0.002 | 0 | 0.002 | 0.02 | 0.03 | 0.04 | 0.01 | 0.014 | 0.0072 | 0.2583333 | 0.7066667 | 55
954 | 1520K47600 | 1LL043546200 | 358 | 473 | 37.5 | AB/A | ZF4H7100 | 1190 | 13134 | 264 | 70 | 0.224 | 964 | 820 | 15 | 3.771 | 4.667 | 0.15 | 0.13 | 0.64 | 0.03 | 0.001 | 0 | 0.002 | 0.02 | 0.03 | 0.02 | 0 | 0.01 | 0.0046 | 0.264 | 0.8253333 | 144
955 | 1520K74600 | 1LL043547300 | 334 | 459 | 41 | AB/A | ZF4H7100 | 1212 | 14920 | 264 | 79.99 | 0.171 | 988 | 836 | 16 | 3.3 | 4.999 | 0.14 | 0.14 | 0.64 | 0.03 | 0.001 | 0 | 0.002 | 0.02 | 0.03 | 0.03 | 0.01 | 0.009 | 0.0047 | 0.258 | 0.8168333 | 152
956 | 1524L64400 | 1LL043599900 | 373 | 458 | 37.5 | AB/A | EF4F6400 | 1227 | 14346 | 222 | 80 | 0.216 | 1078 | 840 | 9 | 2.775 | 8.889 | 0.11 | 0.14 | 0.81 | 0.037 | 0.002 | 0.001 | 0.002 | 0.02 | 0.03 | 0.03 | 0.01 | 0.013 | 0.0042 | 0.2565333 | 0.9569333 | 238
957 | 1524L64400 | 1LL043600000 | 348 | 460 | 38.5 | AB/A | EF4F6400 | 1227 | 14346 | 222 | 80 | 0.216 | 1078 | 840 | 9 | 2.775 | 8.889 | 0.11 | 0.14 | 0.81 | 0.037 | 0.002 | 0.001 | 0.002 | 0.02 | 0.03 | 0.03 | 0.01 | 0.013 | 0.0042 | 0.2565333 | 0.9569333 | 238
958 | 1527M67300 | 1LL043905200 | 313 | 443 | 35 | AB/A | ZF4H6100 | 1191 | 13254 | 264 | 60 | 0.335 | 1008 | 842 | 13.5 | 4.4 | 4.444 | 0.16 | 0.11 | 0.52 | 0.039 | 0 | 0.002 | 0.001 | 0.02 | 0.04 | 0.05 | 0.01 | 0.012 | 0.004 | 0.2630667 | 0.7270333 | 166
959 | 1528K63400 | 1LL043905900 | 339 | 460 | 37.5 | AB/A | ZF4H6100 | 1202 | 13766 | 264 | 70 | 0.327 | 1028 | 822 | 13.5 | 3.771 | 5.185 | 0.16 | 0.12 | 0.52 | 0.029 | 0 | 0.002 | 0.001 | 0.02 | 0.04 | 0.06 | 0.01 | 0.011 | 0.0066 | 0.2650667 | 0.7278667 | 206
960 | 1523N52400 | 1LL044090500 | 395 | 501 | 35.5 | AB/A | EF4R5200 | 1205 | 13558 | 264 | 80 | 0.181 | 906 | 818 | 25 | 3.3 | 3.2 | 0.16 | 0.17 | 1.09 | 0.039 | 0.001 | 0.001 | 0.002 | 0.02 | 0.04 | 0.04 | 0.01 | 0.014 | 0.0038 | 0.3558667 | 1.298433 | 88
961 | 1523N72600 | 1LL044141200 | 370 | 451 | 32 | AB/A | ZF4H6100 | 1211 | 13380 | 264 | 70 | 0.245 | 1046 | 849 | 14 | 3.771 | 5 | 0.16 | 0.12 | 0.53 | 0.04 | 0 | 0 | 0.002 | 0.02 | 0.04 | 0.03 | 0.01 | 0.012 | 0.0095 | 0.2603333 | 0.7361667 | 197
962 | 1523N72600 | 1LL044141400 | 346 | 456 | 38 | AB/A | ZF4H6100 | 1211 | 13380 | 264 | 70 | 0.245 | 1046 | 849 | 14 | 3.771 | 5 | 0.16 | 0.12 | 0.53 | 0.04 | 0 | 0 | 0.002 | 0.02 | 0.04 | 0.03 | 0.01 | 0.012 | 0.0095 | 0.2603333 | 0.7361667 | 197
963 | 1520K65300 | 1LL044325600 | 298 | 434 | 38.5 | AB/A | ZF4H7100 | 1147 | 13300 | 264 | 85 | 0.209 | 895 | 809 | 28 | 3.106 | 3.036 | 0.14 | 0.14 | 0.64 | 0.03 | 0.001 | 0 | 0.002 | 0.02 | 0.03 | 0.03 | 0.01 | 0.009 | 0.0047 | 0.258 | 0.8168333 | 86
964 | 1528L21C00 | 1LL044398000 | 327 | 448 | 43 | AB/A | ZF4H6100 | 1214 | 14747 | 264 | 75 | 0.213 | 1087 | 888 | 12 | 3.52 | 6.25 | 0.15 | 0.11 | 0.53 | 0.022 | 0.001 | 0.001 | 0.003 | 0.02 | 0.03 | 0.07 | 0.01 | 0.021 | 0.001 | 0.2578667 | 0.7179333 | 199
965 | 1524Q88100 | 1LL044422000 | 358 | 476 | 31.5 | AB/A | EF4R5200 | 1206 | 15715 | 222 | 69.99 | 0.292 | 959 | 840 | 24 | 3.172 | 2.916 | 0.15 | 0.2 | 1.11 | 0.038 | 0.002 | 0.002 | 0.004 | 0.01 | 0.03 | 0.05 | 0.01 | 0.027 | 0.0088 | 0.3500667 | 1.300033 | 119
966 | 1524R75200 | 1LL044424900 | 376 | 455 | 33 | AB/A | ZF4H6100 | 1229 | 15983 | 222 | 69.99 | 0.306 | 1042 | 836 | 10.5 | 3.172 | 6.666 | 0.15 | 0.1 | 0.53 | 0.032 | 0.001 | 0 | 0.001 | 0.02 | 0.05 | 0.03 | 0.01 | 0.017 | 0.0134 | 0.251 | 0.7355 | 206
967 | 1523N91400 | 1LL044782400 | 367 | 465 | 33 | AB/A | ZF4H6100 | 1213 | 13443 | 264 | 74.99 | 0.254 | 1070 | 841 | 12 | 3.52 | 6.249 | 0.17 | 0.1 | 0.55 | 0.043 | 0 | 0 | 0.002 | 0.01 | 0.03 | 0.05 | 0.01 | 0.01 | 0.0092 | 0.2763333 | 0.7565 | 229
968 | 1523N91400 | 1LL044782500 | 370 | 471 | 33.5 | AB/A | ZF4H6100 | 1213 | 13443 | 264 | 74.99 | 0.254 | 1070 | 841 | 12 | 3.52 | 6.249 | 0.17 | 0.1 | 0.55 | 0.043 | 0 | 0 | 0.002 | 0.01 | 0.03 | 0.05 | 0.01 | 0.01 | 0.0092 | 0.2763333 | 0.7565 | 229
969 | 1523N97300 | 1LL044783200 | 380 | 464 | 35 | AB/A | ZF4H6100 | 1208 | 13068 | 264 | 69.99 | 0.265 | 1037 | 829 | 12 | 3.772 | 5.833 | 0.16 | 0.11 | 0.53 | 0.029 | 0 | 0 | 0.002 | 0.01 | 0.03 | 0.04 | 0 | 0.022 | 0.0069 | 0.259 | 0.7256667 | 208
970 | 1523P11A00 | 1LL044783600 | 412 | 496 | 33.5 | AB/A | ZF4H6100 | 1210 | 13316 | 264 | 75 | 0.241 | 998 | 812 | 12 | 3.52 | 6.25 | 0.16 | 0.08 | 0.67 | 0.029 | 0.008 | 0.011 | 0.002 | 0.02 | 0.04 | 0.06 | 0.01 | 0.018 | 0.0028 | 0.2918667 | 0.8774333 | 186
971 | 1523P34300 | 1LL044784200 | 322 | 446 | 36.5 | AB/A | ZF4H6100 | 1219 | 13335 | 264 | 75 | 0.251 | 1020 | 838 | 12 | 3.52 | 6.25 | 0.17 | 0.09 | 0.51 | 0.029 | 0 | 0 | 0.002 | 0.02 | 0.04 | 0.04 | 0.01 | 0.02 | 0.0032 | 0.269 | 0.7256667 | 182
972 | 1523P40C00 | 1LL044784300 | 364 | 464 | 36 | AB/A | ZF4H6100 | 1227 | 13555 | 264 | 75 | 0.246 | 1057 | 839 | 12 | 3.52 | 6.25 | 0.17 | 0.09 | 0.51 | 0.029 | 0 | 0 | 0.002 | 0.02 | 0.04 | 0.04 | 0.01 | 0.02 | 0.0032 | 0.269 | 0.7256667 | 218
973 | 1523P48C00 | 1LL044784700 | 378 | 459 | 36.5 | AB/A | ZF4H6100 | 1231 | 12718 | 264 | 75 | 0.245 | 1061 | 833 | 12 | 3.52 | 6.25 | 0.15 | 0.15 | 0.52 | 0.027 | 0 | 0 | 0.003 | 0.02 | 0.03 | 0.03 | 0.01 | 0.01 | 0.0024 | 0.248 | 0.7071667 | 228
974 | 1531M50400 | 1LL044786400 | 338 | 444 | 37 | AB/A | ZF4H6100 | 1188 | 11506 | 264 | 70 | 0.192 | 994 | 832 | 15 | 3.771 | 4.667 | 0.15 | 0.1 | 0.53 | 0.026 | 0.001 | 0 | 0.002 | 0.01 | 0.04 | 0.03 | 0.01 | 0.019 | 0.0034 | 0.2496667 | 0.7255 | 162
975 | 1525L77600 | 1LL044787600 | 380 | 467 | 33.5 | AB/A | ZF4H6100 | 1222 | 16714 | 264 | 70 | 0.277 | 972 | 820 | 18 | 3.771 | 3.889 | 0.16 | 0.13 | 0.52 | 0.041 | 0 | 0 | 0.003 | 0.02 | 0.05 | 0.05 | 0.01 | 0.017 | 0.0045 | 0.2633333 | 0.7375 | 152
976 | 1525K10200 | 1LL044969700 | 354 | 457 | 38.5 | AB/A | ZF4H6100 | 1221 | 16093 | 222 | 85 | 0.253 | 1110 | 851 | 9 | 2.612 | 9.444 | 0.15 | 0.11 | 0.53 | 0.019 | 0.002 | 0 | 0.002 | 0.03 | 0.04 | 0.04 | 0.01 | 0.016 | 0.0048 | 0.253 | 0.7263333 | 259
977 | 1525K10200 | 1LL044970000 | 341 | 447 | 38 | AB/A | ZF4H6100 | 1221 | 16093 | 222 | 85 | 0.253 | 1110 | 851 | 9 | 2.612 | 9.444 | 0.15 | 0.11 | 0.53 | 0.019 | 0.002 | 0 | 0.002 | 0.03 | 0.04 | 0.04 | 0.01 | 0.016 | 0.0048 | 0.253 | 0.7263333 | 259
978 | 1525K41300 | 1LL044970500 | 313 | 431 | 35 | AB/A | ZF4H6100 | 1199 | 19403 | 222 | 65 | 0.307 | 958 | 845 | 14.5 | 3.415 | 4.483 | 0.16 | 0.13 | 0.54 | 0.022 | 0.001 | 0 | 0.002 | 0.02 | 0.04 | 0.07 | 0.03 | 0.021 | 0.0046 | 0.274 | 0.7498333 | 113
979 | 1525K41300 | 1LL044970800 | 295 | 431 | 38.5 | AB/A | ZF4H6100 | 1199 | 19403 | 222 | 65 | 0.307 | 958 | 845 | 14.5 | 3.415 | 4.483 | 0.16 | 0.13 | 0.54 | 0.022 | 0.001 | 0 | 0.002 | 0.02 | 0.04 | 0.07 | 0.03 | 0.021 | 0.0046 | 0.274 | 0.7498333 | 113
980 | 1525K70300 | 1LL044971200 | 328 | 442 | 35 | AB/A | ZF4H6100 | 1207 | 11342 | 222 | 80 | 0.272 | 838 | 803 | 30 | 2.775 | 2.667 | 0.15 | 0.13 | 0.54 | 0.037 | 0.001 | 0 | 0.003 | 0.02 | 0.04 | 0.07 | 0.03 | 0.021 | 0.0039 | 0.264 | 0.7398333 | 35
981 | 1525K68100 | 1LL044971300 | 322 | 456 | 34.5 | AB/A | ZF4H6100 | 1217 | 13160 | 222 | 80 | 0.266 | 914 | 833 | 26 | 2.775 | 3.077 | 0.15 | 0.13 | 0.54 | 0.037 | 0.001 | 0 | 0.003 | 0.02 | 0.04 | 0.07 | 0.03 | 0.021 | 0.0039 | 0.264 | 0.7398333 | 81
982 | 1525K55200 | 1LL044971400 | 361 | 455 | 32 | AB/A | ZF4H6100 | 1201 | 19025 | 222 | 65 | 0.28 | 981 | 830 | 15.5 | 3.415 | 4.194 | 0.15 | 0.13 | 0.54 | 0.037 | 0.001 | 0 | 0.003 | 0.02 | 0.04 | 0.07 | 0.03 | 0.021 | 0.0039 | 0.264 | 0.7398333 | 151
983 | 1525K70300 | 1LL044971600 | 333 | 464 | 34 | AB/A | ZF4H6100 | 1207 | 11342 | 222 | 80 | 0.272 | 838 | 803 | 30 | 2.775 | 2.667 | 0.15 | 0.13 | 0.54 | 0.037 | 0.001 | 0 | 0.003 | 0.02 | 0.04 | 0.07 | 0.03 | 0.021 | 0.0039 | 0.264 | 0.7398333 | 35
984 | 1524L31400 | 1LL044988100 | 386 | 461 | 38 | AB/A | EF4G5100 | 1181 | 13708 | 222 | 70 | 0.276 | 998 | 836 | 14 | 3.171 | 5 | 0.1 | 0.15 | 0.83 | 0.033 | 0.011 | 0.001 | 0.002 | 0.02 | 0.03 | 0.03 | 0.01 | 0.014 | 0.0012 | 0.2498667 | 0.9672667 | 162
985 | 1524L23200 | 1LL044989100 | 336 | 440 | 36 | AB/A | EF4G5100 | 1184 | 13634 | 222 | 70 | 0.353 | 975 | 841 | 22 | 3.171 | 3.182 | 0.1 | 0.15 | 0.83 | 0.033 | 0.011 | 0.001 | 0.002 | 0.02 | 0.03 | 0.03 | 0.01 | 0.014 | 0.0012 | 0.2498667 | 0.9672667 | 134
986 | 1524L24200 | 1LL044990600 | 343 | 438 | 35 | AB/A | EF4G5100 | 1181 | 13680 | 222 | 70 | 0.288 | 972 | 838 | 21 | 3.171 | 3.333 | 0.1 | 0.15 | 0.83 | 0.033 | 0.011 | 0.001 | 0.002 | 0.02 | 0.03 | 0.03 | 0.01 | 0.014 | 0.0012 | 0.2498667 | 0.9672667 | 134
987 | 1524L95330 | 1LL045045000 | 336 | 432 | 39 | AB/A | EF4G7300 | 1235 | 14133 | 222 | 70 | 0.257 | 947 | 811 | 16 | 3.171 | 4.375 | 0.1 | 0.18 | 0.82 | 0.029 | 0.002 | 0.001 | 0.002 | 0.02 | 0.04 | 0.04 | 0.01 | 0.009 | 0.0032 | 0.2508667 | 0.9687667 | 136
988 | 1524L95330 | 1LL045045200 | 325 | 429 | 42.5 | AB/A | EF4G7300 | 1235 | 14133 | 222 | 70 | 0.257 | 947 | 811 | 16 | 3.171 | 4.375 | 0.1 | 0.18 | 0.82 | 0.029 | 0.002 | 0.001 | 0.002 | 0.02 | 0.04 | 0.04 | 0.01 | 0.009 | 0.0032 | 0.2508667 | 0.9687667 | 136
989 | 1524L98220 | 1LL045045300 | 321 | 420 | 41 | AB/A | EF4G7300 | 1239 | 13996 | 222 | 70 | 0.269 | 954 | 791 | 14 | 3.171 | 5 | 0.1 | 0.18 | 0.82 | 0.029 | 0.002 | 0.001 | 0.002 | 0.02 | 0.04 | 0.04 | 0.01 | 0.009 | 0.0032 | 0.2508667 | 0.9687667 | 163
990 | 1525M10400 | 1LL045230800 | 341 | 440 | 30 | AB/A | ZF4H6100 | 1149.5 | 20276 | 222 | 70 | 0.266 | 970 | 836 | 10.39 | 3.771 | 4 | 0.15 | 0.1 | 0.53 | 0.032 | 0.001 | 0 | 0.001 | 0.02 | 0.05 | 0.03 | 0.01 | 0.017 | 0.0134 | 0.251 | 0.7355 | 134
991 | 1525M10400 | 1LL045230900 | 315 | 441 | 40.5 | AB/A | ZF4H6100 | 1149.5 | 20276 | 222 | 70 | 0.266 | 970 | 836 | 10.39 | 3.771 | 4 | 0.15 | 0.1 | 0.53 | 0.032 | 0.001 | 0 | 0.001 | 0.02 | 0.05 | 0.03 | 0.01 | 0.017 | 0.0134 | 0.251 | 0.7355 | 134
992 | 1525M37500 | 1LL045232400 | 343 | 446 | 37 | AB/A | ZF4H6100 | 1149.5 | 21577 | 222 | 70 | 0.266 | 970 | 836 | 11.89 | 3.771 | 4 | 0.16 | 0.12 | 0.55 | 0.029 | 0.001 | 0 | 0.003 | 0.02 | 0.05 | 0.03 | 0.01 | 0.009 | 0.008 | 0.2643333 | 0.7661667 | 134
993 | 1525M29300 | 1LL045232700 | 338 | 444 | 29.5 | AB/A | ZF4H6100 | 1149.5 | 20409 | 222 | 70 | 0.266 | 970 | 836 | 10.39 | 3.771 | 4 | 0.15 | 0.1 | 0.53 | 0.032 | 0.001 | 0 | 0.001 | 0.02 | 0.05 | 0.03 | 0.01 | 0.017 | 0.0134 | 0.251 | 0.7355 | 134
994 | 1525M29300 | 1LL045232800 | 317 | 449 | 33.5 | AB/A | ZF4H6100 | 1149.5 | 20409 | 222 | 70 | 0.266 | 970 | 836 | 10.39 | 3.771 | 4 | 0.15 | 0.1 | 0.53 | 0.032 | 0.001 | 0 | 0.001 | 0.02 | 0.05 | 0.03 | 0.01 | 0.017 | 0.0134 | 0.251 | 0.7355 | 134
995 | 1525M32500 | 1LL045233200 | 352 | 452 | 28 | AB/A | ZF4H6100 | 1149.5 | 20641 | 222 | 70 | 0.266 | 970 | 836 | 10.53 | 3.771 | 4 | 0.15 | 0.11 | 0.53 | 0.019 | 0.002 | 0 | 0.002 | 0.03 | 0.04 | 0.04 | 0.01 | 0.016 | 0.0048 | 0.253 | 0.7263333 | 134
996 | 1525M32500 | 1LL045233300 | 345 | 441 | 32.5 | AB/A | ZF4H6100 | 1149.5 | 20641 | 222 | 70 | 0.266 | 970 | 836 | 10.53 | 3.771 | 4 | 0.15 | 0.11 | 0.53 | 0.019 | 0.002 | 0 | 0.002 | 0.03 | 0.04 | 0.04 | 0.01 | 0.016 | 0.0048 | 0.253 | 0.7263333 | 134
997 | 1525M33300 | 1LL045233800 | 316 | 429 | 34.5 | AB/A | ZF4H6100 | 1149.5 | 20513 | 222 | 70 | 0.266 | 970 | 836 | 11.89 | 3.771 | 4 | 0.15 | 0.11 | 0.53 | 0.019 | 0.002 | 0 | 0.002 | 0.03 | 0.04 | 0.04 | 0.01 | 0.016 | 0.0048 | 0.253 | 0.7263333 | 134
998 | 1525M35400 | 1LL045234000 | 327 | 434 | 35.5 | AB/A | ZF4H6100 | 1149.5 | 21165 | 222 | 70 | 0.266 | 970 | 836 | 12.39 | 3.771 | 4 | 0.15 | 0.11 | 0.53 | 0.019 | 0.002 | 0 | 0.002 | 0.03 | 0.04 | 0.04 | 0.01 | 0.016 | 0.0048 | 0.253 | 0.7263333 | 134
999 | 1525M35400 | 1LL045234200 | 308 | 445 | 46 | AB/A | ZF4H6100 | 1149.5 | 21165 | 222 | 70 | 0.266 | 970 | 836 | 12.39 | 3.771 | 4 | 0.15 | 0.11 | 0.53 | 0.019 | 0.002 | 0 | 0.002 | 0.03 | 0.04 | 0.04 | 0.01 | 0.016 | 0.0048 | 0.253 | 0.7263333 | 134
1000 | 1525M60300 | 1LL045237900 | 323 | 460 | 46.5 | AB/A | ZF4H6100 | 1149.5 | 18949 | 222 | 69.99 | 0.207 | 1010 | 815 | 12.39 | 3.772 | 5.184 | 0.16 | 0.12 | 0.55 | 0.029 | 0.001 | 0 | 0.003 | 0.02 | 0.05 | 0.03 | 0.01 | 0.009 | 0.008 | 0.2643333 | 0.7661667 | 195
1001 | 1525M62400 | 1LL045238000 | 358 | 471 | 35.5 | AB/A | ZF4H6100 | 1149.5 | 23176 | 222 | 70 | 0.266 | 970 | 836 | 11.39 | 3.771 | 4 | 0.16 | 0.12 | 0.55 | 0.029 | 0.001 | 0 | 0.003 | 0.02 | 0.05 | 0.03 | 0.01 | 0.009 | 0.008 | 0.2643333 | 0.7661667 | 134
1002 | 1525M62400 | 1LL045238100 | 351 | 464 | 40 | AB/A | ZF4H6100 | 1149.5 | 23176 | 222 | 70 | 0.266 | 970 | 836 | 11.39 | 3.771 | 4 | 0.16 | 0.12 | 0.55 | 0.029 | 0.001 | 0 | 0.003 | 0.02 | 0.05 | 0.03 | 0.01 | 0.009 | 0.008 | 0.2643333 | 0.7661667 | 134
1003 | 1525M74400 | 1LL045239500 | 325 | 429 | 37 | AB/A | ZF4H6100 | 1149.5 | 23280 | 222 | 70 | 0.266 | 970 | 836 | 12.39 | 3.771 | 4 | 0.16 | 0.13 | 0.54 | 0.022 | 0.001 | 0 | 0.002 | 0.02 | 0.04 | 0.07 | 0.03 | 0.021 | 0.0046 | 0.274 | 0.7498333 | 134
1004 | 1525M74400 | 1LL045239600 | 311 | 439 | 42 | AB/A | ZF4H6100 | 1149.5 | 23280 | 222 | 70 | 0.266 | 970 | 836 | 12.39 | 3.771 | 4 | 0.16 | 0.13 | 0.54 | 0.022 | 0.001 | 0 | 0.002 | 0.02 | 0.04 | 0.07 | 0.03 | 0.021 | 0.0046 | 0.274 | 0.7498333 | 134
1005 | 1525M97200 | 1LL045245200 | 346 | 441 | 36 | AB/A | ZF4H6100 | 1149.5 | 19007 | 222 | 70 | 0.266 | 970 | 836 | 14.39 | 3.771 | 4 | 0.16 | 0.13 | 0.54 | 0.022 | 0.001 | 0 | 0.002 | 0.02 | 0.04 | 0.07 | 0.03 | 0.021 | 0.0046 | 0.274 | 0.7498333 | 134
1006 | 1525N46300 | 1LL045246400 | 355 | 461 | 37 | AB/A | ZF4H6100 | 1149.5 | 18783 | 222 | 65 | 0.307 | 958 | 845 | 18.9 | 3.415 | 4.483 | 0.15 | 0.13 | 0.54 | 0.037 | 0.001 | 0 | 0.003 | 0.02 | 0.04 | 0.07 | 0.03 | 0.021 | 0.0039 | 0.264 | 0.7398333 | 113
1007 | 1525N31100 | 1LL045246600 | 344 | 457 | 37 | AB/A | ZF4H6100 | 1149.5 | 18591 | 222 | 85 | 0.209 | 895 | 809 | 22.42 | 3.106 | 3.036 | 0.15 | 0.13 | 0.54 | 0.037 | 0.001 | 0 | 0.003 | 0.02 | 0.04 | 0.07 | 0.03 | 0.021 | 0.0039 | 0.264 | 0.7398333 | 86
1008 | 1525M31420 | 1LL045280800 | 301 | 437 | 38.5 | AB/A | ZF4H6100 | 1149.5 | 20536 | 222 | 85 | 0.253 | 1110 | 851 | 10.39 | 2.612 | 9.444 | 0.15 | 0.1 | 0.53 | 0.032 | 0.001 | 0 | 0.001 | 0.02 | 0.05 | 0.03 | 0.01 | 0.017 | 0.0134 | 0.251 | 0.7355 | 259
1009 | 1525M29400 | 1LL045281000 | 300 | 435 | 43 | AB/A | ZF4H6100 | 1149.5 | 20409 | 222 | 70 | 0.266 | 970 | 836 | 10.39 | 3.771 | 4 | 0.15 | 0.1 | 0.53 | 0.032 | 0.001 | 0 | 0.001 | 0.02 | 0.05 | 0.03 | 0.01 | 0.017 | 0.0134 | 0.251 | 0.7355 | 134
1010 | 1525N77300 | 1LL045287100 | 369 | 460 | 33.5 | AB/A | ZF4H6100 | 1149.5 | 17966 | 222 | 65 | 0.307 | 958 | 845 | 16.39 | 3.415 | 4.483 | 0.16 | 0.12 | 0.55 | 0.029 | 0.001 | 0 | 0.003 | 0.02 | 0.05 | 0.03 | 0.01 | 0.009 | 0.008 | 0.2643333 | 0.7661667 | 113
1011 | 1525N77300 | 1LL045287300 | 352 | 462 | 32 | AB/A | ZF4H6100 | 1149.5 | 17966 | 222 | 65 | 0.307 | 958 | 845 | 16.39 | 3.415 | 4.483 | 0.16 | 0.12 | 0.55 | 0.029 | 0.001 | 0 | 0.003 | 0.02 | 0.05 | 0.03 | 0.01 | 0.009 | 0.008 | 0.2643333 | 0.7661667 | 113
1012 | 1525N75500 | 1LL045288000 | 398 | 465 | 27.5 | AB/A | ZF4H6100 | 1149.5 | 17483 | 222 | 65 | 0.307 | 958 | 845 | 10.39 | 3.415 | 4.483 | 0.15 | 0.1 | 0.53 | 0.032 | 0.001 | 0 | 0.001 | 0.02 | 0.05 | 0.03 | 0.01 | 0.017 | 0.0134 | 0.251 | 0.7355 | 113
1013 | 1525N75500 | 1LL045288200 | 395 | 474 | 30.5 | AB/A | ZF4H6100 | 1149.5 | 17483 | 222 | 65 | 0.307 | 958 | 845 | 10.39 | 3.415 | 4.483 | 0.15 | 0.1 | 0.53 | 0.032 | 0.001 | 0 | 0.001 | 0.02 | 0.05 | 0.03 | 0.01 | 0.017 | 0.0134 | 0.251 | 0.7355 | 113
1014 | 1525N73800 | 1LL045288400 | 364 | 453 | 34 | AB/A | ZF4H6100 | 1149.5 | 17400 | 222 | 65 | 0.307 | 958 | 845 | 10.39 | 3.415 | 4.483 | 0.15 | 0.1 | 0.53 | 0.032 | 0.001 | 0 | 0.001 | 0.02 | 0.05 | 0.03 | 0.01 | 0.017 | 0.0134 | 0.251 | 0.7355 | 113
1015 | 1525N73800 | 1LL045288500 | 338 | 447 | 39 | AB/A | ZF4H6100 | 1149.5 | 17400 | 222 | 65 | 0.307 | 958 | 845 | 10.39 | 3.415 | 4.483 | 0.15 | 0.1 | 0.53 | 0.032 | 0.001 | 0 | 0.001 | 0.02 | 0.05 | 0.03 | 0.01 | 0.017 | 0.0134 | 0.251 | 0.7355 | 113
1016 | 1525N94600 | 1LL045292900 | 330 | 440 | 34 | AB/A | ZF4H6100 | 1149.5 | 17193 | 222 | 65 | 0.307 | 958 | 845 | 10.39 | 3.415 | 4.483 | 0.15 | 0.1 | 0.53 | 0.032 | 0.001 | 0 | 0.001 | 0.02 | 0.05 | 0.03 | 0.01 | 0.017 | 0.0134 | 0.251 | 0.7355 | 113
1017 | 1525N94600 | 1LL045293000 | 315 | 445 | 42.5 | AB/A | ZF4H6100 | 1149.5 | 17193 | 222 | 65 | 0.307 | 958 | 845 | 10.39 | 3.415 | 4.483 | 0.15 | 0.1 | 0.53 | 0.032 | 0.001 | 0 | 0.001 | 0.02 | 0.05 | 0.03 | 0.01 | 0.017 | 0.0134 | 0.251 | 0.7355 | 113
1018 | 1525N99400 | 1LL045324800 | 338 | 450 | 33 | AB/A | ZF4H6100 | 1149.5 | 17386 | 222 | 65 | 0.307 | 958 | 845 | 15.39 | 3.415 | 4.483 | 0.16 | 0.12 | 0.55 | 0.029 | 0.001 | 0 | 0.003 | 0.02 | 0.05 | 0.03 | 0.01 | 0.009 | 0.008 | 0.2643333 | 0.7661667 | 113
1019 | 1525N75620 | 1LL045325500 | 301 | 447 | 43 | AB/A | ZF4H6100 | 1149.5 | 17483 | 222 | 65 | 0.307 | 958 | 845 | 10.39 | 3.415 | 4.483 | 0.15 | 0.1 | 0.53 | 0.032 | 0.001 | 0 | 0.001 | 0.02 | 0.05 | 0.03 | 0.01 | 0.017 | 0.0134 | 0.251 | 0.7355 | 113
1020 | 1525N94720 | 1LL045325600 | 306 | 439 | 42 | AB/A | ZF4H6100 | 1149.5 | 17193 | 222 | 65 | 0.307 | 958 | 845 | 10.39 | 3.415 | 4.483 | 0.15 | 0.1 | 0.53 | 0.032 | 0.001 | 0 | 0.001 | 0.02 | 0.05 | 0.03 | 0.01 | 0.017 | 0.0134 | 0.251 | 0.7355 | 113
1021 | 1525N94720 | 1LL045325700 | 301 | 442 | 41.5 | AB/A | ZF4H6100 | 1149.5 | 17193 | 222 | 65 | 0.307 | 958 | 845 | 10.39 | 3.415 | 4.483 | 0.15 | 0.1 | 0.53 | 0.032 | 0.001 | 0 | 0.001 | 0.02 | 0.05 | 0.03 | 0.01 | 0.017 | 0.0134 | 0.251 | 0.7355 | 113
1022 | 1525N31200 | 1LL045325800 | 300 | 435 | 37 | AB/A | ZF4H6100 | 1149.5 | 18591 | 222 | 85 | 0.209 | 895 | 809 | 22.42 | 3.106 | 3.036 | 0.15 | 0.13 | 0.54 | 0.037 | 0.001 | 0 | 0.003 | 0.02 | 0.04 | 0.07 | 0.03 | 0.021 | 0.0039 | 0.264 | 0.7398333 | 86
1023 | 1525N32200 | 1LL045325900 | 320 | 449 | 34.5 | AB/A | ZF4H6100 | 1149.5 | 18720 | 222 | 85 | 0.209 | 895 | 809 | 22.42 | 3.106 | 3.036 | 0.15 | 0.13 | 0.54 | 0.037 | 0.001 | 0 | 0.003 | 0.02 | 0.04 | 0.07 | 0.03 | 0.021 | 0.0039 | 0.264 | 0.7398333 | 86
1024 | 1525N99500 | 1LL045354100 | 315 | 454 | 34 | AB/A | ZF4H6100 | 1149.5 | 17386 | 222 | 65 | 0.307 | 958 | 845 | 15.39 | 3.415 | 4.483 | 0.16 | 0.12 | 0.55 | 0.029 | 0.001 | 0 | 0.003 | 0.02 | 0.05 | 0.03 | 0.01 | 0.009 | 0.008 | 0.2643333 | 0.7661667 | 113
1025 | 1526L43300 | 1LL045503200 | 371 | 462 | 29.5 | AB/A | ZF4H6100 | 1149.5 | 0 | 261 | 69.99 | 0.292 | 959 | 840 | 12.39 | 3.172 | 2.916 | 0.15 | 0.15 | 0.52 | 0.027 | 0 | 0 | 0.003 | 0.02 | 0.03 | 0.03 | 0.01 | 0.01 | 0.0024 | 0.248 | 0.7071667 | 119
1026 | 1526L43500 | 1LL045504100 | 381 | 460 | 35.5 | AB/A | ZF4H6100 | 1149.5 | 0 | 261 | 69.99 | 0.292 | 959 | 840 | 12.39 | 3.172 | 2.916 | 0.15 | 0.15 | 0.52 | 0.027 | 0 | 0 | 0.003 | 0.02 | 0.03 | 0.03 | 0.01 | 0.01 | 0.0024 | 0.248 | 0.7071667 | 119
1027 | 1527L37200 | 1LL045742300 | 328 | 469 | 37 | AB/A | ZA4G8100 | 1174 | 12844 | 264 | 89.99 | 0.247 | 896 | 858 | 35 | 2.934 | 2.571 | 0.15 | 0.21 | 0.89 | 0.038 | 0.002 | 0.001 | 0.005 | 0.02 | 0.04 | 0.06 | 0.01 | 0.019 | 0.0021 | 0.3165333 | 1.090767 | 38
1028 | 1527M48400 | 1LL045751700 | 348 | 460 | 38.5 | AB/A | ZF4H7100 | 1188 | 12435 | 264 | 69.99 | 0.263 | 1001 | 832 | 12 | 3.772 | 5.833 | 0.14 | 0.15 | 0.62 | 0.027 | 0.001 | 0 | 0.002 | 0.02 | 0.05 | 0.02 | 0.01 | 0.012 | 0.0032 | 0.254 | 0.8166667 | 169
1029 | 1527M48400 | 1LL045751900 | 352 | 465 | 40.5 | AB/A | ZF4H7100 | 1188 | 12435 | 264 | 69.99 | 0.263 | 1001 | 832 | 12 | 3.772 | 5.833 | 0.14 | 0.15 | 0.62 | 0.027 | 0.001 | 0 | 0.002 | 0.02 | 0.05 | 0.02 | 0.01 | 0.012 | 0.0032 | 0.254 | 0.8166667 | 169
1030 | 1527N34800 | 1LL045765600 | 352 | 459 | 39 | AB/A | ZF4H6100 | 1209 | 13963 | 264 | 69.99 | 0.303 | 1069 | 853 | 12 | 3.772 | 5.833 | 0.16 | 0.12 | 0.53 | 0.032 | 0.001 | 0 | 0.001 | 0.01 | 0.04 | 0.04 | 0 | 0.018 | 0.0019 | 0.2596667 | 0.736 | 216
1031 | 1527N34800 | 1LL045765900 | 354 | 462 | 41.5 | AB/A | ZF4H6100 | 1209 | 13963 | 264 | 69.99 | 0.303 | 1069 | 853 | 12 | 3.772 | 5.833 | 0.16 | 0.12 | 0.53 | 0.032 | 0.001 | 0 | 0.001 | 0.01 | 0.04 | 0.04 | 0 | 0.018 | 0.0019 | 0.2596667 | 0.736 | 216
1032 | 1527P83200 | 1LL046039100 | 333 | 468 | 34 | AB/A | ZF4H6100 | 1192 | 13063 | 264 | 100 | 0.222 | 858 | 848 | 35.99 | 2.64 | 2.779 | 0.16 | 0.09 | 0.52 | 0.034 | 0 | 0 | 0.003 | 0.02 | 0.04 | 0.03 | 0.01 | 0.011 | 0.0038 | 0.2586667 | 0.7251667 | 10
1033 | 1527P84A00 | 1LL046039200 | 385 | 494 | 36 | AB/A | ZF4H6100 | 1204 | 13351 | 264 | 69.99 | 0.255 | 994 | 809 | 15 | 3.772 | 4.666 | 0.16 | 0.09 | 0.52 | 0.034 | 0 | 0 | 0.003 | 0.02 | 0.04 | 0.03 | 0.01 | 0.011 | 0.0038 | 0.2586667 | 0.7251667 | 185
1034 | 1527P84A00 | 1LL046039300 | 375 | 487 | 39 | AB/A | ZF4H6100 | 1204 | 13351 | 264 | 69.99 | 0.255 | 994 | 809 | 15 | 3.772 | 4.666 | 0.16 | 0.09 | 0.52 | 0.034 | 0 | 0 | 0.003 | 0.02 | 0.04 | 0.03 | 0.01 | 0.011 | 0.0038 | 0.2586667 | 0.7251667 | 185
1035 | 1528L35500 | 1LL046040700 | 316 | 456 | 38 | AB/A | ZF4H6100 | 1206 | 14545 | 264 | 75 | 0.245 | 1090 | 853 | 12 | 3.52 | 6.25 | 0.17 | 0.14 | 0.53 | 0.026 | 0.001 | 0 | 0.002 | 0.02 | 0.04 | 0.07 | 0.01 | 0.022 | 0.0044 | 0.2783333 | 0.7488333 | 237
1036 | 1527Q03500 | 1LL046042500 | 340 | 457 | 36.5 | AB/A | ZF4H6100 | 1192 | 13450 | 264 | 70 | 0.285 | 996 | 811 | 12 | 3.771 | 5.833 | 0.16 | 0.1 | 0.53 | 0.039 | 0 | 0 | 0.002 | 0.02 | 0.04 | 0.03 | 0.01 | 0.011 | 0.0061 | 0.2603333 | 0.7355 | 185
1037 | 1530R73300 | 1LL046124800 | 327 | 441 | 36.5 | AB/A | ZF4H6100 | 1204 | 16120 | 264 | 60 | 0.266 | 1011 | 835 | 16 | 4.4 | 3.75 | 0.15 | 0.1 | 0.53 | 0.03 | 0.002 | 0 | 0.004 | 0.02 | 0.04 | 0.02 | 0.01 | 0.007 | 0.0023 | 0.2483333 | 0.725 | 176
1038 | 1530S15600 | 1LL046125400 | 296 | 420 | 38.5 | AB/A | ZF4H6100 | 1223 | 14833 | 264 | 64.99 | 0.312 | 1015 | 789 | 12 | 4.062 | 5.416 | 0.15 | 0.12 | 0.52 | 0.032 | 0.002 | 0 | 0.002 | 0.02 | 0.04 | 0.03 | 0.01 | 0.011 | 0.0062 | 0.2486667 | 0.7161667 | 226
1039 | 1531K21500 | 1LL046126400 | 349 | 459 | 40.5 | AB/A | ZF4H6100 | 1213 | 14102 | 264 | 70 | 0.276 | 1069 | 814 | 10 | 3.771 | 7 | 0.17 | 0.11 | 0.53 | 0.027 | 0.003 | 0 | 0.003 | 0.02 | 0.05 | 0.04 | 0.01 | 0.013 | 0.004 | 0.273 | 0.7563333 | 255
1040 | 1530R58500 | 1LL046616400 | 335 | 450 | 39.5 | AB/A | ZF4H6100 | 1200 | 16178 | 264 | 70 | 0.273 | 1072 | 818 | 11 | 3.771 | 6.364 | 0.16 | 0.1 | 0.52 | 0.038 | 0.002 | 0 | 0.004 | 0.02 | 0.04 | 0.05 | 0.01 | 0.015 | 0.0017 | 0.2626667 | 0.7265 | 254
1041 | 1530Q32600 | 1LL047040600 | 334 | 454 | 39 | AB/A | ZF4H6100 | 1203 | 13505 | 264 | 69.99 | 0.207 | 1010 | 815 | 13.5 | 3.772 | 5.184 | 0.15 | 0.15 | 0.52 | 0.027 | 0 | 0 | 0.003 | 0.02 | 0.03 | 0.03 | 0.01 | 0.01 | 0.0024 | 0.248 | 0.7071667 | 195
1042 | 1530Q55300 | 1LL047050200 | 364 | 470 | 33 | AB/A | ZF4H6100 | 1195 | 13255 | 264 | 89.99 | 0.251 | 906 | 857 | 30 | 2.934 | 3 | 0.16 | 0.23 | 1.11 | 0.027 | 0.001 | 0.002 | 0.003 | 0.02 | 0.04 | 0.07 | 0.02 | 0.022 | 0.005 | 0.3674 | 1.3227 | 49
1043 | 1525M60400 | 1LL048081100 | 281 | 419 | 38.5 | AB/A | ZF4H6100 | 1149.5 | 18949 | 222 | 69.99 | 0.207 | 1010 | 815 | 12.39 | 3.772 | 5.184 | 0.16 | 0.12 | 0.55 | 0.029 | 0.001 | 0 | 0.003 | 0.02 | 0.05 | 0.03 | 0.01 | 0.009 | 0.008 | 0.2643333 | 0.7661667 | 195
1044 | 1603P19200 | 1LL048272200 | 340 | 481 | 31.5 | AB/A | EF4R5100 | 1230 | 13215 | 222 | 90 | 0.196 | 889 | 841 | 37.4 | 2.467 | 2.406 | 0.16 | 0.19 | 0.95 | 0.032 | 0.012 | 0.001 | 0.012 | 0.02 | 0.04 | 0.08 | 0.01 | 0.018 | 0.004 | 0.3405333 | 1.1611 | 48
1045 | 1603P24300 | 1LL048274200 | 330 | 455 | 33.5 | AB/A | ZF4H6100 | 1186 | 13185 | 222 | 65 | 0.262 | 906 | 823 | 22.2 | 3.415 | 2.928 | 0.17 | 0.11 | 0.55 | 0.027 | 0.001 | 0 | 0.003 | 0.02 | 0.04 | 0.04 | 0 | 0.014 | 0.004 | 0.2736667 | 0.7656667 | 83
1046 | 1603P48600 | 1LL048274300 | 310 | 441 | 41 | AB/A | ZF4H6100 | 1221 | 12375 | 222 | 70 | 0.305 | 1040 | 848 | 11.2 | 3.171 | 6.25 | 0.17 | 0.11 | 0.55 | 0.027 | 0.001 | 0 | 0.003 | 0.02 | 0.04 | 0.04 | 0 | 0.014 | 0.004 | 0.2736667 | 0.7656667 | 192
1047 | 1603P48600 | 1LL048274600 | 300 | 445 | 38 | AB/A | ZF4H6100 | 1221 | 12375 | 222 | 70 | 0.305 | 1040 | 848 | 11.2 | 3.171 | 6.25 | 0.17 | 0.11 | 0.55 | 0.027 | 0.001 | 0 | 0.003 | 0.02 | 0.04 | 0.04 | 0 | 0.014 | 0.004 | 0.2736667 | 0.7656667 | 192
1048 | 1518M90100 | 1LL048594100 | 307 | 436 | 40 | AB/A | ZF4H6100 | 1149.5 | 11531 | 222 | 90 | 0.164 | 1143 | 847 | 8.45 | 2.467 | 10.651 | 0.16 | 0.1 | 0.53 | 0.028 | 0.001 | 0.001 | 0.002 | 0.02 | 0.03 | 0.14 | 0.02 | 0.027 | 0.0043 | 0.2838667 | 0.7317667 | 296
1049 | 1530Q32800 | 1LL048594200 | 302 | 429 | 36.5 | AB/A | ZF4H6100 | 1203 | 13505 | 264 | 69.99 | 0.207 | 1010 | 815 | 13.5 | 3.772 | 5.184 | 0.15 | 0.15 | 0.52 | 0.027 | 0 | 0 | 0.003 | 0.02 | 0.03 | 0.03 | 0.01 | 0.01 | 0.0024 | 0.248 | 0.7071667 | 195
1050 | 1603P62700 | 1LL048663900 | 334 | 451 | 45 | AB/A | ZF4H6100 | 1245 | 16006 | 222 | 65 | 0.307 | 1159 | 849 | 7.2 | 3.415 | 9.028 | 0.17 | 0.11 | 0.55 | 0.027 | 0.001 | 0 | 0.003 | 0.02 | 0.04 | 0.04 | 0 | 0.014 | 0.004 | 0.2736667 | 0.7656667 | 310
1051 | 1605M68C00 | 1LL049106600 | 355 | 466 | 34 | AB/A | ZF4H6100 | 1226 | 13433 | 264 | 75 | 0.227 | 1079 | 819 | 9.2 | 3.52 | 8.152 | 0.15 | 0.11 | 0.53 | 0.036 | 0 | 0 | 0.002 | 0.02 | 0.06 | 0.05 | 0 | 0.016 | 0.0035 | 0.2536667 | 0.7461667 | 260
1052 | 1605M68C00 | 1LL049106800 | 344 | 456 | 37.5 | AB/A | ZF4H6100 | 1226 | 13433 | 264 | 75 | 0.227 | 1079 | 819 | 9.2 | 3.52 | 8.152 | 0.15 | 0.11 | 0.53 | 0.036 | 0 | 0 | 0.002 | 0.02 | 0.06 | 0.05 | 0 | 0.016 | 0.0035 | 0.2536667 | 0.7461667 | 260
1053 | 1605M75A00 | 1LL049107300 | 323 | 454 | 41 | AB/A | ZF4H6100 | 1226 | 13602 | 264 | 80 | 0.241 | 1091 | 830 | 10.2 | 3.3 | 7.843 | 0.16 | 0.11 | 0.53 | 0.042 | 0 | 0 | 0.002 | 0.02 | 0.05 | 0.04 | 0 | 0.01 | 0.0046 | 0.261 | 0.7456667 | 261
1054 | 1605M93A00 | 1LL049108000 | 349 | 459 | 39.5 | AB/A | ZF4H6100 | 1235 | 14006 | 264 | 74.99 | 0.275 | 1090 | 834 | 10.2 | 3.52 | 7.352 | 0.15 | 0.11 | 0.53 | 0.042 | 0.001 | 0 | 0.002 | 0.02 | 0.05 | 0.04 | 0 | 0.01 | 0.0049 | 0.251 | 0.7356667 | 256
1055 | 1605M93A00 | 1LL049108300 | 336 | 457 | 45 | AB/A | ZF4H6100 | 1235 | 14006 | 264 | 74.99 | 0.275 | 1090 | 834 | 10.2 | 3.52 | 7.352 | 0.15 | 0.11 | 0.53 | 0.042 | 0.001 | 0 | 0.002 | 0.02 | 0.05 | 0.04 | 0 | 0.01 | 0.0049 | 0.251 | 0.7356667 | 256
1056 | 1605N14C00 | 1LL049108700 | 356 | 465 | 37 | AB/A | ZF4H6100 | 1226 | 14188 | 264 | 70 | 0.231 | 1108 | 824 | 10.2 | 3.771 | 6.863 | 0.16 | 0.11 | 0.55 | 0.027 | 0.004 | 0.001 | 0.002 | 0.03 | 0.06 | 0.08 | 0.01 | 0.018 | 0.0033 | 0.2758667 | 0.7784333 | 284
1057 | 1605N14C00 | 1LL049108900 | 351 | 464 | 37.5 | AB/A | ZF4H6100 | 1226 | 14188 | 264 | 70 | 0.231 | 1108 | 824 | 10.2 | 3.771 | 6.863 | 0.16 | 0.11 | 0.55 | 0.027 | 0.004 | 0.001 | 0.002 | 0.03 | 0.06 | 0.08 | 0.01 | 0.018 | 0.0033 | 0.2758667 | 0.7784333 | 284
1058 | 1605N07300 | 1LL049109300 | 343 | 456 | 35 | AB/A | ZF4H6100 | 1223 | 14099 | 264 | 60 | 0.29 | 1064 | 835 | 10.7 | 4.4 | 5.607 | 0.15 | 0.11 | 0.53 | 0.043 | 0.001 | 0 | 0.002 | 0.02 | 0.05 | 0.04 | 0 | 0.01 | 0.0049 | 0.251 | 0.7356667 | 229
1059 | 1605N07300 | 1LL049109500 | 331 | 447 | 38.5 | AB/A | ZF4H6100 | 1223 | 14099 | 264 | 60 | 0.29 | 1064 | 835 | 10.7 | 4.4 | 5.607 | 0.15 | 0.11 | 0.53 | 0.043 | 0.001 | 0 | 0.002 | 0.02 | 0.05 | 0.04 | 0 | 0.01 | 0.0049 | 0.251 | 0.7356667 | 229
1060 | 1605N21800 | 1LL049110000 | 335 | 450 | 36 | AB/A | ZF4H6100 | 1223 | 13796 | 264 | 75 | 0.25 | 1085 | 848 | 11.2 | 3.52 | 6.696 | 0.15 | 0.09 | 0.51 | 0.028 | 0 | 0 | 0.001 | 0.02 | 0.03 | 0.04 | 0 | 0.025 | 0.0029 | 0.2463333 | 0.695 | 237
1061 | 1605N21800 | 1LL049110200 | 316 | 439 | 45 | AB/A | ZF4H6100 | 1223 | 13796 | 264 | 75 | 0.25 | 1085 | 848 | 11.2 | 3.52 | 6.696 | 0.15 | 0.09 | 0.51 | 0.028 | 0 | 0 | 0.001 | 0.02 | 0.03 | 0.04 | 0 | 0.025 | 0.0029 | 0.2463333 | 0.695 | 237
1062 | 1605N40800 | 1LL049110500 | 348 | 457 | 34 | AB/A | ZF4H6100 | 1229 | 13888 | 264 | 70 | 0.274 | 1033 | 808 | 11.2 | 3.771 | 6.25 | 0.15 | 0.1 | 0.52 | 0.036 | 0.002 | 0 | 0.001 | 0.08 | 0.03 | 0.03 | 0.01 | 0.02 | 0.0072 | 0.252 | 0.7055 | 225
1063 | 1605N40800 | 1LL049110800 | 353 | 453 | 35 | AB/A | ZF4H6100 | 1229 | 13888 | 264 | 70 | 0.274 | 1033 | 808 | 11.2 | 3.771 | 6.25 | 0.15 | 0.1 | 0.52 | 0.036 | 0.002 | 0 | 0.001 | 0.08 | 0.03 | 0.03 | 0.01 | 0.02 | 0.0072 | 0.252 | 0.7055 | 225
1064 | 1605N71500 | 1LL049111200 | 354 | 458 | 31 | AB/A | ZF4H6100 | 1231 | 13909 | 264 | 70 | 0.237 | 1087 | 820 | 11.2 | 3.771 | 6.25 | 0.16 | 0.11 | 0.54 | 0.032 | 0.003 | 0.001 | 0.002 | 0.03 | 0.05 | 0.08 | 0.01 | 0.018 | 0.003 | 0.2735333 | 0.7584333 | 267
1065 | 1605N87A00 | 1LL049111800 | 364 | 461 | 35.5 | AB/A | ZF4H6100 | 1199 | 14264 | 264 | 70 | 0.227 | 1066 | 819 | 12.2 | 3.771 | 5.738 | 0.16 | 0.11 | 0.54 | 0.037 | 0.002 | 0 | 0.002 | 0.02 | 0.06 | 0.05 | 0 | 0.016 | 0.0033 | 0.2653333 | 0.7661667 | 247
1066 | 1605N87A00 | 1LL049112100 | 367 | 465 | 34 | AB/A | ZF4H6100 | 1199 | 14264 | 264 | 70 | 0.227 | 1066 | 819 | 12.2 | 3.771 | 5.738 | 0.16 | 0.11 | 0.54 | 0.037 | 0.002 | 0 | 0.002 | 0.02 | 0.06 | 0.05 | 0 | 0.016 | 0.0033 | 0.2653333 | 0.7661667 | 247
1067 | 1605N93600 | 1LL049112500 | 326 | 463 | 40.5 | AB/A | ZF4H6100 | 1209 | 13550 | 264 | 69.99 | 0.171 | 1021 | 852 | 12 | 3.772 | 5.833 | 0.15 | 0.11 | 0.52 | 0.032 | 0 | 0 | 0.002 | 0.04 | 0.04 | 0.03 | 0 | 0.018 | 0.0041 | 0.248 | 0.7151667 | 169
1068 | 1605P82400 | 1LL049113200 | 331 | 456 | 36.5 | AB/A | ZF4H6100 | 1196 | 13985 | 264 | 70 | 0.246 | 1034 | 837 | 12.2 | 3.771 | 5.738 | 0.15 | 0.11 | 0.52 | 0.03 | 0 | 0 | 0.002 | 0.04 | 0.04 | 0.03 | 0 | 0.018 | 0.0043 | 0.248 | 0.7151667 | 197
1069 | 1605P96C00 | 1LL049114300 | 342 | 459 | 36 | AB/A | ZF4H6100 | 1192 | 14211 | 264 | 70 | 0.223 | 1062 | 855 | 12.2 | 3.771 | 5.738 | 0.15 | 0.1 | 0.55 | 0.037 | 0.002 | 0 | 0.002 | 0.02 | 0.04 | 0.06 | 0.01 | 0.02 | 0.0037 | 0.2596667 | 0.747 | 207
1070 | 1605P96C00 | 1LL049114500 | 341 | 459 | 39 | AB/A | ZF4H6100 | 1192 | 14211 | 264 | 70 | 0.223 | 1062 | 855 | 12.2 | 3.771 | 5.738 | 0.15 | 0.1 | 0.55 | 0.037 | 0.002 | 0 | 0.002 | 0.02 | 0.04 | 0.06 | 0.01 | 0.02 | 0.0037 | 0.2596667 | 0.747 | 207
1071 | 1605Q25A00 | 1LL049114900 | 348 | 457 | 37 | AB/A | ZF4H6100 | 1200 | 14013 | 264 | 70 | 0.223 | 1062 | 805 | 12.2 | 3.771 | 5.738 | 0.15 | 0.12 | 0.54 | 0.029 | 0.001 | 0 | 0.002 | 0.02 | 0.05 | 0.05 | 0.01 | 0.021 | 0.0071 | 0.2566667 | 0.7471667 | 257
1072 | 1605Q25A00 | 1LL049115100 | 357 | 463 | 43 | AB/A | ZF4H6100 | 1200 | 14013 | 264 | 70 | 0.223 | 1062 | 805 | 12.2 | 3.771 | 5.738 | 0.15 | 0.12 | 0.54 | 0.029 | 0.001 | 0 | 0.002 | 0.02 | 0.05 | 0.05 | 0.01 | 0.021 | 0.0071 | 0.2566667 | 0.7471667 | 257
1073 | 1606P85500 | 1LL049116000 | 339 | 451 | 36.5 | AB/A | ZF4H6100 | 1218 | 13099 | 264 | 60 | 0.314 | 1013 | 828 | 12.2 | 4.4 | 4.918 | 0.15 | 0.1 | 0.53 | 0.045 | 0.001 | 0 | 0.002 | 0.02 | 0.05 | 0.03 | 0.01 | 0.011 | 0.0089 | 0.251 | 0.7355 | 185
1074 | 1606Q18800 | 1LL049117300 | 322 | 445 | 38 | AB/A | ZF4H6100 | 1204 | 12243 | 264 | 69.99 | 0.265 | 1035 | 844 | 13.2 | 3.772 | 5.302 | 0.17 | 0.1 | 0.56 | 0.043 | 0.002 | 0 | 0.002 | 0.02 | 0.03 | 0.04 | 0.01 | 0.023 | 0.0122 | 0.2766667 | 0.766 | 191
1075 | 1606Q18800 | 1LL049117500 | 329 | 445 | 35 | AB/A | ZF4H6100 | 1204 | 12243 | 264 | 69.99 | 0.265 | 1035 | 844 | 13.2 | 3.772 | 5.302 | 0.17 | 0.1 | 0.56 | 0.043 | 0.002 | 0 | 0.002 | 0.02 | 0.03 | 0.04 | 0.01 | 0.023 | 0.0122 | 0.2766667 | 0.766 | 191
1076 | 1606Q32400 | 1LL049203600 | 342 | 454 | 38 | AB/A | ZF4H6100 | 1198 | 12378 | 264 | 60 | 0.34 | 965 | 815 | 13.2 | 4.4 | 4.545 | 0.16 | 0.12 | 0.54 | 0.035 | 0.001 | 0 | 0.002 | 0.02 | 0.03 | 0.05 | 0.01 | 0.016 | 0.0042 | 0.2653333 | 0.7371667 | 150
1077 | 1606Q32400 | 1LL049203800 | 342 | 453 | 37 | AB/A | ZF4H6100 | 1198 | 12378 | 264 | 60 | 0.34 | 965 | 815 | 13.2 | 4.4 | 4.545 | 0.16 | 0.12 | 0.54 | 0.035 | 0.001 | 0 | 0.002 | 0.02 | 0.03 | 0.05 | 0.01 | 0.016 | 0.0042 | 0.2653333 | 0.7371667 | 150
1078 | 1606Q44800 | 1LL049204300 | 312 | 439 | 38 | AB/A | ZF4H6100 | 1209 | 12272 | 264 | 70 | 0.189 | 1032 | 880 | 13.7 | 3.771 | 5.109 | 0.16 | 0.13 | 0.52 | 0.027 | 0.001 | 0 | 0.002 | 0.02 | 0.03 | 0.05 | 0.01 | 0.014 | 0.0055 | 0.262 | 0.7175 | 152
1079 | 1606Q53300 | 1LL049205000 | 305 | 448 | 40.5 | AB/A | ZF4H6100 | 1218 | 12345 | 264 | 60 | 0.303 | 1024 | 820 | 14.2 | 4.4 | 4.225 | 0.16 | 0.1 | 0.54 | 0.032 | 0.001 | 0 | 0.003 | 0.03 | 0.04 | 0.07 | 0.01 | 0.018 | 0.0027 | 0.2706667 | 0.7475 | 204
1080 | 1606Q53300 | 1LL049205300 | 300 | 438 | 37 | AB/A | ZF4H6100 | 1218 | 12345 | 264 | 60 | 0.303 | 1024 | 820 | 14.2 | 4.4 | 4.225 | 0.16 | 0.1 | 0.54 | 0.032 | 0.001 | 0 | 0.003 | 0.03 | 0.04 | 0.07 | 0.01 | 0.018 | 0.0027 | 0.2706667 | 0.7475 | 204
1081 | 1606Q62800 | 1LL049210800 | 357 | 468 | 37 | AB/A | ZF4H6100 | 1217 | 12148 | 264 | 69.99 | 0.258 | 1002 | 823 | 14.2 | 3.772 | 4.929 | 0.16 | 0.11 | 0.55 | 0.038 | 0.001 | 0 | 0.003 | 0.02 | 0.03 | 0.06 | 0.01 | 0.02 | 0.0029 | 0.269 | 0.7473333 | 179
1082 | 1606Q77400 | 1LL049211500 | 324 | 453 | 38.5 | AB/A | ZF4H6100 | 1205 | 12312 | 264 | 75 | 0.245 | 941 | 848 | 15.1 | 3.52 | 4.967 | 0.15 | 0.12 | 0.52 | 0.032 | 0.001 | 0 | 0.002 | 0.02 | 0.03 | 0.07 | 0.01 | 0.02 | 0.006 | 0.256 | 0.7081667 | 93
1083 | 1606Q77400 | 1LL049211900 | 327 | 466 | 37 | AB/A | ZF4H6100 | 1205 | 12312 | 264 | 75 | 0.245 | 941 | 848 | 15.1 | 3.52 | 4.967 | 0.15 | 0.12 | 0.52 | 0.032 | 0.001 | 0 | 0.002 | 0.02 | 0.03 | 0.07 | 0.01 | 0.02 | 0.006 | 0.256 | 0.7081667 | 93
1084 | 1606Q83500 | 1LL049213500 | 336 | 459 | 33 | AB/A | ZF4H6100 | 1208 | 12540 | 264 | 60 | 0.297 | 981 | 829 | 15.1 | 4.4 | 3.974 | 0.17 | 0.13 | 0.52 | 0.041 | 0 | 0 | 0.002 | 0.02 | 0.05 | 0.05 | 0.01 | 0.016 | 0.0062 | 0.2733333 | 0.7475 | 152
1085 | 1606Q83500 | 1LL049213800 | 327 | 457 | 38.5 | AB/A | ZF4H6100 | 1208 | 12540 | 264 | 60 | 0.297 | 981 | 829 | 15.1 | 4.4 | 3.974 | 0.17 | 0.13 | 0.52 | 0.041 | 0 | 0 | 0.002 | 0.02 | 0.05 | 0.05 | 0.01 | 0.016 | 0.0062 | 0.2733333 | 0.7475 | 152
1086 | 1607K12600 | 1LL049214200 | 328 | 452 | 38 | AB/A | ZF4H6100 | 1210 | 12310 | 264 | 70 | 0.26 | 991 | 847 | 15.1 | 3.771 | 4.636 | 0.17 | 0.13 | 0.51 | 0.02 | 0 | 0 | 0.002 | 0.02 | 0.03 | 0.04 | 0.01 | 0.013 | 0.004 | 0.2683333 | 0.717 | 144
1087 | 1607K26600 | 1LL049215000 | 316 | 439 | 38.5 | AB/A | ZF4H6100 | 1213 | 12827 | 264 | 72.99 | 0.255 | 987 | 834 | 16.2 | 3.617 | 4.506 | 0.16 | 0.12 | 0.54 | 0.035 | 0.002 | 0 | 0.002 | 0.02 | 0.03 | 0.05 | 0.01 | 0.016 | 0.0068 | 0.2653333 | 0.7371667 | 153
1088 | 1607K32A00 | 1LL049215700 | 345 | 457 | 35.5 | AB/A | ZF4H6100 | 1214 | 12737 | 264 | 60 | 0.275 | 982 | 799 | 16.2 | 4.4 | 3.704 | 0.16 | 0.12 | 0.53 | 0.047 | 0.001 | 0 | 0.002 | 0.02 | 0.05 | 0.05 | 0.01 | 0.021 | 0.009 | 0.265 | 0.7471667 | 183
1089 | 1607K51200 | 1LL049216400 | 332 | 442 | 35.5 | AB/A | ZF4H6100 | 1191 | 12371 | 264 | 69.99 | 0.252 | 981 | 832 | 16.7 | 3.772 | 4.191 | 0.16 | 0.14 | 0.55 | 0.037 | 0.001 | 0.001 | 0.005 | 0.02 | 0.04 | 0.04 | 0 | 0.017 | 0.0117 | 0.2638667 | 0.7567667 | 149
1090 | 1607K73200 | 1LL049216900 | 323 | 437 | 36.5 | AB/A | ZF4H6100 | 1210 | 13088 | 264 | 70 | 0.274 | 985 | 826 | 17.2 | 3.771 | 4.07 | 0.16 | 0.1 | 0.52 | 0.028 | 0.001 | 0 | 0.002 | 0.02 | 0.05 | 0.04 | 0 | 0.012 | 0.0048 | 0.2593333 | 0.7353333 | 159
1091 | 1607K92400 | 1LL049217700 | 347 | 455 | 36.5 | AB/A | ZF4H6100 | 1207 | 12401 | 264 | 70 | 0.293 | 976 | 825 | 18.2 | 3.771 | 3.846 | 0.16 | 0.16 | 0.52 | 0.038 | 0.002 | 0.001 | 0.004 | 0.02 | 0.04 | 0.05 | 0.01 | 0.018 | 0.0012 | 0.2628667 | 0.7286 | 151
1092 | 1607K92400 | 1LL049217900 | 352 | 462 | 39 | AB/A | ZF4H6100 | 1207 | 12401 | 264 | 70 | 0.293 | 976 | 825 | 18.2 | 3.771 | 3.846 | 0.16 | 0.16 | 0.52 | 0.038 | 0.002 | 0.001 | 0.004 | 0.02 | 0.04 | 0.05 | 0.01 | 0.018 | 0.0012 | 0.2628667 | 0.7286 | 151
1093 | 1609M61600 | 1LL049218200 | 351 | 467 | 31.5 | AB/A | ZF4H6100 | 1194 | 12325 | 264 | 70 | 0.215 | 968 | 844 | 18.2 | 3.771 | 3.846 | 0.17 | 0.16 | 0.54 | 0.045 | 0.001 | 0 | 0.003 | 0.02 | 0.03 | 0.04 | 0.01 | 0.014 | 0.0013 | 0.2733333 | 0.748 | 124
1094 | 1609M71400 | 1LL049218900 | 343 | 449 | 33.5 | AB/A | ZF4H6100 | 1191 | 12078 | 264 | 70 | 0.234 | 952 | 838 | 20.2 | 3.771 | 3.465 | 0.17 | 0.16 | 0.53 | 0.045 | 0.001 | 0 | 0.004 | 0.02 | 0.03 | 0.04 | 0.01 | 0.015 | 0.0017 | 0.2716667 | 0.738 | 114
1095 | 1609M10200 | 1LL049219700 | 344 | 449 | 35 | AB/A | ZF4H6100 | 1211 | 12059 | 264 | 79.99 | 0.242 | 867 | 818 | 30.3 | 3.3 | 2.64 | 0.16 | 0.11 | 0.52 | 0.025 | 0.001 | 0.001 | 0.002 | 0.02 | 0.04 | 0.05 | 0.01 | 0.019 | 0.0046 | 0.2628667 | 0.7269333 | 49
1096 | 1609N66400 | 1LL049399900 | 349 | 468 | 31.5 | AB/A | ZF4H6100 | 1210 | 12886 | 264 | 59.99 | 0.35 | 1056 | 839 | 15.1 | 4.401 | 3.973 | 0.16 | 0.13 | 0.56 | 0.036 | 0.001 | 0.001 | 0.002 | 0.02 | 0.03 | 0.03 | 0 | 0.012 | 0.0148 | 0.2628667 | 0.7559333 | 217
1097 | 1609N00800 | 1LL049400700 | 365 | 475 | 35.5 | AB/A | ZF4H6100 | 1218 | 12421 | 264 | 70 | 0.26 | 1050 | 826 | 12.2 | 3.771 | 5.738 | 0.15 | 0.15 | 0.53 | 0.044 | 0.001 | 0 | 0.003 | 0.02 | 0.03 | 0.04 | 0.01 | 0.015 | 0.0022 | 0.2516667 | 0.7176667 | 224
1098 | 1609N00800 | 1LL049401100 | 347 | 474 | 44 | AB/A | ZF4H6100 | 1218 | 12421 | 264 | 70 | 0.26 | 1050 | 826 | 12.2 | 3.771 | 5.738 | 0.15 | 0.15 | 0.53 | 0.044 | 0.001 | 0 | 0.003 | 0.02 | 0.03 | 0.04 | 0.01 | 0.015 | 0.0022 | 0.2516667 | 0.7176667 | 224
1099 | 1616P42800 | 1LL049401400 | 354 | 468 | 37.5 | AB/A | ZF4H6100 | 1202 | 3210 | 264 | 69.99 | 0.221 | 1074 | 884 | 14.2 | 3.772 | 4.929 | 0.17 | 0.11 | 0.53 | 0.044 | 0.001 | 0.001 | 0.002 | 0.02 | 0.03 | 0.04 | 0.01 | 0.013 | 0.0046 | 0.2718667 | 0.7364333 | 190
1100 | 1616P42800 | 1LL049401700 | 327 | 465 | 39 | AB/A | ZF4H6100 | 1202 | 3210 | 264 | 69.99 | 0.221 | 1074 | 884 | 14.2 | 3.772 | 4.929 | 0.17 | 0.11 | 0.53 | 0.044 | 0.001 | 0.001 | 0.002 | 0.02 | 0.03 | 0.04 | 0.01 | 0.013 | 0.0046 | 0.2718667 | 0.7364333 | 190
1101 | 1609N41300 | 1LL049402100 | 372 | 474 | 31 | AB/A | ZF4H6100 | 1205 | 12882 | 264 | 59.99 | 0.29 | 995 | 798 | 17.2 | 4.401 | 3.488 | 0.16 | 0.12 | 0.54 | 0.034 | 0 | 0 | 0.001 | 0.02 | 0.03 | 0.02 | 0.01 | 0.009 | 0.0056 | 0.2593333 | 0.7356667 | 197
1102 | 1606P50300 | 1LL049595900 | 357 | 478 | 32 | AB/A | ZF4H7100 | 1208 | 12351 | 264 | 70 | 0.223 | 975 | 832 | 18.2 | 3.771 | 3.846 | 0.14 | 0.13 | 0.65 | 0.036 | 0.002 | 0.001 | 0.002 | 0.04 | 0.04 | 0.08 | 0.02 | 0.028 | 0.003 | 0.2738667 | 0.8397667 | 143
1103 | 1607M65600 | 1LL049614700 | 352 | 462 | 37 | AB/A | ZF4H6100 | 1195 | 19037 | 264 | 70 | 0.196 | 971 | 823 | 20 | 3.771 | 3.5 | 0.16 | 0.16 | 0.52 | 0.038 | 0.002 | 0.001 | 0.004 | 0.02 | 0.04 | 0.05 | 0.01 | 0.018 | 0.0012 | 0.2628667 | 0.7286 | 148
1104 | 1609N75800 | 1LL049660100 | 360 | 455 | 43.5 | AB/A | ZF4H6100 | 1201 | 12927 | 264 | 69.99 | 0.278 | 1070 | 797 | 10.2 | 3.772 | 6.862 | 0.16 | 0.14 | 0.57 | 0.031 | 0.002 | 0.001 | 0.002 | 0.02 | 0.03 | 0.03 | 0 | 0.013 | 0.0143 | 0.2645333 | 0.7662667 | 273
1105 | 1607N89200 | 1LL049663300 | 339 | 457 | 36.5 | AB/A | ZF4H6100 | 1191 | 13230 | 264 | 69.99 | 0.247 | 970 | 838 | 20 | 3.772 | 3.5 | 0.15 | 0.13 | 0.92 | 0.034 | 0.011 | 0.001 | 0.017 | 0.02 | 0.05 | 0.07 | 0.02 | 0.019 | 0.002 | 0.3262 | 1.129267 | 132
1106 | 1610N51100 | 1LL050140700 | 344 | 458 | 35 | AB/A | EF4R5100 | 1177 | 13802 | 222 | 100 | 0.209 | 929 | 853 | 36.4 | 2.22 | 2.747 | 0.15 | 0.17 | 0.93 | 0.04 | 0.011 | 0.001 | 0.014 | 0.02 | 0.03 | 0.06 | 0.01 | 0.021 | 0.0082 | 0.3225333 | 1.119433 | 76
1107 | 1610P50500 | 1LL050143300 | 325 | 445 | 38 | AB/A | ZF4H6100 | 1180 | 13294 | 222 | 95 | 0.184 | 1077 | 843 | 9.2 | 2.337 | 10.326 | 0.16 | 0.12 | 0.54 | 0.035 | 0 | 0 | 0.001 | 0.01 | 0.03 | 0.04 | 0 | 0.014 | 0.0089 | 0.2606667 | 0.736 | 234
1108 | 1610P71300 | 1LL050143800 | 318 | 449 | 45.5 | AB/A | ZF4H6100 | 1185 | 13274 | 222 | 90 | 0.204 | 1088 | 858 | 9.2 | 2.467 | 9.783 | 0.17 | 0.1 | 0.52 | 0.032 | 0.001 | 0 | 0.002 | 0.04 | 0.03 | 0.05 | 0.01 | 0.02 | 0.0081 | 0.2733333 | 0.7265 | 230
1109 | 1610P94400 | 1LL050144300 | 311 | 449 | 44 | AB/A | ZF4H6100 | 1236 | 15466 | 222 | 70 | 0.292 | 1095 | 844 | 8.7 | 3.171 | 8.046 | 0.16 | 0.1 | 0.53 | 0.042 | 0 | 0 | 0.001 | 0.07 | 0.04 | 0.04 | 0.01 | 0.016 | 0.0094 | 0.2656667 | 0.736 | 251
1110 | 1610Q16400 | 1LL050144900 | 313 | 451 | 39.5 | AB/A | ZF4H6100 | 1201 | 13721 | 222 | 70 | 0.307 | 1000 | 848 | 12.2 | 3.171 | 5.738 | 0.17 | 0.12 | 0.55 | 0.03 | 0.001 | 0 | 0.002 | 0.08 | 0.04 | 0.04 | 0.01 | 0.023 | 0.012 | 0.2796667 | 0.7666667 | 152
1111 | 1610Q47400 | 1LL050145700 | 322 | 450 | 40.5 | AB/A | ZF4H6100 | 1193 | 13448 | 222 | 70 | 0.285 | 962 | 836 | 16.2 | 3.171 | 4.321 | 0.18 | 0.12 | 0.54 | 0.021 | 0.001 | 0 | 0.002 | 0.07 | 0.04 | 0.06 | 0.01 | 0.02 | 0.0048 | 0.2913333 | 0.7676667 | 126
1112 | 1610Q59400 | 1LL050146700 | 322 | 440 | 39 | AB/A | ZF4H6100 | 1229 | 19602 | 222 | 69.99 | 0.298 | 1114 | 864 | 8.2 | 3.172 | 8.535 | 0.15 | 0.13 | 0.55 | 0.046 | 0.001 | 0 | 0.003 | 0.03 | 0.04 | 0.05 | 0 | 0.019 | 0.0112 | 0.2563333 | 0.7468333 | 250
1113 | 1610Q75500 | 1LL050146800 | 289 | 436 | 46 | AB/A | ZF4H6100 | 1231 | 14711 | 222 | 70 | 0.275 | 1113 | 849 | 8.2 | 3.171 | 8.537 | 0.15 | 0.13 | 0.55 | 0.046 | 0.001 | 0 | 0.003 | 0.03 | 0.04 | 0.05 | 0 | 0.019 | 0.0112 | 0.2563333 | 0.7468333 | 264
1114 | 1610Q98400 | 1LL050147300 | 322 | 452 | 37 | AB/A | ZF4H6100 | 1233 | 14490 | 222 | 70 | 0.264 | 1094 | 856 | 8.2 | 3.171 | 8.537 | 0.16 | 0.12 | 0.53 | 0.035 | 0 | 0 | 0.002 | 0.02 | 0.03 | 0.04 | 0 | 0.022 | 0.0028 | 0.2596667 | 0.726 | 238
1115 | 1610R38500 | 1LL050147700 | 302 | 444 | 41 | AB/A | ZF4H6100 | 1223 | 14445 | 222 | 70 | 0.253 | 1093 | 865 | 8.2 | 3.171 | 8.537 | 0.16 | 0.11 | 0.53 | 0.043 | 0 | 0 | 0.002 | 0.07 | 0.03 | 0.07 | 0.01 | 0.03 | 0.0035 | 0.271 | 0.7278333 | 228
1116 | 1610R18400 | 1LL050147800 | 332 | 463 | 41.5 | AB/A | ZF4H6100 | 1238 | 14375 | 222 | 70 | 0.239 | 1101 | 861 | 8.2 | 3.171 | 8.537 | 0.16 | 0.11 | 0.53 | 0.043 | 0 | 0 | 0.002 | 0.07 | 0.03 | 0.07 | 0.01 | 0.03 | 0.0035 | 0.271 | 0.7278333 | 240
1117 | 1610R18400 | 1LL050147900 | 314 | 463 | 46 | AB/A | ZF4H6100 | 1238 | 14375 | 222 | 70 | 0.239 | 1101 | 861 | 8.2 | 3.171 | 8.537 | 0.16 | 0.11 | 0.53 | 0.043 | 0 | 0 | 0.002 | 0.07 | 0.03 | 0.07 | 0.01 | 0.03 | 0.0035 | 0.271 | 0.7278333 | 240
1118 | 1609P58800 | 1LL050255000 | 364 | 465 | 32 | AB/A | ZF4H7100 | 1189 | 13072 | 264 | 69.99 | 0.222 | 1068 | 839 | 11.7 | 3.772 | 5.982 | 0.14 | 0.1 | 0.62 | 0.037 | 0.002 | 0.001 | 0.002 | 0.02 | 0.03 | 0.07 | 0.01 | 0.018 | 0.0092 | 0.2628667 | 0.7976 | 229
1119 | 1609P46300 | 1LL050256000 | 339 | 462 | 35 | AB/A | ZF4H6100 | 1187 | 12976 | 264 | 65 | 0.272 | 1030 | 830 | 17.2 | 4.062 | 3.779 | 0.16 | 0.1 | 0.53 | 0.043 | 0.002 | 0 | 0.002 | 0.02 | 0.03 | 0.05 | 0.01 | 0.021 | 0.0068 | 0.2636667 | 0.7265 | 200
1120 | 1610K24100 | 1LL050499800 | 287 | 445 | 43 | AB/A | ZF4H6100 | 1149.5 | 12450 | 264 | 79.99 | 0.242 | 867 | 818 | 13.89 | 3.3 | 2.64 | 0.14 | 0.12 | 0.62 | 0.035 | 0.002 | 0.001 | 0.003 | 0.02 | 0.03 | 0.06 | 0 | 0.025 | 0.0036 | 0.2588667 | 0.7971 | 49
1121 | 1609P46300 | 1LL050500100 | 313 | 450 | 34.5 | AB/A | ZF4H6100 | 1187 | 12976 | 264 | 65 | 0.272 | 1030 | 830 | 17.2 | 4.062 | 3.779 | 0.16 | 0.1 | 0.53 | 0.043 | 0.002 | 0 | 0.002 | 0.02 | 0.03 | 0.05 | 0.01 | 0.021 | 0.0068 | 0.2636667 | 0.7265 | 200
1122 | 1615Q90A00 | 1LL051147800 | 364 | 459 | 35 | AB/A | ZF4H6100 | 1219 | 13018 | 264 | 70 | 0.242 | 1106 | 809 | 10 | 3.771 | 7 | 0.15 | 0.18 | 0.56 | 0.022 | 0.002 | 0 | 0.004 | 0.02 | 0.03 | 0.05 | 0.02 | 0.017 | 0.0024 | 0.2606667 | 0.7498333 | 297
1123 | 1615Q90A00 | 1LL051148100 | 339 | 451 | 34 | AB/A | ZF4H6100 | 1219 | 13018 | 264 | 70 | 0.242 | 1106 | 809 | 10 | 3.771 | 7 | 0.15 | 0.18 | 0.56 | 0.022 | 0.002 | 0 | 0.004 | 0.02 | 0.03 | 0.05 | 0.02 | 0.017 | 0.0024 | 0.2606667 | 0.7498333 | 297
1124 | 1616K26400 | 1LL051150500 | 325 | 446 | 36 | AB/A | ZF4H6100 | 1190 | 13743 | 264 | 60 | 0.314 | 1027 | 867 | 15 | 4.4 | 4 | 0.16 | 0.15 | 0.53 | 0.038 | 0.002 | 0 | 0.002 | 0.02 | 0.03 | 0.04 | 0.01 | 0.019 | 0.0045 | 0.2616667 | 0.7276667 | 160
1125 | 1616L95A00 | 1LL051151200 | 323 | 440 | 37 | AB/A | ZF4H6100 | 1207 | 12641 | 264 | 70 | 0.275 | 1027 | 813 | 12.2 | 3.771 | 5.738 | 0.16 | 0.12 | 0.52 | 0.032 | 0.001 | 0 | 0.003 | 0.02 | 0.04 | 0.05 | 0.01 | 0.02 | 0.0045 | 0.2626667 | 0.7271667 | 214
1126 | 1616L95A00 | 1LL051151400 | 340 | 455 | 37 | AB/A | ZF4H6100 | 1207 | 12641 | 264 | 70 | 0.275 | 1027 | 813 | 12.2 | 3.771 | 5.738 | 0.16 | 0.12 | 0.52 | 0.032 | 0.001 | 0 | 0.003 | 0.02 | 0.04 | 0.05 | 0.01 | 0.02 | 0.0045 | 0.2626667 | 0.7271667 | 214
1127 | 1616K43600 | 1LL051151800 | 341 | 446 | 36.5 | AB/A | ZF4H6100 | 1189 | 13405 | 264 | 70 | 0.272 | 1019 | 823 | 20 | 3.771 | 3.5 | 0.16 | 0.14 | 0.51 | 0.033 | 0.001 | 0 | 0.003 | 0.02 | 0.04 | 0.06 | 0.01 | 0.018 | 0.0061 | 0.263 | 0.7183333 | 196
1128 | 1616L83800 | 1LL052165900 | 396 | 467 | 34 | AB/A | ZF4H6100 | 1197 | 12956 | 264 | 69.99 | 0.286 | 1008 | 814 | 12.2 | 3.772 | 5.737 | 0.16 | 0.1 | 0.53 | 0.034 | 0.002 | 0 | 0.002 | 0.02 | 0.04 | 0.04 | 0.01 | 0.014 | 0.0087 | 0.2623333 | 0.736 | 194
1129 | 1616L83800 | 1LL052166100 | 356 | 461 | 37.5 | AB/A | ZF4H6100 | 1197 | 12956 | 264 | 69.99 | 0.286 | 1008 | 814 | 12.2 | 3.772 | 5.737 | 0.16 | 0.1 | 0.53 | 0.034 | 0.002 | 0 | 0.002 | 0.02 | 0.04 | 0.04 | 0.01 | 0.014 | 0.0087 | 0.2623333 | 0.736 | 194
1130 | 1616L83800 | 1LL052166200 | 359 | 459 | 35 | AB/A | ZF4H6100 | 1197 | 12956 | 264 | 69.99 | 0.286 | 1008 | 814 | 12.2 | 3.772 | 5.737 | 0.16 | 0.1 | 0.53 | 0.034 | 0.002 | 0 | 0.002 | 0.02 | 0.04 | 0.04 | 0.01 | 0.014 | 0.0087 | 0.2623333 | 0.736 | 194
1131 | 1616M18800 | 1LL052166700 | 340 | 446 | 37.5 | AB/A | ZF4H6100 | 1195 | 11972 | 264 | 70 | 0.271 | 965 | 843 | 20.2 | 3.771 | 3.465 | 0.16 | 0.12 | 0.53 | 0.034 | 0.002 | 0 | 0.002 | 0.02 | 0.03 | 0.03 | 0 | 0.015 | 0.007 | 0.2576667 | 0.7255 | 122
1132 | 1616M19400 | 1LL052168900 | 347 | 451 | 38.5 | AB/A | EF4R5100 | 1205 | 12116 | 264 | 80 | 0.189 | 924 | 838 | 30.3 | 3.3 | 2.64 | 0.16 | 0.22 | 0.91 | 0.025 | 0.011 | 0.001 | 0.011 | 0.11 | 0.04 | 0.04 | 0.01 | 0.027 | 0.0038 | 0.3318667 | 1.1201 | 86
1133 | 1618M81400 | 1LL052638100 | 365 | 486 | 34.5 | AB/A | ZF4H6100 | 1200 | 13481 | 264 | 70 | 0.317 | 1086 | 805 | 10.5 | 3.771 | 6.667 | 0.16 | 0.11 | 0.58 | 0.033 | 0.002 | 0.001 | 0.002 | 0.02 | 0.04 | 0.04 | 0 | 0.026 | 0.0028 | 0.2688667 | 0.7857667 | 281
1134 | 1618M93600 | 1LL052638200 | 362 | 470 | 33.5 | AB/A | ZF4H6100 | 1205 | 13029 | 264 | 70 | 0.268 | 1052 | 827 | 12 | 3.771 | 5.833 | 0.16 | 0.11 | 0.58 | 0.033 | 0.002 | 0.001 | 0.002 | 0.02 | 0.04 | 0.04 | 0 | 0.026 | 0.0028 | 0.2688667 | 0.7857667 | 225
1135 | 1618M93800 | 1LL052638400 | 340 | 449 | 40.5 | AB/A | ZF4H6100 | 1205 | 13029 | 264 | 70 | 0.268 | 1052 | 827 | 12 | 3.771 | 5.833 | 0.16 | 0.11 | 0.58 | 0.033 | 0.002 | 0.001 | 0.002 | 0.02 | 0.04 | 0.04 | 0 | 0.026 | 0.0028 | 0.2688667 | 0.7857667 | 225
1136 | 1618N57A00 | 1LL052638700 | 333 | 457 | 37.5 | AB/A | ZF4H6100 | 1226 | 12717 | 264 | 70 | 0.219 | 1039 | 824 | 12 | 3.771 | 5.833 | 0.15 | 0.11 | 0.52 | 0.034 | 0.001 | 0 | 0.002 | 0.02 | 0.04 | 0.06 | 0.01 | 0.021 | 0.0048 | 0.2546667 | 0.7173333 | 215
1137 | 1618N63500 | 1LL052638800 | 327 | 455 | 42 | AB/A | ZF4H6100 | 1231 | 12712 | 264 | 69.99 | 0.288 | 1041 | 840 | 12.2 | 3.772 | 5.737 | 0.15 | 0.11 | 0.52 | 0.034 | 0.001 | 0 | 0.002 | 0.02 | 0.04 | 0.06 | 0.01 | 0.021 | 0.0048 | 0.2546667 | 0.7173333 | 201
1138 | 1618N67300 | 1LL052639300 | 371 | 482 | 39 | AB/A | ZF4H6100 | 1240 | 13969 | 264 | 70 | 0.242 | 1040 | 823 | 12.2 | 3.771 | 5.738 | 0.16 | 0.09 | 0.55 | 0.024 | 0.002 | 0 | 0.001 | 0.02 | 0.05 | 0.05 | 0.01 | 0.016 | 0.0053 | 0.2683333 | 0.7661667 | 217
1139 | 1618N74800 | 1LL052639400 | 385 | 495 | 34 | AB/A | ZF4H6100 | 1227 | 13803 | 264 | 70 | 0.225 | 1010 | 809 | 12.2 | 3.771 | 5.738 | 0.16 | 0.09 | 0.55 | 0.024 | 0.002 | 0 | 0.001 | 0.02 | 0.05 | 0.05 | 0.01 | 0.016 | 0.0053 | 0.2683333 | 0.7661667 | 201
1140 | 1618K20500 | 1LL052639900 | 325 | 453 | 39 | AB/A | ZF4H6100 | 1217 | 15975 | 264 | 70 | 0.276 | 1082 | 846 | 12.2 | 3.771 | 5.738 | 0.15 | 0.1 | 0.52 | 0.032 | 0 | 0 | 0.001 | 0.03 | 0.03 | 0.06 | 0 | 0.02 | 0.0067 | 0.2526667 | 0.7063333 | 236
1141 | 1618K34300 | 1LL052640000 | 302 | 440 | 41.5 | AB/A | ZF4H6100 | 1199 | 11598 | 264 | 60 | 0.346 | 1027 | 851 | 12 | 4.4 | 5 | 0.15 | 0.1 | 0.52 | 0.032 | 0 | 0 | 0.001 | 0.03 | 0.03 | 0.06 | 0 | 0.02 | 0.0067 | 0.2526667 | 0.7063333 | 176
1142 | 1618K37300 | 1LL052640100 | 342 | 465 | 40.5 | AB/A | ZF4H6100 | 1198 | 11405 | 264 | 70 | 0.277 | 1027 | 827 | 12 | 3.771 | 5.833 | 0.15 | 0.1 | 0.52 | 0.032 | 0 | 0 | 0.001 | 0.03 | 0.03 | 0.06 | 0 | 0.02 | 0.0067 | 0.2526667 | 0.7063333 | 200
1143 | 1618K43400 | 1LL052640200 | 318 | 460 | 47 | AB/A | YY000000 | 1202 | 11502 | 264 | 59.99 | 0.318 | 1005 | 845 | 13 | 4.401 | 4.615 | 0.15 | 0.1 | 0.52 | 0.038 | 0 | 0.001 | 0.002 | 0.02 | 0.03 | 0.1 | 0.01 | 0.031 | 0.0075 | 0.2622 | 0.7091 | 160
1144 | 1618K11400 | 1LL052643000 | 278 | 475 | 37.5 | AB/A | YY000000 | 1187 | 11627 | 264 | 70 | 0.275 | 984 | 802 | 13.5 | 3.771 | 5.185 | 0.15 | 0.13 | 0.53 | 0.032 | 0 | 0 | 0.002 | 0.02 | 0.04 | 0.07 | 0 | 0.026 | 0.0063 | 0.2563333 | 0.7278333 | 182
1145 | 1618K11400 | 1LL052643100 | 373 | 472 | 37 | AB/A | YY000000 | 1187 | 11627 | 264 | 70 | 0.275 | 984 | 802 | 13.5 | 3.771 | 5.185 | 0.15 | 0.13 | 0.53 | 0.032 | 0 | 0 | 0.002 | 0.02 | 0.04 | 0.07 | 0 | 0.026 | 0.0063 | 0.2563333 | 0.7278333 | 182
1146 | 1617M44300 | 1LL052645000 | 368 | 473 | 39.5 | AB/A | ZF4H6100 | 1206 | 13823 | 264 | 65 | 0.29 | 1013 | 823 | 15.1 | 4.062 | 4.305 | 0.16 | 0.12 | 0.53 | 0.036 | 0.001 | 0.001 | 0.002 | 0.02 | 0.04 | 0.03 | 0 | 0.016 | 0.0039 | 0.2585333 | 0.7356 | 190
1147 | 1617M44300 | 1LL052645100 | 368 | 470 | 33.5 | AB/A | ZF4H6100 | 1206 | 13823 | 264 | 65 | 0.29 | 1013 | 823 | 15.1 | 4.062 | 4.305 | 0.16 | 0.12 | 0.53 | 0.036 | 0.001 | 0.001 | 0.002 | 0.02 | 0.04 | 0.03 | 0 | 0.016 | 0.0039 | 0.2585333 | 0.7356 | 190
1148 | 1617M62400 | 1LL052645400 | 324 | 448 | 40 | AB/A | ZF4H6100 | 1168 | 12017 | 264 | 65 | 0.244 | 992 | 847 | 16.2 | 4.062 | 4.012 | 0.16 | 0.11 | 0.55 | 0.033 | 0.001 | 0.001 | 0.002 | 0.02 | 0.04 | 0.03 | 0.01 | 0.021 | 0.0027 | 0.2638667 | 0.7559333 | 145
1149 | 1617M63400 | 1LL052645500 | 349 | 459 | 35 | AB/A | ZF4H6100 | 1170 | 11559 | 264 | 65 | 0.234 | 991 | 826 | 16.2 | 4.062 | 4.012 | 0.16 | 0.11 | 0.55 | 0.033 | 0.001 | 0.001 | 0.002 | 0.02 | 0.04 | 0.03 | 0.01 | 0.021 | 0.0027 | 0.2638667 | 0.7559333 | 165
1150 | 1617M54300 | 1LL052645600 | 331 | 448 | 36 | AB/A | ZF4H6100 | 1168 | 12082 | 264 | 70 | 0.269 | 995 | 851 | 16.2 | 3.771 | 4.321 | 0.16 | 0.11 | 0.55 | 0.033 | 0.001 | 0.001 | 0.002 | 0.02 | 0.04 | 0.03 | 0.01 | 0.021 | 0.0027 | 0.2638667 | 0.7559333 | 144
1151 | 1617M54300 | 1LL052645700 | 323 | 455 | 40.5 | AB/A | ZF4H6100 | 1168 | 12082 | 264 | 70 | 0.269 | 995 | 851 | 16.2 | 3.771 | 4.321 | 0.16 | 0.11 | 0.55 | 0.033 | 0.001 | 0.001 | 0.002 | 0.02 | 0.04 | 0.03 | 0.01 | 0.021 | 0.0027 | 0.2638667 | 0.7559333 | 144
1152 | 1617M74500 | 1LL052736600 | 336 | 449 | 30.5 | AB/A | ZF4H6100 | 1190 | 11752 | 264 | 70 | 0.332 | 1043 | 821 | 12.2 | 3.771 | 5.738 | 0.16 | 0.1 | 0.52 | 0.037 | 0.002 | 0 | 0.002 | 0.02 | 0.04 | 0.03 | 0 | 0.015 | 0.0072 | 0.2566667 | 0.7248333 | 222
1153 | 1618N51600 | 1LL052737600 | 364 | 468 | 35.5 | AB/A | EF4G6100 | 1222 | 13868 | 264 | 70 | 0.221 | 1023 | 815 | 12.2 | 3.771 | 5.738 | 0.11 | 0.14 | 0.83 | 0.037 | 0.002 | 0.001 | 0.004 | 0.02 | 0.04 | 0.07 | 0 | 0.024 | 0.0034 | 0.2665333 | 0.9882667 | 208
1154 | 1617Q52400 | 1LL052738400 | 312 | 460 | 43.5 | AB/A | ZF4H6100 | 1200 | 15065 | 264 | 75 | 0.248 | 989 | 873 | 13 | 3.52 | 5.769 | 0.17 | 0.07 | 0.54 | 0.027 | 0.002 | 0.001 | 0.001 | 0.02 | 0.03 | 0.05 | 0.01 | 0.02 | 0.0058 | 0.2755333 | 0.7456 | 116
1155 | 1617Q67300 | 1LL052738900 | 361 | 482 | 36 | AB/A | ZF4H6100 | 1216 | 11729 | 264 | 60 | 0.293 | 1020 | 837 | 13.2 | 4.4 | 4.545 | 0.16 | 0.1 | 0.55 | 0.017 | 0.002 | 0.001 | 0.001 | 0.02 | 0.03 | 0.06 | 0 | 0.029 | 0.0058 | 0.2672 | 0.7464333 | 183
1156 | 1617Q85200 | 1LL052739300 | 330 | 462 | 42.5 | AB/A | ZF4H6100 | 1212 | 11669 | 264 | 59.99 | 0.316 | 987 | 835 | 14.2 | 4.401 | 4.225 | 0.16 | 0.11 | 0.52 | 0.03 | 0.001 | 0 | 0.001 | 0.02 | 0.04 | 0.05 | 0 | 0.02 | 0.0057 | 0.2606667 | 0.7261667 | 152
1157 | 1617Q86200 | 1LL052739400 | 315 | 452 | 37 | AB/A | ZF4H6100 | 1211 | 11716 | 264 | 60 | 0.311 | 991 | 836 | 14.2 | 4.4 | 4.225 | 0.16 | 0.11 | 0.52 | 0.03 | 0.001 | 0 | 0.001 | 0.02 | 0.04 | 0.05 | 0 | 0.02 | 0.0057 | 0.2606667 | 0.7261667 | 155
1158 | 1617Q96300 | 1LL052739800 | 334 | 455 | 40 | AB/A | ZF4H6100 | 1205 | 11640 | 264 | 60 | 0.279 | 968 | 821 | 14.2 | 4.4 | 4.225 | 0.15 | 0.1 | 0.53 | 0.033 | 0.001 | 0 | 0.002 | 0.02 | 0.03 | 0.07 | 0.01 | 0.019 | 0.0016 | 0.2576667 | 0.7175 | 147
1159 | 1617Q98300 | 1LL052739900 | 336 | 454 | 43 | AB/A | ZF4H6100 | 1205 | 11525 | 264 | 60 | 0.317 | 962 | 823 | 14.7 | 4.4 | 4.082 | 0.15 | 0.1 | 0.53 | 0.033 | 0.001 | 0 | 0.002 | 0.02 | 0.03 | 0.07 | 0.01 | 0.019 | 0.0016 | 0.2576667 | 0.7175 | 139
1160 | 1617R11400 | 1LL052740300 | 370 | 481 | 35 | AB/A | ZF4H6100 | 1178 | 11654 | 264 | 60 | 0.299 | 965 | 819 | 15.1 | 4.4 | 3.974 | 0.16 | 0.13 | 0.54 | 0.026 | 0.002 | 0.001 | 0.002 | 0.02 | 0.04 | 0.05 | 0.01 | 0.015 | 0.0038 | 0.2662 | 0.7476 | 146
1161 | 1617R12400 | 1LL052740400 | 357 | 473 | 36 | AB/A | ZF4H6100 | 1175 | 11489 | 264 | 60 | 0.285 | 965 | 824 | 15.1 | 4.4 | 3.974 | 0.16 | 0.13 | 0.54 | 0.026 | 0.002 | 0.001 | 0.002 | 0.02 | 0.04 | 0.05 | 0.01 | 0.015 | 0.0038 | 0.2662 | 0.7476 | 141
1162 | 1617R14300 | 1LL052740700 | 349 | 469 | 39 | AB/A | ZF4H6100 | 1178 | 11717 | 264 | 60 | 0.241 | 941 | 819 | 15.1 | 4.4 | 3.974 | 0.17 | 0.1 | 0.54 | 0.034 | 0.001 | 0 | 0.001 | 0.03 | 0.04 | 0.04 | 0 | 0.019 | 0.0032 | 0.2726667 | 0.7553333 | 122
1163 | 1618K03300 | 1LL052741100 | 301 | 437 | 40.5 | AB/A | ZF4H6100 | 1183 | 11684 | 264 | 59.99 | 0.269 | 955 | 829 | 15.7 | 4.401 | 3.821 | 0.15 | 0.1 | 0.53 | 0.031 | 0.001 | 0 | 0.002 | 0.02 | 0.04 | 0.05 | 0.01 | 0.018 | 0.0044 | 0.2543333 | 0.7265 | 126
1164 | 1618K03300 | 1LL052741200 | 298 | 437 | 39.5 | AB/A | ZF4H6100 | 1183 | 11684 | 264 | 59.99 | 0.269 | 955 | 829 | 15.7 | 4.401 | 3.821 | 0.15 | 0.1 | 0.53 | 0.031 | 0.001 | 0 | 0.002 | 0.02 | 0.04 | 0.05 | 0.01 | 0.018 | 0.0044 | 0.2543333 | 0.7265 | 126
1165 | 1618K07300 | 1LL052741300 | 337 | 450 | 34 | AB/A | ZF4H6100 | 1182 | 11464 | 264 | 60 | 0.269 | 959 | 819 | 15.7 | 4.4 | 3.822 | 0.15 | 0.1 | 0.53 | 0.031 | 0.001 | 0 | 0.002 | 0.02 | 0.04 | 0.05 | 0.01 | 0.018 | 0.0044 | 0.2543333 | 0.7265 | 140
1166 | 1618K67300 | 1LL052741600 | 317 | 445 | 41 | AB/A | ZF4H6100 | 1216 | 11618 | 264 | 60 | 0.315 | 971 | 838 | 16 | 4.4 | 3.75 | 0.15 | 0.11 | 0.55 | 0.038 | 0 | 0 | 0.002 | 0.02 | 0.05 | 0.03 | 0.01 | 0.012 | 0.0038 | 0.2543333 | 0.7558333 | 133
1167 | 1615Q99500 | 1LL052763300 | 310 | 436 | 36 | AB/A | ZF4H6100 | 1149.5 | 12791 | 264 | 69.99 | 0.242 | 1107 | 853 | 11.39 | 3.772 | 6.145 | 0.15 | 0.13 | 0.53 | 0.039 | 0.002 | 0.001 | 0.002 | 0.02 | 0.03 | 0.06 | 0.02 | 0.018 | 0.003 | 0.2578667 | 0.7187667 | 254
1168 | 1618P00400 | 1LL053200200 | 281 | 455 | 40 | AB/A | ZF4H6100 | 1232 | 13397 | 264 | 70 | 0.267 | 1030 | 831 | 12.2 | 3.771 | 5.738 | 0.15 | 0.09 | 0.53 | 0.04 | 0.002 | 0 | 0.002 | 0.02 | 0.04 | 0.07 | 0 | 0.024 | 0.0075 | 0.2563333 | 0.7265 | 199
1169 | 1618N81400 | 1LL053200700 | 311 | 450 | 39 | AB/A | ZF4H6100 | 1181 | 15183 | 264 | 75 | 0.281 | 998 | 829 | 12.2 | 3.52 | 6.148 | 0.16 | 0.12 | 0.54 | 0.032 | 0.001 | 0 | 0.002 | 0.02 | 0.04 | 0.06 | 0 | 0.018 | 0.0058 | 0.266 | 0.747 | 169
1170 | 1618P08500 | 1LL053201100 | 342 | 465 | 39 | AB/A | ZF4H6100 | 1233 | 13373 | 264 | 69.99 | 0.281 | 996 | 810 | 12.2 | 3.772 | 5.737 | 0.16 | 0.13 | 0.53 | 0.039 | 0.001 | 0 | 0.003 | 0.02 | 0.04 | 0.05 | 0.01 | 0.016 | 0.0052 | 0.2643333 | 0.7375 | 186
1171 | 1618P94500 | 1LL053201500 | 343 | 469 | 34.5 | AB/A | ZF4H6100 | 1229 | 13196 | 264 | 60 | 0.372 | 980 | 841 | 15.1 | 4.4 | 3.974 | 0.16 | 0.12 | 0.52 | 0.038 | 0.001 | 0.001 | 0.002 | 0.02 | 0.03 | 0.06 | 0 | 0.034 | 0.0088 | 0.2622 | 0.7171 | 139
1172 | 1618P94500 | 1LL053201600 | 353 | 468 | 30 | AB/A | ZF4H6100 | 1229 | 13196 | 264 | 60 | 0.372 | 980 | 841 | 15.1 | 4.4 | 3.974 | 0.16 | 0.12 | 0.52 | 0.038 | 0.001 | 0.001 | 0.002 | 0.02 | 0.03 | 0.06 | 0 | 0.034 | 0.0088 | 0.2622 | 0.7171 | 139
1173 | 1618Q13500 | 1LL053202000 | 327 | 450 | 33.5 | AB/A | ZF4H6100 | 1195 | 12944 | 264 | 59.99 | 0.345 | 933 | 776 | 17.7 | 4.401 | 3.389 | 0.16 | 0.11 | 0.53 | 0.038 | 0.002 | 0 | 0.002 | 0.02 | 0.04 | 0.04 | 0 | 0.014 | 0.003 | 0.2603333 | 0.7356667 | 157
1174 | 1618Q18300 | 1LL053202400 | 319 | 442 | 36 | AB/A | ZF4H6100 | 1211 | 13062 | 264 | 60 | 0.388 | 945 | 836 | 18.2 | 4.4 | 3.297 | 0.16 | 0.11 | 0.56 | 0.027 | 0.002 | 0 | 0.002 | 0.03 | 0.05 | 0.05 | 0.01 | 0.016 | 0.004 | 0.2706667 | 0.7768333 | 109
1175 | 1618Q81300 | 1LL053202500 | 334 | 456 | 33 | AB/A | ZF4H6100 | 1223 | 13046 | 264 | 60 | 0.308 | 944 | 836 | 18.2 | 4.4 | 3.297 | 0.16 | 0.11 | 0.56 | 0.027 | 0.002 | 0 | 0.002 | 0.03 | 0.05 | 0.05 | 0.01 | 0.016 | 0.004 | 0.2706667 | 0.7768333 | 108
1176 | 1619K26200 | 1LL053202900 | 425 | 487 | 30.5 | AB/A | ZF4H6100 | 1198 | 14674 | 264 | 64.99 | 0.334 | 1023 | 816 | 20.2 | 4.062 | 3.217 | 0.15 | 0.11 | 0.53 | 0.037 | 0.002 | 0 | 0.002 | 0.02 | 0.04 | 0.07 | 0.01 | 0.019 | 0.0071 | 0.2583333 | 0.7278333 | 207
1177 | 1618R15500 | 1LL053203300 | 352 | 451 | 37 | AB/A | ZF4H6100 | 1204 | 13339 | 264 | 60 | 0.332 | 967 | 827 | 20.2 | 4.4 | 2.97 | 0.15 | 0.11 | 0.5 | 0.043 | 0 | 0 | 0.002 | 0.02 | 0.04 | 0.05 | 0.01 | 0.017 | 0.007 | 0.2493333 | 0.6968333 | 140
1178 | 1618R15500 | 1LL053203400 | 333 | 442 | 31 | AB/A | ZF4H6100 | 1204 | 13339 | 264 | 60 | 0.332 | 967 | 827 | 20.2 | 4.4 | 2.97 | 0.15 | 0.11 | 0.5 | 0.043 | 0 | 0 | 0.002 | 0.02 | 0.04 | 0.05 | 0.01 | 0.017 | 0.007 | 0.2493333 | 0.6968333 | 140
1179 | 1618R33400 | 1LL053203800 | 309 | 436 | 31 | AB/A | ZF4H6100 | 1198 | 12490 | 264 | 70 | 0.218 | 931 | 822 | 21.2 | 3.771 | 3.302 | 0.15 | 0.1 | 0.53 | 0.028 | 0.001 | 0 | 0.002 | 0.02 | 0.04 | 0.05 | 0.01 | 0.021 | 0.0044 | 0.2543333 | 0.7265 | 109
1180 | 1618R38600 | 1LL053203900 | 339 | 446 | 32.5 | AB/A | ZF4H6100 | 1203 | 13609 | 264 | 65 | 0.238 | 986 | 825 | 22.2 | 4.062 | 2.928 | 0.15 | 0.1 | 0.53 | 0.028 | 0.001 | 0 | 0.002 | 0.02 | 0.04 | 0.05 | 0.01 | 0.021 | 0.0044 | 0.2543333 | 0.7265 | 161
1181 | 1606P50200 | 1LL053244300 | 346 | 461 | 31.5 | AB/A | ZF4H7100 | 1208 | 12351 | 264 | 70 | 0.223 | 975 | 832 | 18.2 | 3.771 | 3.846 | 0.14 | 0.13 | 0.65 | 0.036 | 0.002 | 0.001 | 0.002 | 0.04 | 0.04 | 0.08 | 0.02 | 0.028 | 0.003 | 0.2738667 | 0.8397667 | 143
1182 | 1516N82200 | 1LL053253800 | 360 | 458 | 35 | AB/A | EF4G8100 | 1230 | 13261 | 120 | 68 | 0.169 | 1116 | 839 | 6.3 | 1.765 | 10.794 | 0.12 | 0.16 | 0.84 | 0.045 | 0.001 | 0 | 0.004 | 0.02 | 0.03 | 0.04 | 0.01 | 0.016 | 0.003 | 0.2733333 | 0.998 | 277
1183 | 1516N82300 | 1LL053253900 | 317 | 433 | 33.5 | AB/A | EF4G8100 | 1230 | 13261 | 120 | 68 | 0.169 | 1116 | 839 | 6.3 | 1.765 | 10.794 | 0.12 | 0.16 | 0.84 | 0.045 | 0.001 | 0 | 0.004 | 0.02 | 0.03 | 0.04 | 0.01 | 0.016 | 0.003 | 0.2733333 | 0.998 | 277
1184 | 1616K29400 | 1LL053258700 | 302 | 440 | 36.5 | AB/A | ZF4H6100 | 1208 | 13284 | 264 | 60 | 0.306 | 1028 | 847 | 15.5 | 4.4 | 3.871 | 0.16 | 0.15 | 0.53 | 0.038 | 0.002 | 0 | 0.002 | 0.02 | 0.03 | 0.04 | 0.01 | 0.019 | 0.0045 | 0.2616667 | 0.7276667 | 181
1185 | 1617R20300 | 1LL053270000 | 300 | 456 | 40 | AB/A | ZF4H6100 | 1181 | 11698 | 264 | 60 | 0.302 | 953 | 817 | 15.1 | 4.4 | 3.974 | 0.17 | 0.1 | 0.54 | 0.034 | 0.001 | 0 | 0.001 | 0.03 | 0.04 | 0.04 | 0 | 0.019 | 0.0032 | 0.2726667 | 0.7553333 | 136
1186 | 1617R20300 | 1LL053270100 | 320 | 451 | 42 | AB/A | ZF4H6100 | 1181 | 11698 | 264 | 60 | 0.302 | 953 | 817 | 15.1 | 4.4 | 3.974 | 0.17 | 0.1 | 0.54 | 0.034 | 0.001 | 0 | 0.001 | 0.03 | 0.04 | 0.04 | 0 | 0.019 | 0.0032 | 0.2726667 | 0.7553333 | 136
1187 | 1618K69200 | 1LL053273800 | 335 | 447 | 34.5 | AB/A | ZF4H6100 | 1215 | 11726 | 264 | 70 | 0.245 | 990 | 832 | 16 | 3.771 | 4.375 | 0.15 | 0.11 | 0.55 | 0.038 | 0 | 0 | 0.002 | 0.02 | 0.05 | 0.03 | 0.01 | 0.012 | 0.0038 | 0.2543333 | 0.7558333 | 158
1188 | 1618K69234 | 1LL053363700 | 315 | 440 | 34 | AB/A | ZF4H6100 | 1215 | 11726 | 264 | 70 | 0.245 | 990 | 832 | 16 | 3.771 | 4.375 | 0.15 | 0.11 | 0.55 | 0.038 | 0 | 0 | 0.002 | 0.02 | 0.05 | 0.03 | 0.01 | 0.012 | 0.0038 | 0.2543333 | 0.7558333 | 158
1189 | 1618M36200 | 1LL053474600 | 364 | 470 | 33 | AB/A | ZF4H6100 | 1185 | 15638 | 264 | 60 | 0.277 | 946 | 790 | 16.2 | 4.4 | 3.704 | 0.15 | 0.1 | 0.53 | 0.031 | 0.001 | 0 | 0.002 | 0.02 | 0.04 | 0.05 | 0.01 | 0.018 | 0.0044 | 0.2543333 | 0.7265 | 156
1190 | 1618P53300 | 1LL053578200 | 378 | 498 | 34 | AB/A | ZF4H6100 | 1211 | 13281 | 222 | 59.99 | 0.372 | 960 | 850 | 20.2 | 3.701 | 2.97 | 0.16 | 0.19 | 0.95 | 0.032 | 0.012 | 0.001 | 0.012 | 0.02 | 0.04 | 0.08 | 0.01 | 0.018 | 0.004 | 0.3405333 | 1.1611 | 110
1191 | 1618P42300 | 1LL053578300 | 345 | 468 | 33 | AB/A | ZF4H6100 | 1213 | 12908 | 222 | 70 | 0.273 | 968 | 832 | 25.3 | 3.171 | 2.767 | 0.16 | 0.19 | 0.95 | 0.032 | 0.012 | 0.001 | 0.012 | 0.02 | 0.04 | 0.08 | 0.01 | 0.018 | 0.004 | 0.3405333 | 1.1611 | 136
1192 | 1618P42300 | 1LL053578400 | 356 | 469 | 28 | AB/A | ZF4H6100 | 1213 | 12908 | 222 | 70 | 0.273 | 968 | 832 | 25.3 | 3.171 | 2.767 | 0.16 | 0.19 | 0.95 | 0.032 | 0.012 | 0.001 | 0.012 | 0.02 | 0.04 | 0.08 | 0.01 | 0.018 | 0.004 | 0.3405333 | 1.1611 | 136
1193 | 1620L89600 | 1LL053594500 | 341 | 459 | 35.5 | AB/A | EF4R5100 | 1190 | 12168 | 264 | 79.99 | 0.231 | 934 | 840 | 29.2 | 3.3 | 2.739 | 0.16 | 0.22 | 0.92 | 0.025 | 0.012 | 0.001 | 0.011 | 0.02 | 0.04 | 0.05 | 0.01 | 0.018 | 0.0051 | 0.3295333 | 1.1306 | 94
1194 | 1618Q90400 | 1LL053611600 | 340 | 456 | 32.5 | AB/A | ZF4H6100 | 1216 | 13027 | 264 | 70 | 0.261 | 939 | 792 | 18.2 | 3.771 | 3.846 | 0.16 | 0.11 | 0.54 | 0.04 | 0.001 | 0.001 | 0.002 | 0.02 | 0.04 | 0.06 | 0.01 | 0.018 | 0.0057 | 0.2682 | 0.7474333 | 147
1195 | 1619K38400 | 1LL053781200 | 379 | 499 | 27.5 | AB/A | ZF4H6100 | 1213 | 14192 | 264 | 70 | 0.268 | 1094 | 805 | 10.2 | 3.771 | 6.863 | 0.15 | 0.13 | 0.51 | 0.026 | 0.002 | 0 | 0.002 | 0.03 | 0.03 | 0.08 | 0.02 | 0.023 | 0.0031 | 0.259 | 0.6996667 | 289
1196 | 1619K38400 | 1LL053781400 | 376 | 495 | 29 | AB/A | ZF4H6100 | 1213 | 14192 | 264 | 70 | 0.268 | 1094 | 805 | 10.2 | 3.771 | 6.863 | 0.15 | 0.13 | 0.51 | 0.026 | 0.002 | 0 | 0.002 | 0.03 | 0.03 | 0.08 | 0.02 | 0.023 | 0.0031 | 0.259 | 0.6996667 | 289
1197 | 1619K59500 | 1LL053781700 | 312 | 440 | 38.5 | AB/A | ZF4H6100 | 1214 | 15469 | 264 | 65 | 0.247 | 1088 | 836 | 10.2 | 4.062 | 6.373 | 0.16 | 0.1 | 0.53 | 0.037 | 0.001 | 0 | 0.001 | 0.02 | 0.04 | 0.05 | 0 | 0.018 | 0.0058 | 0.2623333 | 0.7358333 | 252
1198 | 1618R74800 | 1LL053782700 | 311 | 445 | 43.5 | AB/A | ZF4H6100 | 1194 | 15487 | 264 | 70 | 0.298 | 1014 | 841 | 16.2 | 3.771 | 4.321 | 0.16 | 0.1 | 0.53 | 0.036 | 0.001 | 0 | 0.002 | 0.02 | 0.03 | 0.05 | 0 | 0.018 | 0.0043 | 0.2616667 | 0.7258333 | 173
1199 | 1618R74800 | 1LL053782800 | 317 | 452 | 37.5 | AB/A | ZF4H6100 | 1194 | 15487 | 264 | 70 | 0.298 | 1014 | 841 | 16.2 | 3.771 | 4.321 | 0.16 | 0.1 | 0.53 | 0.036 | 0.001 | 0 | 0.002 | 0.02 | 0.03 | 0.05 | 0 | 0.018 | 0.0043 | 0.2616667 | 0.7258333 | 173
1200 | 1619P87400 | 1LL053834200 | 353 | 457 | 38.5 | AB/A | ZF4H6100 | 1231 | 13353 | 222 | 60 | 0.368 | 1010 | 844 | 13.2 | 3.7 | 4.545 | 0.15 | 0.11 | 0.52 | 0.043 | 0.003 | 0.002 | 0.003 | 0.02 | 0.04 | 0.05 | 0.01 | 0.026 | 0.0048 | 0.2530667 | 0.7170333 | 166
1201 | 1619Q12500 | 1LL053835100 | 333 | 450 | 33.5 | AB/A | ZF4H6100 | 1247 | 15788 | 222 | 65 | 0.32 | 1113 | 849 | 8.2 | 3.415 | 7.927 | 0.16 | 0.11 | 0.52 | 0.028 | 0.001 | 0 | 0.002 | 0.02 | 0.04 | 0.04 | 0.01 | 0.024 | 0.0043 | 0.2606667 | 0.7263333 | 264
1202 | 1618N05500 | 1LL053968700 | 331 | 424 | 37 | AB/A | EF4G7300 | 1225 | 11580 | 264 | 70 | 0.233 | 990 | 830 | 13.5 | 3.771 | 5.185 | 0.1 | 0.18 | 0.83 | 0.025 | 0.002 | 0.001 | 0.003 | 0.02 | 0.04 | 0.05 | 0.01 | 0.021 | 0.0032 | 0.2545333 | 0.9792667 | 160
1203 | 1618R95500 | 1LL053977500 | 373 | 467 | 36 | AB/A | ZF4H6100 | 1149.5 | 12939 | 264 | 65 | 0.29 | 1013 | 823 | 15.89 | 4.062 | 4.305 | 0.16 | 0.11 | 0.53 | 0.038 | 0.002 | 0 | 0.002 | 0.02 | 0.04 | 0.04 | 0 | 0.014 | 0.003 | 0.2603333 | 0.7356667 | 190
1204 | 1619K13200 | 1LL053978400 | 381 | 462 | 31 | AB/A | ZF4H6100 | 1205 | 13697 | 264 | 60 | 0.333 | 993 | 805 | 19.2 | 4.4 | 3.125 | 0.15 | 0.11 | 0.5 | 0.043 | 0 | 0 | 0.002 | 0.02 | 0.04 | 0.05 | 0.01 | 0.017 | 0.007 | 0.2493333 | 0.6968333 | 188
1205 | 1618Q81300 | 1LL053979300 | 330 | 458 | 31 | AB/A | ZF4H6100 | 1223 | 13046 | 264 | 60 | 0.308 | 944 | 836 | 18.2 | 4.4 | 3.297 | 0.16 | 0.11 | 0.56 | 0.027 | 0.002 | 0 | 0.002 | 0.03 | 0.05 | 0.05 | 0.01 | 0.016 | 0.004 | 0.2706667 | 0.7768333 | 108
1206 | 1504M65500 | 1LL053982000 | 311 | 432 | 46 | AB/A | EF4F6400 | 1197 | 14348 | 264 | 69.99 | 0.27 | 1027 | 846 | 13 | 3.772 | 5.384 | 0.11 | 0.18 | 0.81 | 0.032 | 0.001 | 0.001 | 0.002 | 0.01 | 0.03 | 0.04 | 0 | 0.016 | 0.0032 | 0.2558667 | 0.9581 | 181
1207 | 1620K66400 | 1LL054010000 | 362 | 469 | 34 | AB/A | ZF4H6100 | 1200 | 13522 | 264 | 60 | 0.272 | 1094 | 842 | 10.2 | 4.4 | 5.882 | 0.16 | 0.12 | 0.54 | 0.028 | 0.002 | 0.001 | 0.003 | 0.08 | 0.04 | 0.07 | 0.02 | 0.026 | 0.0042 | 0.2762 | 0.7489333 | 252
1208 | 1620K70400 | 1LL054010100 | 356 | 460 | 38 | AB/A | ZF4H6100 | 1149.5 | 13213 | 264 | 60 | 0.273 | 1094 | 843 | 10.39 | 4.4 | 5.775 | 0.16 | 0.12 | 0.54 | 0.028 | 0.002 | 0.001 | 0.003 | 0.08 | 0.04 | 0.07 | 0.02 | 0.026 | 0.0042 | 0.2762 | 0.7489333 | 251
1209 | 1620K82300 | 1LL054010500 | 315 | 456 | 35.5 | AB/A | ZF4H6100 | 1223 | 14399 | 264 | 75 | 0.242 | 1092 | 840 | 12.2 | 3.52 | 6.148 | 0.16 | 0.11 | 0.56 | 0.028 | 0.002 | 0.001 | 0.002 | 0.02 | 0.04 | 0.08 | 0.02 | 0.02 | 0.003 | 0.2775333 | 0.7691 | 252
1210 | 1620K82300 | 1LL054010700 | 301 | 443 | 34.5 | AB/A | ZF4H6100 | 1223 | 14399 | 264 | 75 | 0.242 | 1092 | 840 | 12.2 | 3.52 | 6.148 | 0.16 | 0.11 | 0.56 | 0.028 | 0.002 | 0.001 | 0.002 | 0.02 | 0.04 | 0.08 | 0.02 | 0.02 | 0.003 | 0.2775333 | 0.7691 | 252
1211 | 1620L14800 | 1LL054011100 | 314 | 443 | 32 | AB/A | ZF4H6100 | 1203 | 12337 | 264 | 69.99 | 0.271 | 986 | 814 | 13.2 | 3.772 | 5.302 | 0.16 | 0.11 | 0.52 | 0.039 | 0 | 0 | 0.001 | 0.05 | 0.04 | 0.05 | 0.01 | 0.014 | 0.0062 | 0.2646667 | 0.7268333 | 172
1212 | 1620L14800 | 1LL054011200 | 312 | 445 | 37.5 | AB/A | ZF4H6100 | 1203 | 12337 | 264 | 69.99 | 0.271 | 986 | 814 | 13.2 | 3.772 | 5.302 | 0.16 | 0.11 | 0.52 | 0.039 | 0 | 0 | 0.001 | 0.05 | 0.04 | 0.05 | 0.01 | 0.014 | 0.0062 | 0.2646667 | 0.7268333 | 172
1213 | 1620L31300 | 1LL054011600 | 356 | 464 | 32.5 | AB/A | ZF4H6100 | 1195 | 12971 | 264 | 60 | 0.29 | 933 | 814 | 14.7 | 4.4 | 4.082 | 0.16 | 0.1 | 0.53 | 0.025 | 0.001 | 0 | 0.001 | 0.02 | 0.04 | 0.07 | 0 | 0.022 | 0.0044 | 0.2663333 | 0.7368333 | 119
1214 | 1620L35400 | 1LL054012200 | 337 | 455 | 35.5 | AB/A | ZF4H6100 | 1187 | 12904 | 264 | 70 | 0.199 | 993 | 860 | 15.1 | 3.771 | 4.636 | 0.15 | 0.09 | 0.55 | 0.029 | 0.001 | 0 | 0.002 | 0.02 | 0.03 | 0.07 | 0.01 | 0.023 | 0.0067 | 0.261 | 0.7371667 | 133
1215 | 1620L67300 | 1LL054014900 | 354 | 450 | 34 | AB/A | ZF4H6100 | 1196 | 12799 | 264 | 59.99 | 0.322 | 991 | 824 | 24.2 | 4.401 | 2.479 | 0.16 | 0.14 | 0.54 | 0.041 | 0.001 | 0 | 0.002 | 0.03 | 0.05 | 0.04 | 0.01 | 0.012 | 0.0046 | 0.2653333 | 0.7573333 | 167
1216 | 1619Q37800 | 1LL054028300 | 336 | 463 | 38.5 | AB/A | ZF4H6100 | 1238 | 15628 | 222 | 65 | 0.292 | 1113 | 858 | 8.2 | 3.415 | 7.927 | 0.16 | 0.11 | 0.53 | 0.037 | 0 | 0 | 0.002 | 0.07 | 0.04 | 0.03 | 0.01 | 0.031 | 0.0084 | 0.2636667 | 0.7358333 | 255
1217 | 1619Q15300 | 1LL054058900 | 336 | 449 | 42 | AB/A | ZF4H6100 | 1248 | 16008 | 222 | 60 | 0.347 | 1109 | 868 | 8.2 | 3.7 | 7.317 | 0.16 | 0.11 | 0.53 | 0.034 | 0.002 | 0.001 | 0.002 | 0.07 | 0.04 | 0.04 | 0.01 | 0.025 | 0.002 | 0.2658667 | 0.7364333 | 241
1218 | 1619Q24400 | 1LL054059000 | 327 | 447 | 37.5 | AB/A | ZF4H6100 | 1239 | 15941 | 222 | 65 | 0.323 | 1114 | 849 | 8.2 | 3.415 | 7.927 | 0.16 | 0.11 | 0.53 | 0.034 | 0.002 | 0.001 | 0.002 | 0.07 | 0.04 | 0.04 | 0.01 | 0.025 | 0.002 | 0.2658667 | 0.7364333 | 265
1219 | 1620L86400 | 1LL054059700 | 355 | 451 | 34 | AB/A | ZF4H6100 | 1199 | 12520 | 264 | 69.99 | 0.272 | 956 | 803 | 25.2 | 3.772 | 2.777 | 0.16 | 0.18 | 0.52 | 0.042 | 0.001 | 0 | 0.002 | 0.02 | 0.04 | 0.03 | 0 | 0.01 | 0.0063 | 0.2566667 | 0.7275 | 153
1220 | 1620L72700 | 1LL054059800 | 378 | 473 | 38 | AB/A | ZF4H6100 | 1201 | 15516 | 264 | 75 | 0.203 | 969 | 827 | 14.2 | 3.52 | 5.282 | 0.16 | 0.18 | 0.52 | 0.042 | 0.001 | 0 | 0.002 | 0.02 | 0.04 | 0.03 | 0 | 0.01 | 0.0063 | 0.2566667 | 0.7275 | 142
1221 | 1620L86400 | 1LL054059900 | 360 | 451 | 35 | AB/A | ZF4H6100 | 1199 | 12520 | 264 | 69.99 | 0.272 | 956 | 803 | 25.2 | 3.772 | 2.777 | 0.16 | 0.18 | 0.52 | 0.042 | 0.001 | 0 | 0.002 | 0.02 | 0.04 | 0.03 | 0 | 0.01 | 0.0063 | 0.2566667 | 0.7275 | 153
1222 | 1620L72700 | 1LL054060000 | 380 | 477 | 44 | AB/A | ZF4H6100 | 1201 | 15516 | 264 | 75 | 0.203 | 969 | 827 | 14.2 | 3.52 | 5.282 | 0.16 | 0.18 | 0.52 | 0.042 | 0.001 | 0 | 0.002 | 0.02 | 0.04 | 0.03 | 0 | 0.01 | 0.0063 | 0.2566667 | 0.7275 | 142
1223 | 1619P71400 | 1LL054072900 | 336 | 456 | 37 | AB/A | EF4R5100 | 1214 | 13052 | 222 | 75 | 0.286 | 986 | 868 | 20 | 2.96 | 3.75 | 0.15 | 0.17 | 0.92 | 0.037 | 0.012 | 0.001 | 0.015 | 0.02 | 0.04 | 0.05 | 0.01 | 0.018 | 0.0031 | 0.3195333 | 1.118933 | 118
1224 | 1619P71300 | 1LL054073300 | 329 | 454 | 38.5 | AB/A | EF4R5100 | 1214 | 13052 | 222 | 75 | 0.286 | 986 | 868 | 20 | 2.96 | 3.75 | 0.15 | 0.17 | 0.92 | 0.037 | 0.012 | 0.001 | 0.015 | 0.02 | 0.04 | 0.05 | 0.01 | 0.018 | 0.0031 | 0.3195333 | 1.118933 | 118
1225 | 1618N81300 | 1LL054158700 | 311 | 451 | 44 | AB/A | ZF4H6100 | 1181 | 15183 | 264 | 75 | 0.281 | 998 | 829 | 12.2 | 3.52 | 6.148 | 0.16 | 0.12 | 0.54 | 0.032 | 0.001 | 0 | 0.002 | 0.02 | 0.04 | 0.06 | 0 | 0.018 | 0.0058 | 0.266 | 0.747 | 169
1226 | 1618N15400 | 1LL054221500 | 319 | 429 | 42 | AB/A | EF4G7300 | 1214 | 13517 | 264 | 70 | 0.231 | 1104 | 832 | 10.7 | 3.771 | 6.542 | 0.1 | 0.17 | 0.83 | 0.026 | 0.002 | 0.001 | 0.002 | 0.02 | 0.04 | 0.04 | 0.01 | 0.016 | 0.0026 | 0.2525333 | 0.9784333 | 272
1227 | 1618N15600 | 1LL054221600 | 316 | 425 | 42 | AB/A | EF4G7300 | 1214 | 13517 | 264 | 70 | 0.231 | 1104 | 832 | 10.7 | 3.771 | 6.542 | 0.1 | 0.17 | 0.83 | 0.026 | 0.002 | 0.001 | 0.002 | 0.02 | 0.04 | 0.04 | 0.01 | 0.016 | 0.0026 | 0.2525333 | 0.9784333 | 272
1228 | 1620L48100 | 1LL054222300 | 359 | 474 | 38.5 | AB/A | ZF4H6100 | 1149.5 | 15533 | 222 | 60 | 0.368 | 1010 | 844 | 7.45 | 3.7 | 4.545 | 0.16 | 0.11 | 0.53 | 0.037 | 0 | 0 | 0.002 | 0.07 | 0.04 | 0.03 | 0.01 | 0.031 | 0.0084 | 0.2636667 | 0.7358333 | 166
1229 | 1618K70220 | 1LL054222700 | 343 | 456 | 38.5 | AB/A | ZF4H6100 | 1217 | 16184 | 264 | 70 | 0.209 | 1011 | 845 | 16.2 | 3.771 | 4.321 | 0.15 | 0.11 | 0.55 | 0.038 | 0 | 0 | 0.002 | 0.02 | 0.05 | 0.03 | 0.01 | 0.012 | 0.0038 | 0.2543333 | 0.7558333 | 166
1230 | 1618K70220 | 1LL054222800 | 336 | 456 | 45 | AB/A | ZF4H6100 | 1217 | 16184 | 264 | 70 | 0.209 | 1011 | 845 | 16.2 | 3.771 | 4.321 | 0.15 | 0.11 | 0.55 | 0.038 | 0 | 0 | 0.002 | 0.02 | 0.05 | 0.03 | 0.01 | 0.012 | 0.0038 | 0.2543333 | 0.7558333 | 166
1231 | 1620L48240 | 1LL054223400 | 318 | 454 | 43.5 | AB/A | ZF4H6100 | 1149.5 | 15533 | 222 | 60 | 0.368 | 1010 | 844 | 7.45 | 3.7 | 4.545 | 0.16 | 0.11 | 0.53 | 0.037 | 0 | 0 | 0.002 | 0.07 | 0.04 | 0.03 | 0.01 | 0.031 | 0.0084 | 0.2636667 | 0.7358333 | 166
1232 | 1621Q48300 | 1LL054259500 | 344 | 446 | 34 | AB/A | ZF4H6100 | 1221 | 12383 | 264 | 70 | 0.319 | 977 | 830 | 18.2 | 3.771 | 3.846 | 0.15 | 0.1 | 0.52 | 0.04 | 0.001 | 0 | 0.002 | 0.02 | 0.03 | 0.04 | 0.01 | 0.014 | 0.005 | 0.25 | 0.706 | 147
1233 | 1621Q50500 | 1LL054277000 | 385 | 468 | 33.5 | AB/A | ZF4H6100 | 1218 | 12419 | 264 | 70 | 0.333 | 980 | 794 | 13.2 | 3.771 | 5.303 | 0.15 | 0.1 | 0.53 | 0.025 | 0.002 | 0 | 0.002 | 0.03 | 0.05 | 0.05 | 0.01 | 0.015 | 0.0024 | 0.2556667 | 0.7365 | 186
1234 | 1621Q50500 | 1LL054277100 | 393 | 479 | 35 | AB/A | ZF4H6100 | 1218 | 12419 | 264 | 70 | 0.333 | 980 | 794 | 13.2 | 3.771 | 5.303 | 0.15 | 0.1 | 0.53 | 0.025 | 0.002 | 0 | 0.002 | 0.03 | 0.05 | 0.05 | 0.01 | 0.015 | 0.0024 | 0.2556667 | 0.7365 | 186
1235 | 1621Q87300 | 1LL054277600 | 355 | 460 | 37 | AB/A | ZF4H6100 | 1211 | 12002 | 264 | 70 | 0.288 | 983 | 816 | 14.7 | 3.771 | 4.762 | 0.14 | 0.09 | 0.5 | 0.027 | 0 | 0 | 0 | 0.03 | 0.04 | 0.05 | 0.01 | 0.021 | 0.0045 | 0.24 | 0.6861667 | 167
1236 | 1621R05400 | 1LL054278200 | 331 | 452 | 34.5 | AB/A | ZF4H6100 | 1224 | 11999 | 264 | 70 | 0.283 | 964 | 814 | 17.2 | 3.771 | 4.07 | 0.16 | 0.09 | 0.52 | 0.022 | 0.001 | 0 | 0.001 | 0.03 | 0.05 | 0.05 | 0.01 | 0.015 | 0.0025 | 0.264 | 0.7361667 | 150
1237 | 1621R05400 | 1LL054278300 | 317 | 444 | 34 | AB/A | ZF4H6100 | 1224 | 11999 | 264 | 70 | 0.283 | 964 | 814 | 17.2 | 3.771 | 4.07 | 0.16 | 0.09 | 0.52 | 0.022 | 0.001 | 0 | 0.001 | 0.03 | 0.05 | 0.05 | 0.01 | 0.015 | 0.0025 | 0.264 | 0.7361667 | 150
1238 | 1621R09300 | 1LL054278700 | 324 | 460 | 35.5 | AB/A | ZF4H6100 | 1221 | 12113 | 264 | 69.99 | 0.211 | 973 | 837 | 18.2 | 3.772 | 3.846 | 0.16 | 0.12 | 0.53 | 0.038 | 0.001 | 0 | 0.002 | 0.02 | 0.04 | 0.04 | 0 | 0.012 | 0.0061 | 0.2603333 | 0.736 | 136
1239 | 1621R09300 | 1LL054278800 | 322 | 455 | 37 | AB/A | ZF4H6100 | 1221 | 12113 | 264 | 69.99 | 0.211 | 973 | 837 | 18.2 | 3.772 | 3.846 | 0.16 | 0.12 | 0.53 | 0.038 | 0.001 | 0 | 0.002 | 0.02 | 0.04 | 0.04 | 0 | 0.012 | 0.0061 | 0.2603333 | 0.736 | 136
1240 | 1621R09600 | 1LL054278900 | 314 | 441 | 34.5 | AB/A | ZF4H6100 | 1221 | 12113 | 264 | 69.99 | 0.211 | 973 | 837 | 18.2 | 3.772 | 3.846 | 0.16 | 0.12 | 0.53 | 0.038 | 0.001 | 0 | 0.002 | 0.02 | 0.04 | 0.04 | 0 | 0.012 | 0.0061 | 0.2603333 | 0.736 | 136
1241 | 1621Q27200 | 1LL054279300 | 320 | 433 | 36 | AB/A | ZF4H6100 | 1210 | 12215 | 264 | 90 | 0.262 | 895 | 844 | 36.4 | 2.933 | 2.473 | 0.15 | 0.11 | 0.53 | 0.032 | 0.001 | 0 | 0.002 | 0.02 | 0.04 | 0.03 | 0 | 0.015 | 0.0061 | 0.2483333 | 0.7251667 | 51
1242 | 1621Q24200 | 1LL054279400 | 330 | 438 | 35 | AB/A | ZF4H6100 | 1219 | 12178 | 264 | 80 | 0.273 | 917 | 825 | 30.3 | 3.3 | 2.64 | 0.15 | 0.11 | 0.53 | 0.032 | 0.001 | 0 | 0.002 | 0.02 | 0.04 | 0.03 | 0 | 0.015 | 0.0061 | 0.2483333 | 0.7251667 | 92
1243 | 1621Q16600 | 1LL054279500 | 331 | 455 | 34 | AB/A | ZF4H6100 | 1227 | 12250 | 264 | 70 | 0.248 | 948 | 809 | 20.2 | 3.771 | 3.465 | 0.15 | 0.11 | 0.53 | 0.032 | 0.001 | 0 | 0.002 | 0.02 | 0.04 | 0.03 | 0 | 0.015 | 0.0061 | 0.2483333 | 0.7251667 | 139
1244 | 1621Q16600 | 1LL054279800 | 341 | 449 | 34 | AB/A | ZF4H6100 | 1227 | 12250 | 264 | 70 | 0.248 | 948 | 809 | 20.2 | 3.771 | 3.465 | 0.15 | 0.11 | 0.53 | 0.032 | 0.001 | 0 | 0.002 | 0.02 | 0.04 | 0.03 | 0 | 0.015 | 0.0061 | 0.2483333 | 0.7251667 | 139
1245 | 1621Q12400 | 1LL054310200 | 344 | 472 | 34 | AB/A | EF4R5200 | 1218 | 12253 | 264 | 80 | 0.188 | 945 | 840 | 25.2 | 3.3 | 3.175 | 0.15 | 0.18 | 1.09 | 0.025 | 0.002 | 0.002 | 0.003 | 0.02 | 0.04 | 0.03 | 0 | 0.016 | 0.0045 | 0.3420667 | 1.2877 | 105
1246 | 1622N00400 | 1LL054660400 | 368 | 461 | 37 | AB/A | ZF4H6100 | 1265 | 12718 | 130 | 69.99 | 0.194 | 1128 | 855 | 6.2 | 1.857 | 11.289 | 0.15 | 0.13 | 0.51 | 0.026 | 0.002 | 0 | 0.002 | 0.03 | 0.03 | 0.08 | 0.02 | 0.023 | 0.0031 | 0.259 | 0.6996667 | 273
1247 | 1622N04600 | 1LL054660900 | 354 | 455 | 37.5 | AB/A | ZF4H6100 | 1258 | 12904 | 130 | 69.99 | 0.215 | 1116 | 870 | 7.2 | 1.857 | 9.721 | 0.15 | 0.13 | 0.51 | 0.026 | 0.002 | 0 | 0.002 | 0.03 | 0.03 | 0.08 | 0.02 | 0.023 | 0.0031 | 0.259 | 0.6996667 | 246
1248 | 1622N04600 | 1LL054661000 | 332 | 449 | 49 | AB/A | ZF4H6100 | 1258 | 12904 | 130 | 69.99 | 0.215 | 1116 | 870 | 7.2 | 1.857 | 9.721 | 0.15 | 0.13 | 0.51 | 0.026 | 0.002 | 0 | 0.002 | 0.03 | 0.03 | 0.08 | 0.02 | 0.023 | 0.0031 | 0.259 | 0.6996667 | 246
1249 | 1614M12700 | 1LL054973300 | 293 | 423 | 42 | AB/A | ZF4H6100 | 1223 | 15405 | 181 | 70 | 0.28 | 1130 | 855 | 7.2 | 2.586 | 9.722 | 0.16 | 0.12 | 0.53 | 0.028 | 0.001 | 0 | 0.002 | 0.02 | 0.04 | 0.03 | 0 | 0.007 | 0.0053 | 0.2583333 | 0.7355 | 275
1250 | 1623L32400 | 1LL055231700 | 336 | 451 | 37 | AB/A | ZF4H6100 | 1211 | 12041 | 264 | 55 | 0.304 | 1107 | 832 | 10.2 | 4.8 | 5.392 | 0.15 | 0.12 | 0.52 | 0.031 | 0.001 | 0 | 0.002 | 0.02 | 0.03 | 0.04 | 0.01 | 0.014 | 0.0054 | 0.25 | 0.7066667 | 275
1251 | 1623L32400 | 1LL055231900 | 333 | 452 | 40.5 | AB/A | ZF4H6100 | 1211 | 12041 | 264 | 55 | 0.304 | 1107 | 832 | 10.2 | 4.8 | 5.392 | 0.15 | 0.12 | 0.52 | 0.031 | 0.001 | 0 | 0.002 | 0.02 | 0.03 | 0.04 | 0.01 | 0.014 | 0.0054 | 0.25 | 0.7066667 | 275
1252 | 1623Q04300 | 1LL055680300 | 333 | 446 | 37 | AB/A | ZF4H6100 | 1149.5 | 11779 | 264 | 90 | 0.25 | 933 | 862 | 20.4 | 2.933 | 2.25 | 0.16 | 0.12 | 0.53 | 0.038 | 0.001 | 0 | 0.002 | 0.02 | 0.04 | 0.04 | 0 | 0.012 | 0.0061 | 0.2603333 | 0.736 | 71
1253 | 1623Q04300 | 1LL055680400 | 316 | 441 | 37 | AB/A | ZF4H6100 | 1149.5 | 11779 | 264 | 90 | 0.25 | 933 | 862 | 20.4 | 2.933 | 2.25 | 0.16 | 0.12 | 0.53 | 0.038 | 0.001 | 0 | 0.002 | 0.02 | 0.04 | 0.04 | 0 | 0.012 | 0.0061 | 0.2603333 | 0.736 | 71
1254 | 1625M86500 | 1LL056014800 | 419 | 505 | 34.5 | AB/A | EF4R5100 | 1204 | 12675 | 264 | 75 | 0.209 | 889 | 802 | 25.2 | 3.52 | 2.976 | 0.16 | 0.14 | 0.91 | 0.034 | 0.011 | 0.001 | 0.014 | 0.02 | 0.04 | 0.04 | 0.01 | 0.017 | 0.0038 | 0.3258667 | 1.117433 | 87
1255 | 1625M86500 | 1LL056015300 | 408 | 505 | 34.5 | AB/A | EF4R5100 | 1204 | 12675 | 264 | 75 | 0.209 | 889 | 802 | 25.2 | 3.52 | 2.976 | 0.16 | 0.14 | 0.91 | 0.034 | 0.011 | 0.001 | 0.014 | 0.02 | 0.04 | 0.04 | 0.01 | 0.017 | 0.0038 | 0.3258667 | 1.117433 | 87
1256 | 1625P02400 | 1LL056020500 | 367 | 466 | 33.5 | AB/A | ZF4H6100 | 1212 | 12183 | 264 | 65 | 0.321 | 1053 | 811 | 12.7 | 4.062 | 5.118 | 0.16 | 0.11 | 0.51 | 0.035 | 0.001 | 0 | 0.002 | 0.02 | 0.04 | 0.04 | 0.01 | 0.011 | 0.0021 | 0.259 | 0.7163333 | 242
1257 | 1625R43400 | 1LL056023700 | 422 | 493 | 29.5 | AB/A | ZF4H6100 | 1213 | 13537 | 264 | 70 | 0.25 | 1036 | 786 | 10 | 3.771 | 7 | 0.16 | 0.12 | 0.53 | 0.033 | 0.002 | 0 | 0.003 | 0.02 | 0.04 | 0.03 | 0.01 | 0.018 | 0.0033 | 0.2603333 | 0.7361667 | 250
1258 | 1625Q82400 | 1LL056101600 | 345 | 456 | 35 | AB/A | ZF4H6100 | 1237 | 12947 | 264 | 75 | 0.281 | 1112 | 846 | 10.2 | 3.52 | 7.353 | 0.15 | 0.09 | 0.58 | 0.025 | 0.004 | 0.001 | 0.003 | 0.03 | 0.04 | 0.03 | 0.01 | 0.014 | 0.0042 | 0.2595333 | 0.7752667 | 266
1259 | 1625Q90400 | 1LL056101800 | 326 | 444 | 40.5 | AB/A | ZF4H6100 | 1221 | 14601 | 264 | 65 | 0.261 | 1054 | 843 | 10.2 | 4.062 | 6.373 | 0.15 | 0.09 | 0.58 | 0.025 | 0.004 | 0.001 | 0.003 | 0.03 | 0.04 | 0.03 | 0.01 | 0.014 | 0.0042 | 0.2595333 | 0.7752667 | 211
1260 | 1626K31A00 | 1LL056105100 | 306 | 445 | 43 | AB/A | ZF4H6100 | 1222 | 14676 | 264 | 65 | 0.305 | 1036 | 858 | 12.2 | 4.062 | 5.328 | 0.16 | 0.11 | 0.54 | 0.043 | 0.001 | 0 | 0.003 | 0.02 | 0.03 | 0.06 | 0.01 | 0.012 | 0.0105 | 0.2673333 | 0.7373333 | 178
1261 | 1626K31A00 | 1LL056105200 | 325 | 442 | 36.5 | AB/A | ZF4H6100 | 1222 | 14676 | 264 | 65 | 0.305 | 1036 | 858 | 12.2 | 4.062 | 5.328 | 0.16 | 0.11 | 0.54 | 0.043 | 0.001 | 0 | 0.003 | 0.02 | 0.03 | 0.06 | 0.01 | 0.012 | 0.0105 | 0.2673333 | 0.7373333 | 178
1262 | 1626K94400 | 1LL056107100 | 301 | 443 | 37.5 | AB/A | ZF4H6100 | 1225 | 12682 | 264 | 65 | 0.285 | 1038 | 861 | 12.2 | 4.062 | 5.328 | 0.14 | 0.1 | 0.56 | 0.032 | 0.002 | 0 | 0.002 | 0.02 | 0.05 | 0.07 | 0 | 0.015 | 0.0035 | 0.252 | 0.7568333 | 177
1263 | 1625Q65600 | 1LL056108000 | 327 | 450 | 41.5 | AB/A | ZF4H6100 | 1229 | 12791 | 264 | 70 | 0.228 | 1027 | 822 | 15.1 | 3.771 | 4.636 | 0.15 | 0.1 | 0.51 | 0.035 | 0.001 | 0 | 0.002 | 0.02 | 0.03 | 0.02 | 0.01 | 0.018 | 0.0081 | 0.2443333 | 0.695 | 205
1264 | 1625Q65600 | 1LL056108300 | 333 | 438 | 36 | AB/A | ZF4H6100 | 1229 | 12791 | 264 | 70 | 0.228 | 1027 | 822 | 15.1 | 3.771 | 4.636 | 0.15 | 0.1 | 0.51 | 0.035 | 0.001 | 0 | 0.002 | 0.02 | 0.03 | 0.02 | 0.01 | 0.018 | 0.0081 | 0.2443333 | 0.695 | 205
1265 | 1625R15800 | 1LL056108500 | 339 | 448 | 34 | AB/A | ZF4H6100 | 1207 | 13647 | 264 | 65 | 0.305 | 986 | 827 | 20 | 4.062 | 3.25 | 0.15 | 0.1 | 0.55 | 0.032 | 0.001 | 0 | 0.002 | 0.02 | 0.04 | 0.03 | 0.01 | 0.016 | 0.006 | 0.2536667 | 0.7455 | 159
1266 | 1625R15800 | 1LL056108600 | 335 | 445 | 32.5 | AB/A | ZF4H6100 | 1207 | 13647 | 264 | 65 | 0.305 | 986 | 827 | 20 | 4.062 | 3.25 | 0.15 | 0.1 | 0.55 | 0.032 | 0.001 | 0 | 0.002 | 0.02 | 0.04 | 0.03 | 0.01 | 0.016 | 0.006 | 0.2536667 | 0.7455 | 159
1267 | 1625R15800 | 1LL056108700 | 346 | 445 | 32.5 | AB/A | ZF4H6100 | 1207 | 13647 | 264 | 65 | 0.305 | 986 | 827 | 20 | 4.062 | 3.25 | 0.15 | 0.1 | 0.55 | 0.032 | 0.001 | 0 | 0.002 | 0.02 | 0.04 | 0.03 | 0.01 | 0.016 | 0.006 | 0.2536667 | 0.7455 | 159
1268 | 1704N26600 | 1LL056191800 | 355 | 460 | 37.5 | AB/A | EF4R5100 | 1206 | 12208 | 222 | 70 | 0.263 | 1014 | 866 | 20 | 3.171 | 3.5 | 0.16 | 0.18 | 0.92 | 0.027 | 0.012 | 0.001 | 0.012 | 0.02 | 0.05 | 0.03 | 0.01 | 0.018 | 0.0045 | 0.3262 | 1.138267 | 148
1269 | 1704N26600 | 1LL056192300 | 346 | 449 | 35 | AB/A | EF4R5100 | 1206 | 12208 | 222 | 70 | 0.263 | 1014 | 866 | 20 | 3.171 | 3.5 | 0.16 | 0.18 | 0.92 | 0.027 | 0.012 | 0.001 | 0.012 | 0.02 | 0.05 | 0.03 | 0.01 | 0.018 | 0.0045 | 0.3262 | 1.138267 | 148
1270 | 1707M41400 | 1LL056194500 | 341 | 460 | 34.5 | AB/A | ZF4H6100 | 1219 | 17638 | 222 | 70 | 0.294 | 1114 | 844 | 8.2 | 3.171 | 8.537 | 0.16 | 0.1 | 0.52 | 0.036 | 0.002 | 0 | 0.001 | 0.02 | 0.04 | 0.04 | 0.01 | 0.017 | 0.0087 | 0.2606667 | 0.726 | 270
1271 | 1707M82500 | 1LL056195100 | 339 | 461 | 36 | AB/A | ZF4H6100 | 1234 | 17623 | 222 | 69.99 | 0.277 | 1113 | 846 | 8.2 | 3.172 | 8.535 | 0.16 | 0.12 | 0.52 | 0.033 | 0.001 | 0 | 0.001 | 0.03 | 0.04 | 0.04 | 0.01 | 0.012 | 0.0031 | 0.2613333 | 0.7266667 | 267
1272 | 1707M82500 | 1LL056195200 | 296 | 435 | 38 | AB/A | ZF4H6100 | 1234 | 17623 | 222 | 69.99 | 0.277 | 1113 | 846 | 8.2 | 3.172 | 8.535 | 0.16 | 0.12 | 0.52 | 0.033 | 0.001 | 0 | 0.001 | 0.03 | 0.04 | 0.04 | 0.01 | 0.012 | 0.0031 | 0.2613333 | 0.7266667 | 267
1273 | 1707M58300 | 1LL056195600 | 337 | 453 | 35 | AB/A | ZF4H6100 | 1211 | 17398 | 222 | 79.99 | 0.226 | 1127 | 838 | 8.2 | 2.775 | 9.755 | 0.15 | 0.09 | 0.52 | 0.036 | 0.001 | 0 | 0.001 | 0.02 | 0.04 | 0.04 | 0.01 | 0.017 | 0.0088 | 0.2506667 | 0.7156667 | 289
1274 | 1627L22200 | 1LL056240400 | 321 | 462 | 35 | AB/A | YY000000 | 1211 | 11181 | 264 | 90 | 0.25 | 933 | 862 | 40 | 2.933 | 2.25 | 0.15 | 0.23 | 1.09 | 0.042 | 0.002 | 0.002 | 0.007 | 0.02 | 0.03 | 0.06 | 0.01 | 0.017 | 0.0043 | 0.3494 | 1.281533 | 71
1275 | 1627L40300 | 1LL056252000 | 348 | 459 | 38 | AB/A | ZF4H6100 | 1200 | 11181 | 264 | 69.99 | 0.242 | 1109 | 841 | 11 | 3.772 | 6.363 | 0.15 | 0.12 | 0.53 | 0.035 | 0.001 | 0 | 0.002 | 0.02 | 0.05 | 0.06 | 0.01 | 0.014 | 0.0053 | 0.257 | 0.7376667 | 268
1276 | 1627L53300 | 1LL056252600 | 336 | 461 | 29 | AB/A | ZF4H6100 | 1235 | 11269 | 264 | 69.99 | 0.279 | 1109 | 830 | 11.5 | 3.772 | 6.086 | 0.16 | 0.11 | 0.55 | 0.044 | 0.001 | 0 | 0.001 | 0.02 | 0.03 | 0.03 | 0.01 | 0.014 | 0.0192 | 0.263 | 0.7458333 | 279
1277 | 1627L66500 | 1LL056253100 | 341 | 450 | 40.5 | AB/A | ZF4H6100 | 1149.5 | 17448 | 264 | 70 | 0.233 | 1066 | 819 | 12.39 | 3.771 | 5.65 | 0.15 | 0.12 | 0.53 | 0.04 | 0.002 | 0 | 0.003 | 0.02 | 0.03 | 0.03 | 0.01 | 0.014 | 0.0036 | 0.2496667 | 0.7161667 | 247
1278 | 1627L81500 | 1LL056253600 | 333 | 455 | 31.5 | AB/A | ZF4H6100 | 1195 | 17944 | 264 | 70 | 0.291 | 1043 | 811 | 12.5 | 3.771 | 5.6 | 0.19 | 0.1 | 0.53 | 0.032 | 0.002 | 0 | 0.003 | 0.02 | 0.03 | 0.04 | 0.01 | 0.012 | 0.0058 | 0.2916667 | 0.756 | 232
1279 | 1627M51500 | 1LL056253700 | 316 | 445 | 41.5 | AB/A | ZF4H6100 | 1149.5 | 16852 | 264 | 70 | 0.253 | 1043 | 840 | 13.39 | 3.771 | 5.228 | 0.19 | 0.1 | 0.53 | 0.032 | 0.002 | 0 | 0.003 | 0.02 | 0.03 | 0.04 | 0.01 | 0.012 | 0.0058 | 0.2916667 | 0.756 | 203
1280 | 1627M65300 | 1LL056254100 | 393 | 467 | 36 | AB/A | ZF4H6100 | 1191 | 12444 | 264 | 60 | 0.282 | 1059 | 817 | 13.2 | 4.4 | 4.545 | 0.16 | 0.09 | 0.54 | 0.037 | 0.001 | 0 | 0.001 | 0.02 | 0.03 | 0.04 | 0 | 0.012 | 0.0108 | 0.2613333 | 0.735 | 242
1281 | 1627N71300 | 1LL056255000 | 388 | 492 | 31.5 | AB/A | ZF4H6100 | 1192 | 13213 | 264 | 70 | 0.272 | 996 | 799 | 13.7 | 3.771 | 5.109 | 0.16 | 0.13 | 0.62 | 0.026 | 0.004 | 0 | 0.005 | 0.01 | 0.03 | 0.04 | 0 | 0.022 | 0.0035 | 0.274 | 0.8163333 | 197
1282 | 1627N73300 | 1LL056255100 | 315 | 415 | 37 | AB/A | ZF4H6100 | 1201 | 13162 | 264 | 70 | 0.268 | 1000 | 811 | 13.7 | 3.771 | 5.109 | 0.16 | 0.13 | 0.62 | 0.026 | 0.004 | 0 | 0.005 | 0.01 | 0.03 | 0.04 | 0 | 0.022 | 0.0035 | 0.274 | 0.8163333 | 189
1283 | 1627P17200 | 1LL056255500 | 332 | 463 | 34 | AB/A | ZF4H6100 | 1224 | 13917 | 264 | 70 | 0.25 | 986 | 838 | 17.2 | 3.771 | 4.07 | 0.17 | 0.12 | 0.53 | 0.042 | 0.001 | 0 | 0.002 | 0.01 | 0.02 | 0.04 | 0.01 | 0.024 | 0.0053 | 0.2703333 | 0.7266667 | 148
1284 | 1627P25300 | 1LL056255600 | 309 | 452 | 35 | AB/A | ZF4H6100 | 1214 | 13324 | 264 | 70 | 0.291 | 994 | 842 | 17.2 | 3.771 | 4.07 | 0.17 | 0.12 | 0.53 | 0.042 | 0.001 | 0 | 0.002 | 0.01 | 0.02 | 0.04 | 0.01 | 0.024 | 0.0053 | 0.2703333 | 0.7266667 | 152
1285 | 1627P05300 | 1LL056256100 | 338 | 456 | 37 | AB/A | ZF4H6100 | 1232 | 14185 | 264 | 69.99 | 0.228 | 984 | 831 | 18.2 | 3.772 | 3.846 | 0.15 | 0.15 | 0.54 | 0.034 | 0.002 | 0 | 0.004 | 0.02 | 0.03 | 0.03 | 0.01 | 0.022 | 0.0017 | 0.2513333 | 0.7271667 | 153
1286 | 1627L32400 | 1LL056256700 | 347 | 461 | 30.5 | AB/A | ZF4H6100 | 1212 | 11131 | 264 | 70 | 0.241 | 960 | 804 | 28 | 3.771 | 2.5 | 0.17 | 0.13 | 0.53 | 0.035 | 0.002 | 0 | 0.003 | 0.02 | 0.03 | 0.05 | 0.02 | 0.019 | 0.0042 | 0.2756667 | 0.7381667 | 156
1287 | 1627L32400 | 1LL056256800 | 329 | 450 | 34 | AB/A | ZF4H6100 | 1212 | 11131 | 264 | 70 | 0.241 | 960 | 804 | 28 | 3.771 | 2.5 | 0.17 | 0.13 | 0.53 | 0.035 | 0.002 | 0 | 0.003 | 0.02 | 0.03 | 0.05 | 0.02 | 0.019 | 0.0042 | 0.2756667 | 0.7381667 | 156
1288 | 1625P25400 | 1LL056362300 | 320 | 448 | 37 | AB/A | ZF4H6100 | 1206 | 12279 | 264 | 65 | 0.264 | 1061 | 831 | 12.2 | 4.062 | 5.328 | 0.18 | 0.12 | 0.55 | 0.028 | 0.003 | 0 | 0.002 | 0.03 | 0.06 | 0.05 | 0.01 | 0.019 | 0.0051 | 0.2896667 | 0.7971667 | 230
1289 | 1625P25800 | 1LL056362400 | 312 | 449 | 37 | AB/A | ZF4H6100 | 1206 | 12279 | 264 | 65 | 0.264 | 1061 | 831 | 12.2 | 4.062 | 5.328 | 0.18 | 0.12 | 0.55 | 0.028 | 0.003 | 0 | 0.002 | 0.03 | 0.06 | 0.05 | 0.01 | 0.019 | 0.0051 | 0.2896667 | 0.7971667 | 230
1290 | 1626L41100 | 1LL056398000 | 359 | 479 | 30 | AB/A | ZF4H6100 | 1149.5 | 12904 | 264 | 69.99 | 0.283 | 1016 | 818 | 16.39 | 3.772 | 5.737 | 0.15 | 0.1 | 0.55 | 0.032 | 0.001 | 0 | 0.002 | 0.02 | 0.04 | 0.03 | 0.01 | 0.016 | 0.006 | 0.2536667 | 0.7455 | 198
1291 | 1628P91300 | 1LL056408100 | 343 | 439 | 34 | AB/A | ZF4H6100 | 1229 | 14789 | 222 | 65 | 0.366 | 914 | 823 | 21 | 3.415 | 3.095 | 0.13 | 0.15 | 0.54 | 0.037 | 0.001 | 0 | 0.004 | 0.01 | 0.04 | 0.02 | 0 | 0.014 | 0.003 | 0.2273333 | 0.716 | 91
1292 | 1628P91300 | 1LL056408800 | 331 | 438 | 35 | AB/A | ZF4H6100 | 1229 | 14789 | 222 | 65 | 0.366 | 914 | 823 | 21 | 3.415 | 3.095 | 0.13 | 0.15 | 0.54 | 0.037 | 0.001 | 0 | 0.004 | 0.01 | 0.04 | 0.02 | 0 | 0.014 | 0.003 | 0.2273333 | 0.716 | 91
1293 | 1625Q90430 | 1LL056454000 | 318 | 437 | 39 | AB/A | ZF4H6100 | 1221 | 14601 | 264 | 65 | 0.261 | 1054 | 843 | 10.2 | 4.062 | 6.373 | 0.15 | 0.09 | 0.58 | 0.025 | 0.004 | 0.001 | 0.003 | 0.03 | 0.04 | 0.03 | 0.01 | 0.014 | 0.0042 | 0.2595333 | 0.7752667 | 211
1294 | 1626L41400 | 1LL056454300 | 309 | 445 | 34 | AB/A | ZF4H6100 | 1149.5 | 12904 | 264 | 69.99 | 0.283 | 1016 | 818 | 16.39 | 3.772 | 5.737 | 0.15 | 0.1 | 0.55 | 0.032 | 0.001 | 0 | 0.002 | 0.02 | 0.04 | 0.03 | 0.01 | 0.016 | 0.006 | 0.2536667 | 0.7455 | 198
1295 | 1627P50400 | 1LL056477700 | 365 | 471 | 31 | AB/A | YY000000 | 1219 | 12816 | 264 | 70 | 0.281 | 1050 | 845 | 12.2 | 3.771 | 5.738 | 0.16 | 0.12 | 0.52 | 0.034 | 0.001 | 0 | 0.003 | 0.03 | 0.03 | 0.05 | 0.01 | 0.026 | 0.0045 | 0.2626667 | 0.7171667 | 205
1296 | 1627P40400 | 1LL056479100 | 353 | 465 | 32.5 | AB/A | ZF4H6100 | 1195 | 11623 | 264 | 65 | 0.265 | 959 | 821 | 19.2 | 4.062 | 3.385 | 0.15 | 0.09 | 0.56 | 0.045 | 0.002 | 0 | 0.002 | 0.01 | 0.03 | 0.07 | 0 | 0.017 | 0.0052 | 0.26 | 0.7465 | 138
1297 | 1627P33400 | 1LL056479200 | 379 | 474 | 29.5 | AB/A | ZF4H6100 | 1209 | 13241 | 264 | 70 | 0.296 | 1007 | 832 | 13.2 | 3.771 | 5.303 | 0.15 | 0.09 | 0.56 | 0.045 | 0.002 | 0 | 0.002 | 0.01 | 0.03 | 0.07 | 0 | 0.017 | 0.0052 | 0.26 | 0.7465 | 175
1298 | 1627P33400 | 1LL056479500 | 341 | 470 | 34.5 | AB/A | ZF4H6100 | 1209 | 13241 | 264 | 70 | 0.296 | 1007 | 832 | 13.2 | 3.771 | 5.303 | 0.15 | 0.09 | 0.56 | 0.045 | 0.002 | 0 | 0.002 | 0.01 | 0.03 | 0.07 | 0 | 0.017 | 0.0052 | 0.26 | 0.7465 | 175
1299 | 1627M43500 | 1LL056493800 | 344 | 450 | 27.5 | AB/A | ZF4H6100 | 1193 | 14678 | 264 | 70 | 0.245 | 936 | 848 | 20.2 | 3.771 | 3.465 | 0.14 | 0.1 | 0.56 | 0.032 | 0.002 | 0 | 0.002 | 0.02 | 0.05 | 0.07 | 0 | 0.015 | 0.0035 | 0.252 | 0.7568333 | 88
1300 | 1627M43500 | 1LL056493900 | 351 | 455 | 35.5 | AB/A | ZF4H6100 | 1193 | 14678 | 264 | 70 | 0.245 | 936 | 848 | 20.2 | 3.771 | 3.465 | 0.14 | 0.1 | 0.56 | 0.032 | 0.002 | 0 | 0.002 | 0.02 | 0.05 | 0.07 | 0 | 0.015 | 0.0035 | 0.252 | 0.7568333 | 88
1301 | 1627M43500 | 1LL056494000 | 360 | 450 | 34 | AB/A | ZF4H6100 | 1193 | 14678 | 264 | 70 | 0.245 | 936 | 848 | 20.2 | 3.771 | 3.465 | 0.14 | 0.1 | 0.56 | 0.032 | 0.002 | 0 | 0.002 | 0.02 | 0.05 | 0.07 | 0 | 0.015 | 0.0035 | 0.252 | 0.7568333 | 88
1302 | 1627M48400 | 1LL056494800 | 379 | 475 | 34 | AB/A | ZF4H6100 | 1200 | 12710 | 264 | 70 | 0.241 | 869 | 803 | 22.2 | 3.771 | 3.153 | 0.15 | 0.18 | 0.92 | 0.051 | 0.013 | 0.001 | 0.014 | 0.02 | 0.04 | 0.07 | 0 | 0.018 | 0.0148 | 0.3215333 | 1.1196 | 66
1303 | 1627M48400 | 1LL056494900 | 379 | 468 | 31.5 | AB/A | ZF4H6100 | 1200 | 12710 | 264 | 70 | 0.241 | 869 | 803 | 22.2 | 3.771 | 3.153 | 0.15 | 0.18 | 0.92 | 0.051 | 0.013 | 0.001 | 0.014 | 0.02 | 0.04 | 0.07 | 0 | 0.018 | 0.0148 | 0.3215333 | 1.1196 | 66
1304 | 1627N90A00 | 1LL056731100 | 356 | 463 | 34.5 | AB/A | ZF4H6100 | 1184 | 12264 | 264 | 70 | 0.259 | 1059 | 807 | 11.2 | 3.771 | 6.25 | 0.17 | 0.05 | 0.56 | 0.029 | 0.001 | 0 | 0.001 | 0.01 | 0.03 | 0.03 | 0 | 0.022 | 0.0108 | 0.272 | 0.7631667 | 252
1305 | 1627N90A00 | 1LL056731500 | 379 | 474 | 44.5 | AB/A | ZF4H6100 | 1184 | 12264 | 264 | 70 | 0.259 | 1059 | 807 | 11.2 | 3.771 | 6.25 | 0.17 | 0.05 | 0.56 | 0.029 | 0.001 | 0 | 0.001 | 0.01 | 0.03 | 0.03 | 0 | 0.022 | 0.0108 | 0.272 | 0.7631667 | 252
1306 | 1626P48200 | 1LL056742500 | 363 | 468 | 40.5 | AB/A | ZF4H6100 | 1149.5 | 13442 | 260 | 70 | 0.25 | 1036 | 786 | 11.39 | 3.771 | 7 | 0.16 | 0.12 | 0.53 | 0.033 | 0.002 | 0 | 0.003 | 0.02 | 0.04 | 0.03 | 0.01 | 0.018 | 0.0033 | 0.2603333 | 0.7361667 | 250
1307 | 1626P48300 | 1LL056743400 | 300 | 436 | 42 | AB/A | ZF4H6100 | 1149.5 | 13442 | 260 | 70 | 0.25 | 1036 | 786 | 11.39 | 3.771 | 7 | 0.16 | 0.12 | 0.53 | 0.033 | 0.002 | 0 | 0.003 | 0.02 | 0.04 | 0.03 | 0.01 | 0.018 | 0.0033 | 0.2603333 | 0.7361667 | 250
1308 | 1627P71300 | 1LL056770200 | 360 | 473 | 35 | AB/A | EF4R5200 | 1212 | 12697 | 264 | 70 | 0.223 | 872 | 797 | 25.2 | 3.771 | 2.778 | 0.16 | 0.17 | 1.12 | 0.033 | 0.002 | 0.002 | 0.002 | 0.02 | 0.05 | 0.05 | 0.01 | 0.019 | 0.008 | 0.3637333 | 1.339033 | 75
1309 | 1627N00100 | 1LL056791200 | 337 | 455 | 39 | AB/A | ZF4H6100 | 1149.5 | 10967 | 264 | 65 | 0.366 | 914 | 823 | 15.39 | 3.415 | 3.095 | 0.16 | 0.12 | 0.53 | 0.038 | 0.001 | 0 | 0.002 | 0.02 | 0.04 | 0.04 | 0 | 0.012 | 0.0061 | 0.2603333 | 0.736 | 91
1310 | 1627N00230 | 1LL056824100 | 313 | 442 | 37 | AB/A | ZF4H6100 | 1149.5 | 10967 | 264 | 65 | 0.366 | 914 | 823 | 15.39 | 3.415 | 3.095 | 0.16 | 0.12 | 0.53 | 0.038 | 0.001 | 0 | 0.002 | 0.02 | 0.04 | 0.04 | 0 | 0.012 | 0.0061 | 0.2603333 | 0.736 | 91
1311 | 1627N00230 | 1LL056824300 | 283 | 421 | 39.5 | AB/A | ZF4H6100 | 1149.5 | 10967 | 264 | 65 | 0.366 | 914 | 823 | 15.39 | 3.415 | 3.095 | 0.16 | 0.12 | 0.53 | 0.038 | 0.001 | 0 | 0.002 | 0.02 | 0.04 | 0.04 | 0 | 0.012 | 0.0061 | 0.2603333 | 0.736 | 91
1312 | 1627N00320 | 1LL056824400 | 323 | 443 | 36.5 | AB/A | ZF4H6100 | 1149.5 | 10967 | 264 | 65 | 0.366 | 914 | 823 | 15.39 | 3.415 | 3.095 | 0.16 | 0.12 | 0.53 | 0.038 | 0.001 | 0 | 0.002 | 0.02 | 0.04 | 0.04 | 0 | 0.012 | 0.0061 | 0.2603333 | 0.736 | 91
1313 | 1627N00320 | 1LL056824500 | 292 | 433 | 38.5 | AB/A | ZF4H6100 | 1149.5 | 10967 | 264 | 65 | 0.366 | 914 | 823 | 15.39 | 3.415 | 3.095 | 0.16 | 0.12 | 0.53 | 0.038 | 0.001 | 0 | 0.002 | 0.02 | 0.04 | 0.04 | 0 | 0.012 | 0.0061 | 0.2603333 | 0.736 | 91
1314 | 1624P55200 | 1LL056825900 | 348 | 451 | 32 | AB/A | EF4G8100 | 1198 | 12590 | 264 | 65 | 0.259 | 978 | 817 | 20.2 | 4.062 | 3.218 | 0.16 | 0.09 | 0.53 | 0.036 | 0.001 | 0 | 0.002 | 0.02 | 0.03 | 0.03 | 0.01 | 0.017 | 0.0037 | 0.2596667 | 0.7251667 | 161
1315 | 1627P25320 | 1LL056834300 | 331 | 453 | 32 | AB/A | ZF4H6100 | 1214 | 13324 | 264 | 70 | 0.291 | 994 | 842 | 17.2 | 3.771 | 4.07 | 0.17 | 0.12 | 0.53 | 0.042 | 0.001 | 0 | 0.002 | 0.01 | 0.02 | 0.04 | 0.01 | 0.024 | 0.0053 | 0.2703333 | 0.7266667 | 152
1316 | 1628L09320 | 1LL056928500 | 321 | 450 | 38 | AB/A | ZF4H7100 | 1149.5 | 11827 | 264 | 100 | 0.25 | 909 | 845 | 22.42 | 2.64 | 2.74 | 0.14 | 0.14 | 0.64 | 0.029 | 0.001 | 0 | 0.003 | 0.02 | 0.04 | 0.03 | 0 | 0.01 | 0.0034 | 0.2566667 | 0.8261667 | 64
1317 | 1628L09320 | 1LL056928600 | 330 | 456 | 35 | AB/A | ZF4H7100 | 1149.5 | 11827 | 264 | 100 | 0.25 | 909 | 845 | 22.42 | 2.64 | 2.74 | 0.14 | 0.14 | 0.64 | 0.029 | 0.001 | 0 | 0.003 | 0.02 | 0.04 | 0.03 | 0 | 0.01 | 0.0034 | 0.2566667 | 0.8261667 | 64
1318 | 1627P39300 | 1LL056928700 | 340 | 449 | 34 | AB/A | ZF4H6100 | 1186 | 11604 | 264 | 60 | 0.318 | 973 | 804 | 17.7 | 4.4 | 3.39 | 0.15 | 0.09 | 0.56 | 0.045 | 0.002 | 0 | 0.002 | 0.01 | 0.03 | 0.07 | 0 | 0.017 | 0.0052 | 0.26 | 0.7465 | 169
1319 | 1628Q19200 | 1LL056981500 | 342 | 474 | 33.5 | AB/A | ZF4H6100 | 1199 | 12468 | 264 | 100 | 0.25 | 909 | 845 | 36.5 | 2.64 | 2.74 | 0.16 | 0.14 | 0.91 | 0.034 | 0.011 | 0.001 | 0.014 | 0.02 | 0.04 | 0.04 | 0.01 | 0.017 | 0.0038 | 0.3258667 | 1.117433 | 64
1320 | 1628R54300 | 1LL057120800 | 373 | 456 | 33 | AB/A | ZF4H6100 | 1228 | 15318 | 264 | 70 | 0.249 | 1098 | 832 | 10 | 3.771 | 7 | 0.15 | 0.11 | 0.52 | 0.04 | 0.002 | 0 | 0.003 | 0.02 | 0.04 | 0.03 | 0.01 | 0.018 | 0.0042 | 0.2486667 | 0.7158333 | 266
1321 | 1628S14400 | 1LL057133200 | 379 | 466 | 27 | AB/A | ZF4H6100 | 1219 | 17048 | 264 | 60 | 0.319 | 1014 | 837 | 12.5 | 4.4 | 4.8 | 0.16 | 0.12 | 0.53 | 0.028 | 0.002 | 0 | 0.004 | 0.02 | 0.04 | 0.02 | 0.01 | 0.013 | 0.0194 | 0.2583333 | 0.7356667 | 177
1322 | 1628S14400 | 1LL057133300 | 351 | 459 | 32 | AB/A | ZF4H6100 | 1219 | 17048 | 264 | 60 | 0.319 | 1014 | 837 | 12.5 | 4.4 | 4.8 | 0.16 | 0.12 | 0.53 | 0.028 | 0.002 | 0 | 0.004 | 0.02 | 0.04 | 0.02 | 0.01 | 0.013 | 0.0194 | 0.2583333 | 0.7356667 | 177
1323 | 1629K17300 | 1LL057133800 | 367 | 462 | 32 | AB/A | ZF4H6100 | 1192 | 14938 | 264 | 65 | 0.289 | 945 | 805 | 13.5 | 4.062 | 4.815 | 0.16 | 0.11 | 0.53 | 0.027 | 0.002 | 0 | 0.002 | 0.02 | 0.04 | 0.04 | 0.01 | 0.017 | 0.0053 | 0.2623333 | 0.7363333 | 140
1324 | 1629K24A00 | 1LL057134300 | 373 | 459 | 34.5 | AB/A | ZF4H6100 | 1149.5 | 15419 | 264 | 75 | 0.253 | 986 | 807 | 14.39 | 3.52 | 5.212 | 0.16 | 0.1 | 0.52 | 0.036 | 0.002 | 0 | 0.002 | 0.02 | 0.03 | 0.07 | 0.01 | 0.011 | 0.0074 | 0.266 | 0.7175 | 179
1325 | 1629K24A00 | 1LL057134500 | 363 | 454 | 38 | AB/A | ZF4H6100 | 1149.5 | 15419 | 264 | 75 | 0.253 | 986 | 807 | 14.39 | 3.52 | 5.212 | 0.16 | 0.1 | 0.52 | 0.036 | 0.002 | 0 | 0.002 | 0.02 | 0.03 | 0.07 | 0.01 | 0.011 | 0.0074 | 0.266 | 0.7175 | 179
1326 | 1629K43400 | 1LL057238700 | 366 | 473 | 29 | AB/A | ZF4H6100 | 1221 | 16557 | 264 | 70 | 0.268 | 998 | 847 | 14 | 3.771 | 5 | 0.16 | 0.1 | 0.53 | 0.032 | 0 | 0 | 0.002 | 0.02 | 0.04 | 0.04 | 0.01 | 0.034 | 0.0103 | 0.2623333 | 0.736 | 151
1327 | 1630L65400 | 1LL057511300 | 336 | 449 | 35 | AB/A | ZF4H6100 | 1180 | 13498 | 264 | 69.99 | 0.269 | 1039 | 812 | 11.7 | 3.772 | 5.982 | 0.16 | 0.13 | 0.56 | 0.037 | 0.001 | 0 | 0.002 | 0.02 | 0.03 | 0.04 | 0.01 | 0.015 | 0.0084 | 0.2666667 | 0.757 | 227
1328 | 1630M21300 | 1LL057512500 | 372 | 470 | 30.5 | AB/A | ZF4H6100 | 1165 | 13355 | 264 | 59.99 | 0.294 | 984 | 837 | 15.7 | 4.401 | 3.821 | 0.16 | 0.12 | 0.55 | 0.038 | 0 | 0 | 0.002 | 0.02 | 0.03 | 0.06 | 0.01 | 0.023 | 0.0061 | 0.269 | 0.7476667 | 147
1329 | 1630M26400 | 1LL057513300 | 333 | 450 | 32 | AB/A | ZF4H6100 | 1174 | 13682 | 264 | 59.99 | 0.312 | 961 | 835 | 17.2 | 4.401 | 3.488 | 0.15 | 0.12 | 0.57 | 0.031 | 0.002 | 0 | 0.003 | 0.02 | 0.03 | 0.04 | 0.01 | 0.018 | 0.0058 | 0.2583333 | 0.7566667 | 126
1330 | 1630M26400 | 1LL057513400 | 310 | 443 | 38 | AB/A | ZF4H6100 | 1174 | 13682 | 264 | 59.99 | 0.312 | 961 | 835 | 17.2 | 4.401 | 3.488 | 0.15 | 0.12 | 0.57 | 0.031 | 0.002 | 0 | 0.003 | 0.02 | 0.03 | 0.04 | 0.01 | 0.018 | 0.0058 | 0.2583333 | 0.7566667 | 126
1331 | 1630R09500 | 1LL057536100 | 404 | 490 | 32.5 | AB/A | ZF4H7100 | 1216 | 12497 | 264 | 69.99 | 0.29 | 1061 | 800 | 10.7 | 3.772 | 6.541 | 0.13 | 0.13 | 0.61 | 0.026 | 0.001 | 0 | 0.003 | 0.02 | 0.03 | 0.04 | 0.01 | 0.014 | 0.0038 | 0.245 | 0.777 | 261
1332 | 1701K23800 | 1LL057537800 | 372 | 472 | 35.5 | AB/A | ZF4H6100 | 1210 | 12392 | 264 | 70 | 0.272 | 1079 | 825 | 10.2 | 3.771 | 6.863 | 0.17 | 0.13 | 0.54 | 0.03 | 0 | 0 | 0.002 | 0.01 | 0.04 | 0.07 | 0 | 0.024 | 0.0031 | 0.2773333 | 0.7578333 | 254
1333 | 1629K16100 | 1LL057729600 | 291 | 437 | 43 | AB/A | ZF4H6100 | 1210 | 11543 | 264 | 59.99 | 0.315 | 961 | 827 | 13.7 | 4.401 | 4.379 | 0.16 | 0.11 | 0.53 | 0.027 | 0.002 | 0 | 0.002 | 0.02 | 0.04 | 0.04 | 0.01 | 0.017 | 0.0053 | 0.2623333 | 0.7363333 | 134
1334 | 1628R52140 | 1LL057744800 | 355 | 446 | 36.5 | AB/A | ZF4H6100 | 1237 | 15204 | 264 | 95 | 0.196 | 1144 | 860 | 9 | 2.779 | 10.556 | 0.15 | 0.11 | 0.52 | 0.04 | 0.002 | 0 | 0.003 | 0.02 | 0.04 | 0.03 | 0.01 | 0.018 | 0.0042 | 0.2486667 | 0.7158333 | 284
1335 | 1628R52140 | 1LL057745000 | 333 | 447 | 39 | AB/A | ZF4H6100 | 1237 | 15204 | 264 | 95 | 0.196 | 1144 | 860 | 9 | 2.779 | 10.556 | 0.15 | 0.11 | 0.52 | 0.04 | 0.002 | 0 | 0.003 | 0.02 | 0.04 | 0.03 | 0.01 | 0.018 | 0.0042 | 0.2486667 | 0.7158333 | 284
1336 | 1630L76100 | 1LL057839900 | 307 | 444 | 36 | AB/A | ZF4H6100 | 1223 | 24797 | 264 | 60 | 0.342 | 1034 | 858 | 12.7 | 4.4 | 4.724 | 0.16 | 0.13 | 0.56 | 0.037 | 0.001 | 0 | 0.002 | 0.02 | 0.03 | 0.04 | 0.01 | 0.015 | 0.0084 | 0.2666667 | 0.757 | 176
1337 | 1701M91500 | 1LL057870900 | 350 | 460 | 35.5 | AB/A | ZF4H6100 | 1197 | 13357 | 264 | 65 | 0.262 | 973 | 828 | 20.2 | 4.062 | 3.218 | 0.16 | 0.11 | 0.53 | 0.028 | 0.001 | 0 | 0.002 | 0.01 | 0.03 | 0.07 | 0 | 0.013 | 0.0017 | 0.265 | 0.7271667 | 145
1338 | 1701M91500 | 1LL057871000 | 344 | 460 | 34 | AB/A | ZF4H6100 | 1197 | 13357 | 264 | 65 | 0.262 | 973 | 828 | 20.2 | 4.062 | 3.218 | 0.16 | 0.11 | 0.53 | 0.028 | 0.001 | 0 | 0.002 | 0.01 | 0.03 | 0.07 | 0 | 0.013 | 0.0017 | 0.265 | 0.7271667 | 145
1339 | 1713N87400 | 1LL058062100 | 327 | 425 | 38 | AB/A | ZF4H6100 | 1221 | 13764 | 264 | 80 | 0.21 | 938 | 837 | 25.2 | 3.3 | 3.175 | 0.11 | 0.2 | 0.82 | 0.034 | 0 | 0 | 0.014 | 0.01 | 0.03 | 0.04 | 0.01 | 0.012 | 0.002 | 0.2593333 | 0.9693333 | 101
1340 | 1702N33200 | 1LL058229000 | 311 | 417 | 43 | AB/A | ZF4H6100 | 1170 | 13315 | 264 | 90 | 0.217 | 942 | 851 | 36.3 | 2.933 | 2.479 | 0.11 | 0.17 | 0.82 | 0.04 | 0 | 0 | 0.006 | 0.02 | 0.04 | 0.04 | 0 | 0.011 | 0.0025 | 0.2586667 | 0.9776667 | 91
1341 | 1704M68300 | 1LL058957300 | 313 | 419 | 40 | AB/A | EF4G7300 | 1149.5 | 0 | 263 | 70 | 0.263 | 1014 | 866 | 10.89 | 3.171 | 3.5 | 0.09 | 0.18 | 0.82 | 0.036 | 0.001 | 0 | 0.005 | 0.01 | 0.02 | 0.06 | 0.01 | 0.012 | 0.0023 | 0.2426667 | 0.9396667 | 148
1342 | 1704M68400 | 1LL058957400 | 321 | 423 | 40 | AB/A | EF4G7300 | 1149.5 | 0 | 263 | 70 | 0.263 | 1014 | 866 | 10.89 | 3.171 | 3.5 | 0.09 | 0.18 | 0.82 | 0.036 | 0.001 | 0 | 0.005 | 0.01 | 0.02 | 0.06 | 0.01 | 0.012 | 0.0023 | 0.2426667 | 0.9396667 | 148
1343 | 1702K60220 | 1LL059007600 | 298 | 416 | 31 | AB/A | EF4G7300 | 1221 | 13767 | 264 | 70 | 0.275 | 958 | 825 | 23.7 | 3.771 | 2.954 | 0.09 | 0.19 | 0.8 | 0.038 | 0 | 0 | 0.002 | 0.01 | 0.02 | 0.07 | 0 | 0.013 | 0.0025 | 0.2393333 | 0.9198333 | 133
1344 | 1702K60220 | 1LL059007700 | 304 | 426 | 35 | AB/A | EF4G7300 | 1221 | 13767 | 264 | 70 | 0.275 | 958 | 825 | 23.7 | 3.771 | 2.954 | 0.09 | 0.19 | 0.8 | 0.038 | 0 | 0 | 0.002 | 0.01 | 0.02 | 0.07 | 0 | 0.013 | 0.0025 | 0.2393333 | 0.9198333 | 133
1345 | 1706K21300 | 1LL059390400 | 346 | 447 | 36 | AB/A | ZF4H6100 | 1181 | 12638 | 264 | 59.99 | 0.271 | 1015 | 812 | 17.2 | 4.401 | 3.488 | 0.15 | 0.11 | 0.52 | 0.042 | 0.002 | 0 | 0.002 | 0.02 | 0.04 | 0.05 | 0.02 | 0.011 | 0.0081 | 0.2546667 | 0.7175 | 203
1346 | 1708K80400 | 1LL059393800 | 324 | 459 | 32.5 | AB/A | ZF4H6100 | 1197 | 11375 | 264 | 69.99 | 0.297 | 1083 | 831 | 12.2 | 3.772 | 5.737 | 0.16 | 0.1 | 0.53 | 0.035 | 0.001 | 0 | 0.001 | 0.02 | 0.05 | 0.06 | 0.01 | 0.019 | 0.0051 | 0.267 | 0.747 | 252
1347 | 1707L72600 | 1LL059751100 | 346 | 455 | 36 | AB/A | ZF4H6100 | 1203 | 12404 | 222 | 65 | 0.288 | 966 | 822 | 20 | 3.415 | 3.25 | 0.15 | 0.08 | 0.58 | 0.033 | 0.002 | 0 | 0.001 | 0.02 | 0.03 | 0.04 | 0.01 | 0.015 | 0.0043 | 0.26 | 0.7653333 | 144
1348 | 1707N07500 | 1LL059752200 | 343 | 458 | 34.5 | AB/A | ZF4H6100 | 1211 | 15334 | 222 | 60 | 0.355 | 1004 | 841 | 15.1 | 3.7 | 3.974 | 0.16 | 0.11 | 0.52 | 0.038 | 0.001 | 0 | 0.001 | 0.03 | 0.04 | 0.04 | 0.01 | 0.015 | 0.0044 | 0.2613333 | 0.7263333 | 163
1349 | 1707N07500 | 1LL059752300 | 334 | 450 | 41 | AB/A | ZF4H6100 | 1211 | 15334 | 222 | 60 | 0.355 | 1004 | 841 | 15.1 | 3.7 | 3.974 | 0.16 | 0.11 | 0.52 | 0.038 | 0.001 | 0 | 0.001 | 0.03 | 0.04 | 0.04 | 0.01 | 0.015 | 0.0044 | 0.2613333 | 0.7263333 | 163
1350 | 1707N41500 | 1LL059752900 | 357 | 459 | 32.5 | AB/A | ZF4H6100 | 1212 | 14235 | 222 | 70 | 0.283 | 981 | 829 | 10.7 | 3.171 | 6.542 | 0.17 | 0.11 | 0.53 | 0.039 | 0.001 | 0 | 0.002 | 0.02 | 0.04 | 0.05 | 0.01 | 0.017 | 0.0094 | 0.2743333 | 0.7468333 | 152
1351 | 1707P14100 | 1LL059754100 | 337 | 451 | 35 | AB/A | ZF4H6100 | 1218 | 14485 | 222 | 90 | 0.114 | 1094 | 859 | 8.7 | 2.467 | 10.345 | 0.17 | 0.12 | 0.55 | 0.026 | 0.002 | 0 | 0.002 | 0.02 | 0.03 | 0.05 | 0.01 | 0.01 | 0.0025 | 0.277 | 0.7571667 | 235
1352 | 1707R73400 | 1LL059911000 | 392 | 493 | 25.5 | AB/A | ZF4H6100 | 1163 | 11721 | 264 | 70 | 0.256 | 1008 | 795 | 10.2 | 3.771 | 6.863 | 0.18 | 0.11 | 0.55 | 0.026 | 0.001 | 0 | 0.002 | 0.02 | 0.05 | 0.04 | 0 | 0.016 | 0.0055 | 0.2843333 | 0.7856667 | 213
1353 | 1709K34600 | 1LL060072000 | 331 | 438 | 33.5 | AB/A | ZF4H6100 | 1203 | 12213 | 264 | 60 | 0.313 | 1059 | 836 | 11 | 4.4 | 5.455 | 0.15 | 0.1 | 0.53 | 0.037 | 0.001 | 0 | 0.002 | 0.02 | 0.04 | 0.04 | 0.01 | 0.017 | 0.0026 | 0.2523333 | 0.726 | 223
1354 | 1709K34600 | 1LL060072200 | 304 | 435 | 44.5 | AB/A | ZF4H6100 | 1203 | 12213 | 264 | 60 | 0.313 | 1059 | 836 | 11 | 4.4 | 5.455 | 0.15 | 0.1 | 0.53 | 0.037 | 0.001 | 0 | 0.002 | 0.02 | 0.04 | 0.04 | 0.01 | 0.017 | 0.0026 | 0.2523333 | 0.726 | 223
1355 | 1709K52800 | 1LL060072500 | 336 | 440 | 37 | AB/A | ZF4H6100 | 1190 | 12032 | 264 | 60 | 0.253 | 1058 | 827 | 12 | 4.4 | 5 | 0.15 | 0.1 | 0.53 | 0.026 | 0.001 | 0 | 0.003 | 0.02 | 0.04 | 0.04 | 0.01 | 0.017 | 0.0016 | 0.2523333 | 0.726 | 231
1356 | 1709K52800 | 1LL060072600 | 294 | 425 | 45.5 | AB/A | ZF4H6100 | 1190 | 12032 | 264 | 60 | 0.253 | 1058 | 827 | 12 | 4.4 | 5 | 0.15 | 0.1 | 0.53 | 0.026 | 0.001 | 0 | 0.003 | 0.02 | 0.04 | 0.04 | 0.01 | 0.017 | 0.0016 | 0.2523333 | 0.726 | 231
1357 | 1707P56200 | 1LL060091900 | 362 | 464 | 33.5 | AB/A | ZF4H6100 | 1149.5 | 16286 | 222 | 69.99 | 0.277 | 1113 | 846 | 14.39 | 3.172 | 8.535 | 0.16 | 0.12 | 0.52 | 0.033 | 0.001 | 0 | 0.001 | 0.03 | 0.04 | 0.04 | 0.01 | 0.012 | 0.0031 | 0.2613333 | 0.7266667 | 267
1358 | 1707P56200 | 1LL060092000 | 347 | 452 | 37.5 | AB/A | ZF4H6100 | 1149.5 | 16286 | 222 | 69.99 | 0.277 | 1113 | 846 | 14.39 | 3.172 | 8.535 | 0.16 | 0.12 | 0.52 | 0.033 | 0.001 | 0 | 0.001 | 0.03 | 0.04 | 0.04 | 0.01 | 0.012 | 0.0031 | 0.2613333 | 0.7266667 | 267
1359 | 1707P56320 | 1LL060116900 | 304 | 443 | 43 | AB/A | ZF4H6100 | 1149.5 | 16286 | 222 | 69.99 | 0.277 | 1113 | 846 | 14.39 | 3.172 | 8.535 | 0.16 | 0.12 | 0.52 | 0.033 | 0.001 | 0 | 0.001 | 0.03 | 0.04 | 0.04 | 0.01 | 0.012 | 0.0031 | 0.2613333 | 0.7266667 | 267
1360 | 1723Q29400 | 1LL060171200 | 319 | 448 | 47.5 | AB/A | ZF4H6100 | 1252 | 12523 | 181 | 69.99 | 0.27 | 1150 | 856 | 7 | 2.586 | 9.999 | 0.18 | 0.13 | 0.55 | 0.029 | 0.001 | 0 | 0.006 | 0.02 | 0.03 | 0.03 | 0 | 0.009 | 0.0067 | 0.281 | 0.7658333 | 294
1361 | 1723Q23300 | 1LL060172100 | 333 | 452 | 48.5 | AB/A | ZF4H6100 | 1252 | 12441 | 181 | 70 | 0.164 | 1137 | 865 | 7 | 2.586 | 10 | 0.16 | 0.13 | 0.55 | 0.033 | 0.003 | 0 | 0.003 | 0.01 | 0.03 | 0.03 | 0.01 | 0.013 | 0.0055 | 0.2623333 | 0.7465 | 272
1362 | 1709L52400 | 1LL060469700 | 342 | 445 | 38 | AB/A | ZF4H6100 | 1184 | 10982 | 264 | 60 | 0.293 | 981 | 825 | 14.7 | 4.4 | 4.082 | 0.16 | 0.12 | 0.53 | 0.039 | 0.001 | 0 | 0.004 | 0.02 | 0.03 | 0.06 | 0.01 | 0.014 | 0.0027 | 0.2656667 | 0.7276667 | 156
1363 | 1711L48500 | 1LL060960500 | 329 | 445 | 35 | AB/A | ZF4H6100 | 1201 | 12731 | 264 | 70 | 0.295 | 1037 | 813 | 11.7 | 3.771 | 5.983 | 0.16 | 0.1 | 0.55 | 0.033 | 0.002 | 0 | 0.002 | 0.02 | 0.03 | 0.05 | 0.01 | 0.016 | 0.0052 | 0.267 | 0.7465 | 224
1364 | 1711M09200 | 1LL060962400 | 368 | 441 | 31 | AB/A | ZF4H6100 | 1183 | 12379 | 264 | 60 | 0.282 | 992 | 794 | 19.2 | 4.4 | 3.125 | 0.15 | 0.12 | 0.53 | 0.033 | 0.002 | 0 | 0.005 | 0.02 | 0.03 | 0.04 | 0.01 | 0.016 | 0.001 | 0.2516667 | 0.7166667 | 198
1365 | 1711M09200 | 1LL060962700 | 346 | 438 | 30 | AB/A | ZF4H6100 | 1183 | 12379 | 264 | 60 | 0.282 | 992 | 794 | 19.2 | 4.4 | 3.125 | 0.15 | 0.12 | 0.53 | 0.033 | 0.002 | 0 | 0.005 | 0.02 | 0.03 | 0.04 | 0.01 | 0.016 | 0.001 | 0.2516667 | 0.7166667 | 198
1366 | 1711N63400 | 1LL061169100 | 329 | 451 | 36 | AB/A | ZF4H6100 | 1181 | 11818 | 264 | 60 | 0.316 | 971 | 851 | 20.2 | 4.4 | 2.97 | 0.14 | 0.09 | 0.61 | 0.023 | 0.002 | 0 | 0.001 | 0.02 | 0.04 | 0.05 | 0.01 | 0.015 | 0.0069 | 0.2576667 | 0.7961667 | 120
1367 | 1711N63400 | 1LL061169200 | 326 | 453 | 35.5 | AB/A | ZF4H6100 | 1181 | 11818 | 264 | 60 | 0.316 | 971 | 851 | 20.2 | 4.4 | 2.97 | 0.14 | 0.09 | 0.61 | 0.023 | 0.002 | 0 | 0.001 | 0.02 | 0.04 | 0.05 | 0.01 | 0.015 | 0.0069 | 0.2576667 | 0.7961667 | 120
1368 | 1712M32200 | 1LL061292100 | 334 | 456 | 34.5 | AB/A | ZF4H6100 | 1158 | 13458 | 264 | 65 | 0.22 | 960 | 856 | 20.7 | 4.062 | 3.14 | 0.16 | 0.14 | 0.52 | 0.042 | 0 | 0 | 0.006 | 0.02 | 0.05 | 0.03 | 0.01 | 0.015 | 0.002 | 0.2593333 | 0.7368333 | 104
1369 | 1712M36200 | 1LL061292200 | 343 | 456 | 35.5 | AB/A | ZF4H6100 | 1165 | 13448 | 264 | 65 | 0.263 | 956 | 806 | 19.7 | 4.062 | 3.299 | 0.16 | 0.14 | 0.52 | 0.042 | 0 | 0 | 0.006 | 0.02 | 0.05 | 0.03 | 0.01 | 0.015 | 0.002 | 0.2593333 | 0.7368333 | 150
1370 | 1712M41300 | 1LL061292300 | 349 | 450 | 37 | AB/A | ZF4H6100 | 1175 | 13156 | 264 | 65 | 0.289 | 964 | 797 | 18.2 | 4.062 | 3.571 | 0.16 | 0.14 | 0.52 | 0.042 | 0 | 0 | 0.006 | 0.02 | 0.05 | 0.03 | 0.01 | 0.015 | 0.002 | 0.2593333 | 0.7368333 | 167
1371 | 1712M46200 | 1LL061305200 | 316 | 439 | 41 | AB/A | ZF4H6100 | 1181 | 13122 | 264 | 64.99 | 0.295 | 950 | 824 | 16.7 | 4.062 | 3.892 | 0.15 | 0.1 | 0.52 | 0.021 | 0 | 0 | 0.002 | 0.02 | 0.04 | 0.04 | 0.01 | 0.018 | 0.0023 | 0.2506667 | 0.716 | 126
1372 | 1712M50400 | 1LL061305300 | 321 | 435 | 41 | AB/A | ZF4H6100 | 1190 | 12836 | 264 | 65 | 0.291 | 955 | 831 | 18.2 | 4.062 | 3.571 | 0.15 | 0.1 | 0.52 | 0.021 | 0 | 0 | 0.002 | 0.02 | 0.04 | 0.04 | 0.01 | 0.018 | 0.0023 | 0.2506667 | 0.716 | 124
1373 | 1712M50400 | 1LL061305400 | 324 | 433 | 38.5 | AB/A | ZF4H6100 | 1190 | 12836 | 264 | 65 | 0.291 | 955 | 831 | 18.2 | 4.062 | 3.571 | 0.15 | 0.1 | 0.52 | 0.021 | 0 | 0 | 0.002 | 0.02 | 0.04 | 0.04 | 0.01 | 0.018 | 0.0023 | 0.2506667 | 0.716 | 124
1374 | 1712M63400 | 1LL061344000 | 330 | 441 | 41.5 | AB/A | ZF4H6100 | 1186 | 12435 | 264 | 70 | 0.255 | 991 | 814 | 16.2 | 3.771 | 4.321 | 0.15 | 0.1 | 0.52 | 0.029 | 0.001 | 0 | 0.001 | 0.02 | 0.03 | 0.03 | 0.01 | 0.015 | 0.004 | 0.248 | 0.7055 | 177
1375 | 1712M69400 | 1LL061344100 | 307 | 431 | 42 | AB/A | ZF4H6100 | 1180 | 11622 | 264 | 69.99 | 0.273 | 971 | 804 | 16.2 | 3.772 | 4.32 | 0.15 | 0.1 | 0.52 | 0.029 | 0.001 | 0 | 0.001 | 0.02 | 0.03 | 0.03 | 0.01 | 0.015 | 0.004 | 0.248 | 0.7055 | 167
1376 | 1712M63400 | 1LL061344200 | 343 | 445 | 39 | AB/A | ZF4H6100 | 1186 | 12435 | 264 | 70 | 0.255 | 991 | 814 | 16.2 | 3.771 | 4.321 | 0.15 | 0.1 | 0.52 | 0.029 | 0.001 | 0 | 0.001 | 0.02 | 0.03 | 0.03 | 0.01 | 0.015 | 0.004 | 0.248 | 0.7055 | 177
1377 | 1712M70300 | 1LL061344700 | 327 | 439 | 39.5 | AB/A | ZF4H6100 | 1184 | 11910 | 264 | 70 | 0.237 | 1002 | 832 | 16.2 | 3.771 | 4.321 | 0.15 | 0.09 | 0.55 | 0.027 | 0.001 | 0 | 0.003 | 0.01 | 0.03 | 0.03 | 0 | 0.018 | 0.0028 | 0.2503333 | 0.7345 | 170
1378 | 1712M87300 | 1LL061344800 | 357 | 454 | 35.5 | AB/A | ZF4H6100 | 1197 | 12325 | 264 | 70 | 0.256 | 971 | 808 | 15.7 | 3.771 | 4.459 | 0.15 | 0.09 | 0.55 | 0.027 | 0.001 | 0 | 0.003 | 0.01 | 0.03 | 0.03 | 0 | 0.018 | 0.0028 | 0.2503333 | 0.7345 | 163
1379 | 1712M93400 | 1LL061345300 | 375 | 456 | 34 | AB/A | ZF4H6100 | 1197 | 12321 | 264 | 70 | 0.26 | 974 | 802 | 15.1 | 3.771 | 4.636 | 0.15 | 0.1 | 0.54 | 0.032 | 0.001 | 0 | 0.003 | 0.01 | 0.03 | 0.03 | 0 | 0.017 | 0.0025 | 0.2486667 | 0.7248333 | 172
1380 | 1712N03500 | 1LL061345400 | 371 | 458 | 37.5 | AB/A | ZF4H6100 | 1194 | 12349 | 264 | 69.99 | 0.32 | 951 | 794 | 15.1 | 3.772 | 4.635 | 0.15 | 0.1 | 0.54 | 0.032 | 0.001 | 0 | 0.003 | 0.01 | 0.03 | 0.03 | 0 | 0.017 | 0.0025 | 0.2486667 | 0.7248333 | 157
1381 | 1712N05300 | 1LL061345900 | 327 | 440 | 38.5 | AB/A | ZF4H6100 | 1185 | 12273 | 264 | 70 | 0.287 | 914 | 831 | 15.7 | 3.771 | 4.459 | 0.16 | 0.1 | 0.53 | 0.038 | 0.001 | 0 | 0.002 | 0.02 | 0.03 | 0.04 | 0.01 | 0.017 | 0.004 | 0.2616667 | 0.726 | 83
1382 | 1712N16400 | 1LL061346000 | 369 | 460 | 35 | AB/A | ZF4H6100 | 1185 | 12167 | 264 | 69.99 | 0.28 | 968 | 791 | 15.1 | 3.772 | 4.635 | 0.16 | 0.1 | 0.53 | 0.038 | 0.001 | 0 | 0.002 | 0.02 | 0.03 | 0.04 | 0.01 | 0.017 | 0.004 | 0.2616667 | 0.726 | 177
1383 | 1712P82500 | 1LL061346500 | 355 | 457 | 36 | AB/A | ZF4H6100 | 1205 | 12278 | 264 | 65 | 0.32 | 1032 | 827 | 14.2 | 4.062 | 4.577 | 0.15 | 0.11 | 0.52 | 0.04 | 0 | 0 | 0.002 | 0.02 | 0.03 | 0.03 | 0.01 | 0.014 | 0.003 | 0.248 | 0.7058333 | 205
1384 | 1712P76400 | 1LL061346600 | 294 | 432 | 41 | AB/A | ZF4H6100 | 1191 | 12841 | 264 | 69.99 | 0.238 | 994 | 834 | 14.2 | 3.772 | 4.929 | 0.15 | 0.11 | 0.52 | 0.04 | 0 | 0 | 0.002 | 0.02 | 0.03 | 0.03 | 0.01 | 0.014 | 0.003 | 0.248 | 0.7058333 | 160
1385 | 1712N31300 | 1LL061347200 | 344 | 443 | 32 | AB/A | ZF4H6100 | 1188 | 12145 | 264 | 69.99 | 0.276 | 967 | 813 | 14.2 | 3.772 | 4.929 | 0.16 | 0.1 | 0.51 | 0.024 | 0.002 | 0 | 0.002 | 0.02 | 0.04 | 0.04 | 0.01 | 0.017 | 0.004 | 0.259 | 0.716 | 154
1386 | 1712N31300 | 1LL061347300 | 346 | 443 | 31 | AB/A | ZF4H6100 | 1188 | 12145 | 264 | 69.99 | 0.276 | 967 | 813 | 14.2 | 3.772 | 4.929 | 0.16 | 0.1 | 0.51 | 0.024 | 0.002 | 0 | 0.002 | 0.02 | 0.04 | 0.04 | 0.01 | 0.017 | 0.004 | 0.259 | 0.716 | 154
1387 | 1713M24500 | 1LL061347800 | 332 | 449 | 41 | AB/A | ZF4H6100 | 1196 | 14773 | 264 | 65 | 0.26 | 1042 | 809 | 14.7 | 4.062 | 4.422 | 0.16 | 0.1 | 0.54 | 0.043 | 0.001 | 0 | 0.002 | 0.02 | 0.03 | 0.05 | 0.01 | 0.017 | 0.0045 | 0.2653333 | 0.7365 | 233
1388 | 1713Q28500 | 1LL061348500 | 316 | 459 | 34 | AB/A | ZF4H6100 | 1213 | 11954 | 264 | 60 | 0.33 | 1045 | 843 | 13.2 | 4.4 | 4.545 | 0.17 | 0.15 | 0.53 | 0.035 | 0.001 | 0 | 0.002 | 0.02 | 0.03 | 0.04 | 0.01 | 0.017 | 0.003 | 0.2716667 | 0.7376667 | 202
1389 | 1713Q53300 | 1LL061349200 | 337 | 452 | 35 | AB/A | ZF4H6100 | 1221 | 11628 | 264 | 60 | 0.326 | 1037 | 831 | 13.7 | 4.4 | 4.38 | 0.17 | 0.12 | 0.51 | 0.044 | 0 | 0 | 0.001 | 0.01 | 0.02 | 0.02 | 0 | 0.01 | 0.0157 | 0.261 | 0.705 | 206
1390 | 1713Q73400 | 1LL061349900 | 325 | 446 | 34 | AB/A | ZF4H6100 | 1224 | 11281 | 264 | 60 | 0.323 | 1041 | 836 | 12.2 | 4.4 | 4.918 | 0.16 | 0.09 | 0.54 | 0.04 | 0.001 | 0 | 0.001 | 0.02 | 0.03 | 0.04 | 0 | 0.019 | 0.0114 | 0.2613333 | 0.735 | 205
1391 | 1713L18400 | 1LL061350500 | 350 | 453 | 34 | AB/A | ZF4H6100 | 1213 | 11369 | 264 | 60 | 0.327 | 1043 | 831 | 12.2 | 4.4 | 4.918 | 0.15 | 0.1 | 0.55 | 0.028 | 0.001 | 0 | 0.002 | 0.02 | 0.04 | 0.04 | 0.01 | 0.014 | 0.0046 | 0.2556667 | 0.746 | 212
1392 | 1713L46400 | 1LL061351100 | 342 | 454 | 32.5 | AB/A | ZF4H6100 | 1216 | 15363 | 264 | 65 | 0.309 | 992 | 841 | 12.7 | 4.062 | 5.118 | 0.15 | 0.17 | 0.53 | 0.038 | 0.002 | 0 | 0.002 | 0.02 | 0.04 | 0.04 | 0.01 | 0.013 | 0.0037 | 0.2523333 | 0.7283333 | 151
1393 | 1713L47500 | 1LL061351700 | 324 | 451 | 39.5 | AB/A | ZF4H6100 | 1208 | 14848 | 264 | 69.99 | 0.254 | 1051 | 817 | 13.2 | 3.772 | 5.302 | 0.15 | 0.18 | 0.54 | 0.034 | 0.001 | 0 | 0.003 | 0.02 | 0.04 | 0.03 | 0.01 | 0.015 | 0.0025 | 0.252 | 0.7381667 | 234
1394 | 1713L69400 | 1LL061352400 | 284 | 420 | 42 | AB/A | ZF4H6100 | 1213 | 15354 | 264 | 70 | 0.276 | 1056 | 845 | 11.2 | 3.771 | 6.25 | 0.16 | 0.09 | 0.53 | 0.038 | 0.001 | 0 | 0.001 | 0.02 | 0.03 | 0.04 | 0.01 | 0.013 | 0.0099 | 0.2616667 | 0.7256667 | 211
1395 | 1713L78300 | 1LL061353000 | 302 | 428 | 38 | AB/A | ZF4H6100 | 1223 | 15238 | 264 | 65 | 0.292 | 1079 | 827 | 11.2 | 4.062 | 5.804 | 0.15 | 0.11 | 0.53 | 0.033 | 0.001 | 0 | 0.003 | 0.02 | 0.04 | 0.06 | 0.02 | 0.015 | 0.0028 | 0.2583333 | 0.728 | 252
1396 | 1713M05400 | 1LL061353600 | 295 | 436 | 46 | AB/A | ZF4H6100 | 1195 | 14769 | 264 | 65 | 0.272 | 1094 | 850 | 11.2 | 4.062 | 5.804 | 0.16 | 0.13 | 0.51 | 0.035 | 0.001 | 0 | 0.002 | 0.02 | 0.03 | 0.05 | 0 | 0.012 | 0.0044 | 0.2583333 | 0.7068333 | 244
1397 | 1713L94500 | 1LL061354100 | 368 | 467 | 33 | AB/A | ZF4H6100 | 1196 | 13794 | 264 | 65 | 0.296 | 1008 | 805 | 11.2 | 4.062 | 5.804 | 0.15 | 0.09 | 0.54 | 0.031 | 0.001 | 0 | 0.002 | 0.02 | 0.04 | 0.03 | 0.01 | 0.014 | 0.0029 | 0.252 | 0.7351667 | 203
1398 | 1712M30200 | 1LL061410600 | 311 | 454 | 33 | AB/A | EF4R5200 | 1170 | 12237 | 264 | 90 | 0.177 | 922 | 828 | 30.3 | 2.933 | 2.97 | 0.15 | 0.21 | 1.1 | 0.03 | 0.001 | 0.001 | 0.003 | 0.02 | 0.05 | 0.04 | 0 | 0.022 | 0.0019 | 0.3462 | 1.3091 | 94
1399 | 1711L27400 | 1LL061548900 | 297 | 430 | 43.5 | AB/A | ZF4H6100 | 1217 | 12903 | 264 | 75 | 0.205 | 1067 | 833 | 11.2 | 3.52 | 6.696 | 0.15 | 0.09 | 0.56 | 0.039 | 0.003 | 0 | 0.002 | 0.02 | 0.05 | 0.05 | 0.01 | 0.014 | 0.005 | 0.26 | 0.7661667 | 234
1400 | 1709K42600 | 1LL061556800 | 293 | 427 | 42 | AB/A | ZF4H6100 | 1192 | 12045 | 264 | 59.99 | 0.379 | 1045 | 835 | 12 | 4.401 | 4.999 | 0.15 | 0.1 | 0.53 | 0.026 | 0.001 | 0 | 0.003 | 0.02 | 0.04 | 0.04 | 0.01 | 0.017 | 0.0016 | 0.2523333 | 0.726 | 210
1401 | 1712P86600 | 1LL061607800 | 369 | 464 | 38 | AB/A | ZF4H6100 | 1187 | 12221 | 264 | 70 | 0.255 | 993 | 803 | 14.2 | 3.771 | 4.93 | 0.15 | 0.12 | 0.53 | 0.033 | 0.002 | 0 | 0.005 | 0.02 | 0.03 | 0.04 | 0.01 | 0.016 | 0.001 | 0.2516667 | 0.7166667 | 190
1402 | 1712P86600 | 1LL061607900 | 368 | 461 | 37 | AB/A | ZF4H6100 | 1187 | 12221 | 264 | 70 | 0.255 | 993 | 803 | 14.2 | 3.771 | 4.93 | 0.15 | 0.12 | 0.53 | 0.033 | 0.002 | 0 | 0.005 | 0.02 | 0.03 | 0.04 | 0.01 | 0.016 | 0.001 | 0.2516667 | 0.7166667 | 190
1403 | 1713L06200 | 1LL061880500 | 333 | 477 | 31.5 | AB/A | EF4R5200 | 1207 | 11137 | 264 | 80 | 0.236 | 968 | 857 | 25.2 | 3.3 | 3.175 | 0.15 | 0.2 | 1.1 | 0.041 | 0.002 | 0.002 | 0.003 | 0.02 | 0.03 | 0.03 | 0.01 | 0.015 | 0.0045 | 0.3450667 | 1.289033 | 111
1404 | 1713Q08300 | 1LL061882500 | 342 | 442 | 32 | AB/A | ZF4H6100 | 1182 | 11166 | 264 | 80 | 0.219 | 911 | 819 | 25.2 | 3.3 | 3.175 | 0.15 | 0.08 | 0.53 | 0.022 | 0.001 | 0 | 0.001 | 0.02 | 0.03 | 0.03 | 0.01 | 0.009 | 0.0118 | 0.2496667 | 0.7148333 | 92
1405 | 1713Q03500 | 1LL061882600 | 285 | 429 | 42.5 | AB/A | ZF4H6100 | 1216 | 12169 | 264 | 60 | 0.313 | 1072 | 859 | 11.2 | 4.4 | 5.357 | 0.15 | 0.08 | 0.53 | 0.022 | 0.001 | 0 | 0.001 | 0.02 | 0.03 | 0.03 | 0.01 | 0.009 | 0.0118 | 0.2496667 | 0.7148333 | 213
1406 | 1713Q83200 | 1LL061883500 | 350 | 484 | 32.5 | AB/A | EF4R5200 | 1198 | 10930 | 264 | 80 | 0.23 | 962 | 871 | 25.2 | 3.3 | 3.175 | 0.16 | 0.2 | 1.12 | 0.041 | 0.002 | 0.002 | 0.002 | 0.02 | 0.04 | 0.03 | 0 | 0.017 | 0.0061 | 0.3570667 | 1.328367 | 91
1407 | 1712Q99100 | 1LL061895700 | 293 | 425 | 40 | AB/A | ZF4H6100 | 1149.5 | 11454 | 121 | 69.99 | 0.273 | 971 | 804 | 16.39 | 3.772 | 4.32 | 0.15 | 0.1 | 0.52 | 0.029 | 0.001 | 0 | 0.001 | 0.02 | 0.03 | 0.03 | 0.01 | 0.015 | 0.004 | 0.248 | 0.7055 | 167
1408 | 1712N21120 | 1LL061895800 | 289 | 436 | 40.5 | AB/A | ZF4H6100 | 1186 | 12334 | 264 | 70 | 0.273 | 1002 | 811 | 14.7 | 3.771 | 4.762 | 0.16 | 0.1 | 0.53 | 0.038 | 0.001 | 0 | 0.002 | 0.02 | 0.03 | 0.04 | 0.01 | 0.017 | 0.004 | 0.2616667 | 0.726 | 191
1409 | 1712Q99240 | 1LL061896900 | 289 | 428 | 39 | AB/A | ZF4H6100 | 1149.5 | 11454 | 121 | 69.99 | 0.273 | 971 | 804 | 16.39 | 3.772 | 4.32 | 0.15 | 0.1 | 0.52 | 0.029 | 0.001 | 0 | 0.001 | 0.02 | 0.03 | 0.03 | 0.01 | 0.015 | 0.004 | 0.248 | 0.7055 | 167
1410 | 1712Q99240 | 1LL061897000 | 301 | 434 | 43 | AB/A | ZF4H6100 | 1149.5 | 11454 | 121 | 69.99 | 0.273 | 971 | 804 | 16.39 | 3.772 | 4.32 | 0.15 | 0.1 | 0.52 | 0.029 | 0.001 | 0 | 0.001 | 0.02 | 0.03 | 0.03 | 0.01 | 0.015 | 0.004 | 0.248 | 0.7055 | 167
1411 | 1713Q50200 | 1LL061997000 | 348 | 459 | 29 | AB/A | ZF4H6100 | 1212 | 11479 | 264 | 60 | 0.335 | 1003 | 830 | 15.1 | 4.4 | 3.974 | 0.15 | 0.1 | 0.53 | 0.035 | 0.001 | 0 | 0.001 | 0.02 | 0.03 | 0.05 | 0.01 | 0.023 | 0.0107 | 0.2536667 | 0.7165 | 173
1412 | 1715L10500 | 1LL062197400 | 356 | 483 | 35 | AB/A | EF4R5200 | 1180 | 12121 | 264 | 75 | 0.23 | 940 | 825 | 23.2 | 3.52 | 3.233 | 0.14 | 0.21 | 1.09 | 0.038 | 0.002 | 0.002 | 0.004 | 0.02 | 0.04 | 0.05 | 0.01 | 0.017 | 0.005 | 0.3380667 | 1.280367 | 115
1413 | 1715P21200 | 1LL062282600 | 328 | 436 | 38.5 | AB/A | ZF4H6100 | 1193 | 12637 | 264 | 70 | 0.276 | 974 | 820 | 19.2 | 3.771 | 3.646 | 0.15 | 0.09 | 0.51 | 0.036 | 0 | 0 | 0.002 | 0.02 | 0.03 | 0.03 | 0 | 0.016 | 0.0069 | 0.2443333 | 0.6945 | 154
1414 | 1715L26300 | 1LL062366400 | 299 | 427 | 35.5 | AB/A | ZF4H6100 | 1211 | 12451 | 264 | 69.99 | 0.274 | 1044 | 851 | 16.2 | 3.772 | 4.32 | 0.15 | 0.11 | 0.56 | 0.029 | 0.001 | 0 | 0.002 | 0.03 | 0.04 | 0.05 | 0.01 | 0.012 | 0.0042 | 0.26 | 0.7568333 | 193
1415 | 1715L36300 | 1LL062366900 | 367 | 454 | 31 | AB/A | ZF4H6100 | 1188 | 12027 | 264 | 70 | 0.286 | 950 | 830 | 20.2 | 3.771 | 3.465 | 0.16 | 0.1 | 0.52 | 0.033 | 0.001 | 0 | 0.002 | 0.02 | 0.04 | 0.04 | 0 | 0.014 | 0.0017 | 0.2586667 | 0.7253333 | 120
1416 | 1715L44400 | 1LL062367000 | 344 | 450 | 30.5 | AB/A | ZF4H6100 | 1176 | 12138 | 264 | 70 | 0.264 | 984 | 824 | 22.2 | 3.771 | 3.153 | 0.16 | 0.1 | 0.52 | 0.033 | 0.001 | 0 | 0.002 | 0.02 | 0.04 | 0.04 | 0 | 0.014 | 0.0017 | 0.2586667 | 0.7253333 | 160
1417 | 1715N86300 | 1LL062497300 | 357 | 481 | 32.5 | AB/A | EF4R5100 | 1195 | 15325 | 264 | 90 | 0.255 | 934 | 856 | 26.3 | 2.933 | 3.422 | 0.16 | 0.16 | 0.95 | 0.027 | 0.01 | 0.001 | 0.013 | 0.02 | 0.03 | 0.03 | 0 | 0.016 | 0.0028 | 0.3278667 | 1.146933 | 78
1418 | 1715P02500 | 1LL062498800 | 374 | 475 | 30.5 | AB/A | ZF4H6100 | 1201 | 13123 | 264 | 65 | 0.28 | 983 | 838 | 18.7 | 4.062 | 3.476 | 0.15 | 0.11 | 0.54 | 0.034 | 0.001 | 0 | 0.002 | 0.02 | 0.03 | 0.03 | 0 | 0.016 | 0.002 | 0.2493333 | 0.7251667 | 145
1419 | 1715P04300 | 1LL062498900 | 313 | 434 | 36.5 | AB/A | ZF4H6100 | 1207 | 13160 | 264 | 69.99 | 0.275 | 992 | 845 | 18.7 | 3.772 | 3.743 | 0.15 | 0.11 | 0.54 | 0.034 | 0.001 | 0 | 0.002 | 0.02 | 0.03 | 0.03 | 0 | 0.016 | 0.002 | 0.2493333 | 0.7251667 | 147
1420 | 1715L50200 | 1LL062499400 | 343 | 454 | 34 | AB/A | ZF4H6100 | 1167 | 12080 | 264 | 64.99 | 0.28 | 957 | 830 | 18.2 | 4.062 | 3.571 | 0.16 | 0.13 | 0.54 | 0.038 | 0.001 | 0 | 0.003 | 0.03 | 0.04 | 0.04 | 0.01 | 0.014 | 0.0048 | 0.2646667 | 0.747 | 127
1421 | 1715L57400 | 1LL062499500 | 363 | 459 | 33 | AB/A | ZF4H6100 | 1163 | 12208 | 264 | 65 | 0.273 | 963 | 796 | 17.7 | 4.062 | 3.672 | 0.16 | 0.13 | 0.54 | 0.038 | 0.001 | 0 | 0.003 | 0.03 | 0.04 | 0.04 | 0.01 | 0.014 | 0.0048 | 0.2646667 | 0.747 | 167
1422 | 1715L60300 | 1LL062499800 | 336 | 443 | 35.5 | AB/A | ZF4H6100 | 1206 | 14131 | 264 | 59.99 | 0.306 | 985 | 838 | 17.2 | 4.401 | 3.488 | 0.16 | 0.13 | 0.54 | 0.037 | 0.001 | 0 | 0.003 | 0.03 | 0.04 | 0.04 | 0.01 | 0.014 | 0.0048 | 0.2646667 | 0.747 | 147
1423 | 1715L68300 | 1LL062499900 | 350 | 447 | 33.5 | AB/A | ZF4H6100 | 1183 | 12139 | 264 | 65 | 0.25 | 978 | 809 | 17.2 | 4.062 | 3.779 | 0.16 | 0.13 | 0.54 | 0.037 | 0.001 | 0 | 0.003 | 0.03 | 0.04 | 0.04 | 0.01 | 0.014 | 0.0048 | 0.2646667 | 0.747 | 169
1424 | 1715P19300 | 1LL062500300 | 319 | 434 | 36.5 | AB/A | ZF4H6100 | 1193 | 12823 | 264 | 65 | 0.318 | 989 | 848 | 16.2 | 4.062 | 4.012 | 0.15 | 0.1 | 0.53 | 0.037 | 0.001 | 0 | 0.004 | 0.02 | 0.05 | 0.04 | 0.01 | 0.014 | 0.002 | 0.253 | 0.736 | 141
1425 | 1715N64200 | 1LL062597300 | 317 | 439 | 39.5 | AB/A | ZF4H6100 | 1196 | 12317 | 264 | 69.99 | 0.254 | 957 | 815 | 18.2 | 3.772 | 3.846 | 0.16 | 0.1 | 0.52 | 0.033 | 0.001 | 0 | 0.002 | 0.02 | 0.04 | 0.04 | 0 | 0.014 | 0.0017 | 0.2586667 | 0.7253333 | 142
1426 | 1716K29300 | 1LL062606300 | 347 | 450 | 33 | AB/A | ZF4H7100 | 1149.5 | 11785 | 264 | 80 | 0.254 | 884 | 818 | 30.41 | 3.3 | 2.631 | 0.14 | 0.1 | 0.63 | 0.037 | 0.001 | 0 | 0.002 | 0.02 | 0.04 | 0.05 | 0 | 0.025 | 0.0136 | 0.259 | 0.8158333 | 66
1427 | 1716K29300 | 1LL062606500 | 346 | 454 | 37 | AB/A | ZF4H7100 | 1149.5 | 11785 | 264 | 80 | 0.254 | 884 | 818 | 30.41 | 3.3 | 2.631 | 0.14 | 0.1 | 0.63 | 0.037 | 0.001 | 0 | 0.002 | 0.02 | 0.04 | 0.05 | 0 | 0.025 | 0.0136 | 0.259 | 0.8158333 | 66
1428 | 1715Q36600 | 1LL062608100 | 349 | 446 | 35.5 | AB/A | ZF4H6100 | 1175 | 12028 | 264 | 70 | 0.259 | 969 | 834 | 16.2 | 3.771 | 4.321 | 0.15 | 0.1 | 0.52 | 0.029 | 0.001 | 0 | 0.004 | 0.02 | 0.04 | 0.06 | 0.01 | 0.016 | 0.0056 | 0.2546667 | 0.717 | 135
1429 | 1715Q44300 | 1LL062612200 | 349 | 451 | 36.5 | AB/A | ZF4H6100 | 1201 | 11868 | 264 | 69.99 | 0.291 | 964 | 807 | 15.7 | 3.772 | 4.458 | 0.15 | 0.1 | 0.53 | 0.028 | 0.001 | 0 | 0.002 | 0.02 | 0.04 | 0.05 | 0 | 0.014 | 0.0026 | 0.2523333 | 0.7258333 | 157
1430 | 1715Q51300 | 1LL062612600 | 375 | 467 | 38 | AB/A | ZF4H6100 | 1197 | 12006 | 264 | 70 | 0.255 | 955 | 795 | 15.1 | 3.771 | 4.636 | 0.15 | 0.14 | 0.52 | 0.031 | 0.001 | 0 | 0.004 | 0.02 | 0.05 | 0.05 | 0 | 0.018 | 0.0039 | 0.2513333 | 0.7271667 | 160
1431 | 1721N12300 | 1LL062613100 | 348 | 467 | 36.5 | AB/A | ZF4H6100 | 1200 | 13674 | 264 | 60 | 0.289 | 994 | 836 | 14.7 | 4.4 | 4.082 | 0.17 | 0.1 | 0.52 | 0.035 | 0.001 | 0 | 0.002 | 0.02 | 0.03 | 0.02 | 0 | 0.01 | 0.0058 | 0.264 | 0.7243333 | 158
1432 | 1721N30400 | 1LL062613600 | 378 | 464 | 32.5 | AB/A | ZF4H6100 | 1202 | 14123 | 264 | 69.99 | 0.309 | 994 | 797 | 14.2 | 3.772 | 4.929 | 0.16 | 0.1 | 0.54 | 0.024 | 0.001 | 0 | 0.002 | 0.02 | 0.04 | 0.06 | 0.01 | 0.024 | 0.0061 | 0.268 | 0.747 | 197
1433 | 1721N48400 | 1LL062614000 | 290 | 445 | 40 | AB/A | ZF4H6100 | 1189 | 13858 | 264 | 60 | 0.391 | 997 | 824 | 13.7 | 4.4 | 4.38 | 0.15 | 0.12 | 0.53 | 0.032 | 0.001 | 0 | 0.002 | 0.02 | 0.03 | 0.06 | 0 | 0.025 | 0.002 | 0.2536667 | 0.717 | 173
1434 | 1718Q04300 | 1LL062614600 | 364 | 466 | 41 | AB/A | ZF4H6100 | 1214 | 12443 | 264 | 59.99 | 0.335 | 1057 | 834 | 12.7 | 4.401 | 4.724 | 0.15 | 0.1 | 0.53 | 0.038 | 0.001 | 0 | 0.002 | 0.07 | 0.04 | 0.06 | 0.01 | 0.016 | 0.0032 | 0.2596667 | 0.727 | 223
1435 | 1718M53200 | 1LL062757600 | 347 | 487 | 36 | AB/A | EF4R5200 | 1163 | 14506 | 264 | 75 | 0.273 | 953 | 846 | 27.3 | 3.52 | 2.747 | 0.15 | 0.25 | 1.13 | 0.035 | 0.004 | 0.002 | 0.006 | 0.02 | 0.05 | 0.05 | 0 | 0.012 | 0.0031 | 0.3534 | 1.341033 | 107
1436 | 1716K18320 | 1LL062923700 | 302 | 441 | 40 | AB/A | ZF4H7100 | 1195 | 11986 | 264 | 69.99 | 0.322 | 986 | 825 | 15.1 | 3.772 | 4.635 | 0.14 | 0.1 | 0.63 | 0.037 | 0.001 | 0 | 0.002 | 0.02 | 0.04 | 0.05 | 0 | 0.025 | 0.0136 | 0.259 | 0.8158333 | 161
1437 | 1716P61200 | 1LL063076300 | 336 | 446 | 33 | AB/A | ZF4H6100 | 1194 | 11503 | 264 | 80 | 0.203 | 934 | 836 | 26.2 | 3.3 | 3.053 | 0.15 | 0.14 | 0.52 | 0.031 | 0.001 | 0 | 0.004 | 0.02 | 0.05 | 0.05 | 0 | 0.018 | 0.0039 | 0.2513333 | 0.7271667 | 98
1438 | 1718M62300 | 1LL063483800 | 333 | 455 | 37.5 | AB/A | ZF4H6100 | 1195 | 12036 | 264 | 60 | 0.317 | 1040 | 833 | 11.2 | 4.4 | 5.357 | 0.16 | 0.11 | 0.58 | 0.036 | 0.002 | 0 | 0.003 | 0.02 | 0.03 | 0.05 | 0.01 | 0.013 | 0.0124 | 0.272 | 0.7768333 | 207
1439 | 1718M65500 | 1LL063483900 | 314 | 443 | 39 | AB/A | ZF4H6100 | 1214 | 11973 | 264 | 60 | 0.318 | 1042 | 843 | 11.2 | 4.4 | 5.357 | 0.16 | 0.11 | 0.58 | 0.036 | 0.002 | 0 | 0.003 | 0.02 | 0.03 | 0.05 | 0.01 | 0.013 | 0.0124 | 0.272 | 0.7768333 | 199
1440 | 1718M77400 | 1LL063484000 | 319 | 446 | 39 | AB/A | ZF4H6100 | 1210 | 12079 | 264 | 60 | 0.301 | 1040 | 847 | 11.2 | 4.4 | 5.357 | 0.16 | 0.11 | 0.58 | 0.036 | 0.002 | 0 | 0.003 | 0.02 | 0.03 | 0.05 | 0.01 | 0.013 | 0.0124 | 0.272 | 0.7768333 | 193
1441 | 1718M81300 | 1LL063484400 | 305 | 431 | 48.5 | AB/A | ZF4H6100 | 1208 | 11849 | 264 | 60 | 0.292 | 1043 | 833 | 11.2 | 4.4 | 5.357 | 0.16 | 0.11 | 0.58 | 0.036 | 0.002 | 0 | 0.003 | 0.02 | 0.03 | 0.05 | 0.01 | 0.013 | 0.0124 | 0.272 | 0.7768333 | 210
1442 | 1718M90300 | 1LL063484500 | 339 | 443 | 39 | AB/A | ZF4H6100 | 1212 | 11282 | 264 | 70 | 0.282 | 1033 | 813 | 11.2 | 3.771 | 6.25 | 0.16 | 0.13 | 0.51 | 0.037 | 0.002 | 0 | 0.005 | 0.02 | 0.04 | 0.03 | 0 | 0.009 | 0.004 | 0.255 | 0.7158333 | 220
1443 | 1718M96400 | 1LL063484800 | 338 | 455 | 41.5 | AB/A | ZF4H6100 | 1202 | 11263 | 264 | 60 | 0.332 | 999 | 826 | 12.2 | 4.4 | 4.918 | 0.15 | 0.09 | 0.52 | 0.033 | 0.001 | 0 | 0.002 | 0.02 | 0.04 | 0.04 | 0 | 0.009 | 0.0044 | 0.2486667 | 0.715 | 173
1444 | 1718N02300 | 1LL063484900 | 372 | 460 | 35.5 | AB/A | ZF4H6100 | 1212 | 11267 | 264 | 60 | 0.331 | 1043 | 809 | 12.2 | 4.4 | 4.918 | 0.15 | 0.09 | 0.52 | 0.033 | 0.001 | 0 | 0.002 | 0.02 | 0.04 | 0.04 | 0 | 0.009 | 0.0044 | 0.2486667 | 0.715 | 234
1445 | 1718N04400 | 1LL063485000 | 353 | 457 | 38.5 | AB/A | ZF4H6100 | 1201 | 11294 | 264 | 59.99 | 0.302 | 1050 | 802 | 12.2 | 4.401 | 4.917 | 0.15 | 0.09 | 0.52 | 0.033 | 0.001 | 0 | 0.002 | 0.02 | 0.04 | 0.04 | 0 | 0.009 | 0.0044 | 0.2486667 | 0.715 | 248
1446 | 1718N18200 | 1LL063485300 | 358 | 455 | 35.5 | AB/A | ZF4H6100 | 1188 | 11182 | 264 | 60 | 0.272 | 1021 | 783 | 12.2 | 4.4 | 4.918 | 0.16 | 0.1 | 0.51 | 0.039 | 0.001 | 0 | 0.003 | 0.02 | 0.04 | 0.03 | 0 | 0.01 | 0.0011 | 0.255 | 0.7148333 | 238
1447 | 1718N25400 | 1LL063485400 | 321 | 443 | 37 | AB/A | ZF4H6100 | 1198 | 12625 | 264 | 69.99 | 0.307 | 989 | 831 | 12.2 | 3.772 | 5.737 | 0.16 | 0.1 | 0.51 | 0.039 | 0.001 | 0 | 0.003 | 0.02 | 0.04 | 0.03 | 0 | 0.01 | 0.0011 | 0.255 | 0.7148333 | 158
1448 | 1718N49400 | 1LL063486700 | 358 | 456 | 37.5 | AB/A | ZF4H6100 | 1211 | 12353 | 264 | 60 | 0.389 | 1005 | 824 | 13.2 | 4.4 | 4.545 | 0.16 | 0.1 | 0.52 | 0.035 | 0.002 | 0 | 0.002 | 0.02 | 0.03 | 0.04 | 0.01 | 0.02 | 0.0028 | 0.26 | 0.716 | 181
1449 | 1718N76400 | 1LL063487400 | 336 | 451 | 37 | AB/A | ZF4H6100 | 1187 | 12032 | 264 | 60 | 0.356 | 1030 | 827 | 14.2 | 4.4 | 4.225 | 0.16 | 0.1 | 0.54 | 0.038 | 0.001 | 0 | 0.002 | 0.02 | 0.04 | 0.02 | 0 | 0.009 | 0.0031 | 0.258 | 0.7443333 | 203
1450 | 1718P43400 | 1LL063488000 | 270 | 435 | 43.5 | AB/A | ZF4H6100 | 1183 | 12212 | 264 | 60 | 0.315 | 1029 | 827 | 14.2 | 4.4 | 4.225 | 0.16 | 0.11 | 0.52 | 0.038 | 0.001 | 0 | 0.003 | 0.02 | 0.03 | 0.04 | 0 | 0.018 | 0.005 | 0.258 | 0.7156667 | 202
1451 | 1718P49400 | 1LL063488100 | 317 | 452 | 36.5 | AB/A | ZF4H6100 | 1183 | 12770 | 264 | 59.99 | 0.328 | 992 | 836 | 14.7 | 4.401 | 4.081 | 0.16 | 0.11 | 0.52 | 0.038 | 0.001 | 0 | 0.003 | 0.02 | 0.03 | 0.04 | 0 | 0.018 | 0.005 | 0.258 | 0.7156667 | 156
1452 | 1718P50400 | 1LL063488500 | 314 | 446 | 38 | AB/A | ZF4H6100 | 1187 | 12478 | 264 | 59.99 | 0.331 | 1006 | 830 | 15.1 | 4.401 | 3.973 | 0.15 | 0.11 | 0.52 | 0.035 | 0.001 | 0 | 0.002 | 0.02 | 0.04 | 0.03 | 0.01 | 0.014 | 0.0031 | 0.2486667 | 0.7158333 | 176
1453 | 1718P64200 | 1LL063488900 | 289 | 434 | 50 | AB/A | ZF4H6100 | 1211 | 11800 | 264 | 60 | 0.355 | 985 | 841 | 15.1 | 4.4 | 3.974 | 0.16 | 0.12 | 0.52 | 0.04 | 0.001 | 0 | 0.003 | 0.03 | 0.04 | 0.03 | 0.01 | 0.01 | 0.0014 | 0.2593333 | 0.7261667 | 144
1454 | 1718P69200 | 1LL063489000 | 292 | 419 | 42 | AB/A | ZF4H6100 | 1211 | 11692 | 264 | 60 | 0.255 | 989 | 843 | 15.1 | 4.4 | 3.974 | 0.16 | 0.12 | 0.52 | 0.04 | 0.001 | 0 | 0.003 | 0.03 | 0.04 | 0.03 | 0.01 | 0.01 | 0.0014 | 0.2593333 | 0.7261667 | 146
1455 | 1718P82400 | 1LL063489400 | 300 | 444 | 35 | AB/A | ZF4H6100 | 1190 | 12320 | 264 | 60 | 0.333 | 984 | 837 | 16.2 | 4.4 | 3.704 | 0.16 | 0.11 | 0.54 | 0.048 | 0.001 | 0 | 0.003 | 0.02 | 0.04 | 0.04 | 0 | 0.016 | 0.0037 | 0.262 | 0.7456667 | 147
1456 | 1718P99200 | 1LL063489800 | 362 | 458 | 34 | AB/A | ZF4H6100 | 1198 | 12201 | 264 | 60 | 0.363 | 971 | 803 | 17.7 | 4.4 | 3.39 | 0.16 | 0.09 | 0.52 | 0.034 | 0.001 | 0 | 0.002 | 0.04 | 0.03 | 0.05 | 0.01 | 0.017 | 0.0022 | 0.2633333 | 0.7161667 | 168
1457 | 1718Q41200 | 1LL063490300 | 335 | 450 | 34 | AB/A | ZF4H6100 | 1184 | 12100 | 264 | 60 | 0.325 | 997 | 816 | 18.2 | 4.4 | 3.297 | 0.16 | 0.11 | 0.54 | 0.038 | 0.001 | 0 | 0.002 | 0.02 | 0.04 | 0.04 | 0.01 | 0.012 | 0.007 | 0.264 | 0.7463333 | 181
1458 | 1718Q55300 | 1LL063490400 | 365 | 462 | 33 | AB/A | ZF4H6100 | 1180 | 11519 | 264 | 60 | 0.342 | 978 | 807 | 18.2 | 4.4 | 3.297 | 0.16 | 0.11 | 0.54 | 0.038 | 0.001 | 0 | 0.002 | 0.02 | 0.04 | 0.04 | 0.01 | 0.012 | 0.007 | 0.264 | 0.7463333 | 171
1459 | 1718Q71400 | 1LL063490800 | 373 | 471 | 31.5 | AB/A | ZF4H6100 | 1183 | 11254 | 264 | 60 | 0.334 | 1007 | 817 | 19.2 | 4.4 | 3.125 | 0.16 | 0.12 | 0.53 | 0.051 | 0.001 | 0 | 0.002 | 0.02 | 0.04 | 0.04 | 0 | 0.01 | 0.0044 | 0.2603333 | 0.736 | 190
1460 | 1718Q72200 | 1LL063490900 | 369 | 472 | 31 | AB/A | ZF4H6100 | 1180 | 11239 | 264 | 60 | 0.326 | 1011 | 817 | 19.2 | 4.4 | 3.125 | 0.16 | 0.12 | 0.53 | 0.051 | 0.001 | 0 | 0.002 | 0.02 | 0.04 | 0.04 | 0 | 0.01 | 0.0044 | 0.2603333 | 0.736 | 194
1461 | 1718Q76200 | 1LL063491000 | 373 | 467 | 32 | AB/A | ZF4H6100 | 1175 | 11254 | 264 | 60 | 0.326 | 985 | 811 | 19.2 | 4.4 | 3.125 | 0.16 | 0.12 | 0.53 | 0.051 | 0.001 | 0 | 0.002 | 0.02 | 0.04 | 0.04 | 0 | 0.01 | 0.0044 | 0.2603333 | 0.736 | 174
1462 | 1721M81300 | 1LL063491400 | 354 | 453 | 31 | AB/A | ZF4H6100 | 1186 | 13354 | 264 | 64.99 | 0.273 | 943 | 805 | 20.2 | 4.062 | 3.217 | 0.16 | 0.12 | 0.54 | 0.032 | 0.001 | 0 | 0.002 | 0.02 | 0.03 | 0.04 | 0.01 | 0.008 | 0.0024 | 0.2633333 | 0.7366667 | 138
1463 | 1725L16400 | 1LL063505800 | 294 | 421 | 42 | AB/A | ZF4H6100 | 1225 | 11642 | 222 | 70 | 0.332 | 1130 | 862 | 8.2 | 3.171 | 8.537 | 0.16 | 0.1 | 0.52 | 0.035 | 0.002 | 0 | 0.002 | 0.02 | 0.04 | 0.04 | 0.01 | 0.01 | 0.0051 | 0.2606667 | 0.726 | 268
1464 | 1725L16400 | 1LL063505900 | 316 | 432 | 37.5 | AB/A | ZF4H6100 | 1225 | 11642 | 222 | 70 | 0.332 | 1130 | 862 | 8.2 | 3.171 | 8.537 | 0.16 | 0.1 | 0.52 | 0.035 | 0.002 | 0 | 0.002 | 0.02 | 0.04 | 0.04 | 0.01 | 0.01 | 0.0051 | 0.2606667 | 0.726 | 268
1465 | 1725L48400 | 1LL063506200 | 307 | 433 | 43 | AB/A | ZF4H6100 | 1212 | 13995 | 222 | 65 | 0.336 | 1109 | 847 | 8 | 3.415 | 8.125 | 0.16 | 0.11 | 0.51 | 0.04 | 0.001 | 0 | 0.001 | 0.02 | 0.03 | 0.03 | 0 | 0.011 | 0.0032 | 0.2543333 | 0.7051667 | 262
1466 | 1718Q78300 | 1LL063855700 | 320 | 446 | 44 | AB/A | ZF4H7100 | 1196 | 11224 | 264 | 60 | 0.292 | 1050 | 862 | 12.2 | 4.4 | 4.918 | 0.13 | 0.1 | 0.63 | 0.048 | 0.002 | 0 | 0.002 | 0.03 | 0.03 | 0.04 | 0.01 | 0.02 | 0.0049 | 0.249 | 0.796 | 188
1467 | 1718Q36400 | 1LL063857600 | 260 | 454 | 34.5 | AB/A | ZF4H6100 | 1214 | 12336 | 264 | 60 | 0.314 | 1014 | 809 | 15.1 | 4.4 | 3.974 | 0.17 | 0.12 | 0.53 | 0.047 | 0.001 | 0 | 0.002 | 0.02 | 0.04 | 0.04 | 0 | 0.011 | 0.0046 | 0.2703333 | 0.746 | 205
1468 | 1718R15200 | 1LL064010400 | 354 | 449 | 32.5 | AB/A | ZF4H6100 | 1149.5 | 11821 | 264 | 70 | 0.282 | 1033 | 813 | 18.39 | 3.771 | 6.25 | 0.16 | 0.11 | 0.54 | 0.038 | 0.001 | 0 | 0.002 | 0.02 | 0.04 | 0.04 | 0.01 | 0.012 | 0.007 | 0.264 | 0.7463333 | 220
1469 | 1718R18300 | 1LL064010800 | 348 | 450 | 34.5 | AB/A | ZF4H6100 | 1149.5 | 10957 | 264 | 70 | 0.282 | 1033 | 813 | 11.39 | 3.771 | 6.25 | 0.16 | 0.1 | 0.51 | 0.039 | 0.001 | 0 | 0.003 | 0.02 | 0.04 | 0.03 | 0 | 0.01 | 0.0011 | 0.255 | 0.7148333 | 220
1470 | 1718R18300 | 1LL064010900 | 342 | 455 | 32.5 | AB/A | ZF4H6100 | 1149.5 | 10957 | 264 | 70 | 0.282 | 1033 | 813 | 11.39 | 3.771 | 6.25 | 0.16 | 0.1 | 0.51 | 0.039 | 0.001 | 0 | 0.003 | 0.02 | 0.04 | 0.03 | 0 | 0.01 | 0.0011 | 0.255 | 0.7148333 | 220
1471 | 1718R20200 | 1LL064011100 | 323 | 447 | 34 | AB/A | ZF4H6100 | 1149.5 | 10886 | 264 | 60 | 0.326 | 1011 | 817 | 11.39 | 4.4 | 3.125 | 0.16 | 0.13 | 0.51 | 0.037 | 0.002 | 0 | 0.005 | 0.02 | 0.04 | 0.03 | 0 | 0.009 | 0.004 | 0.255 | 0.7158333 | 194
1472 | 1718R19200 | 1LL064011200 | 360 | 462 | 35 | AB/A | ZF4H6100 | 1149.5 | 10795 | 264 | 60 | 0.326 | 1011 | 817 | 12.39 | 4.4 | 3.125 | 0.15 | 0.09 | 0.52 | 0.033 | 0.001 | 0 | 0.002 | 0.02 | 0.04 | 0.04 | 0 | 0.009 | 0.0044 | 0.2486667 | 0.715 | 194
1473 | 1718R20320 | 1LL064012100 | 298 | 430 | 48.5 | AB/A | ZF4H6100 | 1149.5 | 10886 | 264 | 60 | 0.326 | 1011 | 817 | 11.39 | 4.4 | 3.125 | 0.16 | 0.13 | 0.51 | 0.037 | 0.002 | 0 | 0.005 | 0.02 | 0.04 | 0.03 | 0 | 0.009 | 0.004 | 0.255 | 0.7158333 | 194
1474 | 1718R19320 | 1LL064012200 | 333 | 442 | 35.5 | AB/A | ZF4H6100 | 1149.5 | 10795 | 264 | 60 | 0.326 | 1011 | 817 | 12.39 | 4.4 | 3.125 | 0.15 | 0.09 | 0.52 | 0.033 | 0.001 | 0 | 0.002 | 0.02 | 0.04 | 0.04 | 0 | 0.009 | 0.0044 | 0.2486667 | 0.715 | 194
1475 | 1718M96300 | 1LL064013000 | 330 | 443 | 43.5 | AB/A | ZF4H6100 | 1202 | 11263 | 264 | 60 | 0.332 | 999 | 826 | 12.2 | 4.4 | 4.918 | 0.15 | 0.09 | 0.52 | 0.033 | 0.001 | 0 | 0.002 | 0.02 | 0.04 | 0.04 | 0 | 0.009 | 0.0044 | 0.2486667 | 0.715 | 173
1476 | 1718P71220 | 1LL064013100 | 291 | 437 | 42 | AB/A | ZF4H6100 | 1207 | 11653 | 264 | 60 | 0.305 | 992 | 842 | 15.7 | 4.4 | 3.822 | 0.16 | 0.11 | 0.54 | 0.048 | 0.001 | 0 | 0.003 | 0.02 | 0.04 | 0.04 | 0 | 0.016 | 0.0037 | 0.262 | 0.7456667 | 150
1477 | 1718M81340 | 1LL064013500 | 301 | 430 | 46.5 | AB/A | ZF4H6100 | 1208 | 11849 | 264 | 60 | 0.292 | 1043 | 833 | 11.2 | 4.4 | 5.357 | 0.16 | 0.13 | 0.51 | 0.037 | 0.002 | 0 | 0.005 | 0.02 | 0.04 | 0.03 | 0 | 0.009 | 0.004 | 0.255 | 0.7158333 | 210
1478 | 1718M81340 | 1LL064013600 | 300 | 428 | 37 | AB/A | ZF4H6100 | 1208 | 11849 | 264 | 60 | 0.292 | 1043 | 833 | 11.2 | 4.4 | 5.357 | 0.16 | 0.13 | 0.51 | 0.037 | 0.002 | 0 | 0.005 | 0.02 | 0.04 | 0.03 | 0 | 0.009 | 0.004 | 0.255 | 0.7158333 | 210
1479 | 1711L27452 | 1LL064014100 | 286 | 416 | 42.5 | AB/A | ZF4H6100 | 1217 | 12903 | 264 | 75 | 0.205 | 1067 | 833 | 11.2 | 3.52 | 6.696 | 0.15 | 0.09 | 0.56 | 0.039 | 0.003 | 0 | 0.002 | 0.02 | 0.05 | 0.05 | 0.01 | 0.014 | 0.005 | 0.26 | 0.7661667 | 234
1480 | 1711L27452 | 1LL064014200 | 308 | 440 | 42 | AB/A | ZF4H6100 | 1217 | 12903 | 264 | 75 | 0.205 | 1067 | 833 | 11.2 | 3.52 | 6.696 | 0.15 | 0.09 | 0.56 | 0.039 | 0.003 | 0 | 0.002 | 0.02 | 0.05 | 0.05 | 0.01 | 0.014 | 0.005 | 0.26 | 0.7661667 | 234
1481 | 1718M71520 | 1LL064014300 | 274 | 429 | 36.5 | AB/A | ZF4H6100 | 1206 | 12308 | 264 | 60 | 0.329 | 1044 | 854 | 11.2 | 4.4 | 5.357 | 0.16 | 0.11 | 0.58 | 0.036 | 0.002 | 0 | 0.003 | 0.02 | 0.03 | 0.05 | 0.01 | 0.013 | 0.0124 | 0.272 | 0.7768333 | 190
1482 | 1712N36420 | 1LL064015600 | 286 | 421 | 42 | AB/A | ZF4H6100 | 1201 | 12123 | 264 | 70 | 0.274 | 994 | 846 | 14.2 | 3.771 | 4.93 | 0.16 | 0.1 | 0.51 | 0.024 | 0.002 | 0 | 0.002 | 0.02 | 0.04 | 0.04 | 0.01 | 0.017 | 0.004 | 0.259 | 0.716 | 148
1483 | 1718M98220 | 1LL064016200 | 309 | 436 | 40 | AB/A | ZF4H6100 | 1212 | 11226 | 264 | 60 | 0.302 | 1020 | 826 | 12.2 | 4.4 | 4.918 | 0.15 | 0.09 | 0.52 | 0.033 | 0.001 | 0 | 0.002 | 0.02 | 0.04 | 0.04 | 0 | 0.009 | 0.0044 | 0.2486667 | 0.715 | 194
1484 | 1718R18420 | 1LL064016400 | 279 | 428 | 39 | AB/A | ZF4H6100 | 1149.5 | 10957 | 264 | 70 | 0.282 | 1033 | 813 | 11.39 | 3.771 | 6.25 | 0.16 | 0.1 | 0.51 | 0.039 | 0.001 | 0 | 0.003 | 0.02 | 0.04 | 0.03 | 0 | 0.01 | 0.0011 | 0.255 | 0.7148333 | 220
1485 | 1718R15320 | 1LL064016900 | 310 | 439 | 42.5 | AB/A | ZF4H6100 | 1149.5 | 11821 | 264 | 70 | 0.282 | 1033 | 813 | 18.39 | 3.771 | 6.25 | 0.16 | 0.11 | 0.54 | 0.038 | 0.001 | 0 | 0.002 | 0.02 | 0.04 | 0.04 | 0.01 | 0.012 | 0.007 | 0.264 | 0.7463333 | 220
1486 | 1719M11800 | 1LL064017800 | 329 | 446 | 46 | AB/A | ZF4H6100 | 1251 | 11987 | 120 | 69.96 | 0.067 | 1114 | 858 | 6.2 | 1.715 | 11.284 | 0.15 | 0.11 | 0.56 | 0.029 | 0.001 | 0 | 0.002 | 0.03 | 0.04 | 0.05 | 0.01 | 0.012 | 0.0042 | 0.26 | 0.7568333 | 256
1487 | 1719M11800 | 1LL064018000 | 339 | 463 | 42.5 | AB/A | ZF4H6100 | 1251 | 11987 | 120 | 69.96 | 0.067 | 1114 | 858 | 6.2 | 1.715 | 11.284 | 0.15 | 0.11 | 0.56 | 0.029 | 0.001 | 0 | 0.002 | 0.03 | 0.04 | 0.05 | 0.01 | 0.012 | 0.0042 | 0.26 | 0.7568333 | 256
1488 | 1720M65400 | 1LL064024600 | 313 | 459 | 35.5 | AB/A | ZF4H6100 | 1161 | 11550 | 264 | 75 | 0.217 | 950 | 848 | 28.2 | 3.52 | 2.66 | 0.14 | 0.21 | 1.09 | 0.038 | 0.002 | 0.002 | 0.004 | 0.02 | 0.04 | 0.05 | 0.01 | 0.017 | 0.005 | 0.3380667 | 1.280367 | 102
1489 | 1712N50320 | 1LL064307700 | 350 | 445 | 34 | AB/A | EF4G5100 | 1197 | 12499 | 264 | 70 | 0.295 | 952 | 811 | 22.2 | 3.771 | 3.153 | 0.1 | 0.15 | 0.8 | 0.027 | 0.01 | 0.001 | 0.002 | 0.02 | 0.04 | 0.13 | 0.03 | 0.02 | 0.0035 | 0.2695333 | 0.9536 | 141
1490 | 1721M95400 | 1LL064462100 | 369 | 463 | 33 | AB/A | ZF4H6100 | 1199 | 12973 | 264 | 70 | 0.243 | 1042 | 802 | 11.2 | 3.771 | 6.25 | 0.16 | 0.1 | 0.54 | 0.038 | 0.001 | 0 | 0.003 | 0.02 | 0.03 | 0.03 | 0.01 | 0.011 | 0.0048 | 0.2613333 | 0.7355 | 240
1491 | 1721N64400 | 1LL064462600 | 360 | 463 | 37.5 | AB/A | ZF4H6100 | 1199 | 13715 | 264 | 70 | 0.233 | 1043 | 805 | 12.2 | 3.771 | 5.738 | 0.15 | 0.16 | 0.56 | 0.038 | 0.001 | 0 | 0.002 | 0.03 | 0.02 | 0.04 | 0.01 | 0.024 | 0.0027 | 0.2566667 | 0.738 | 238
1492 | 1721N70500 | 1LL064466200 | 367 | 461 | 33.5 | AB/A | ZF4H6100 | 1203 | 13567 | 264 | 70 | 0.265 | 997 | 798 | 12.5 | 3.771 | 5.6 | 0.15 | 0.1 | 0.53 | 0.035 | 0.001 | 0 | 0.002 | 0.02 | 0.04 | 0.06 | 0 | 0.017 | 0.0067 | 0.2543333 | 0.7263333 | 199
1493 | 1721N79500 | 1LL064466800 | 315 | 452 | 45.5 | AB/A | ZF4H6100 | 1197 | 11596 | 264 | 69.99 | 0.284 | 1037 | 828 | 13.7 | 3.772 | 5.109 | 0.15 | 0.14 | 0.52 | 0.046 | 0.001 | 0 | 0.002 | 0.02 | 0.03 | 0.04 | 0.01 | 0.014 | 0.0023 | 0.25 | 0.7073333 | 209
1494 | 1721N93400 | 1LL064467300 | 348 | 471 | 38.5 | AB/A | ZF4H6100 | 1149.5 | 11249 | 264 | 69.99 | 0.24 | 1015 | 813 | 13.39 | 3.772 | 5.227 | 0.15 | 0.12 | 0.53 | 0.04 | 0.001 | 0 | 0.002 | 0.02 | 0.04 | 0.04 | 0 | 0.012 | 0.0035 | 0.2503333 | 0.726 | 202
1495 | 1721N98400 | 1LL064467800 | 284 | 439 | 42.5 | AB/A | ZF4H6100 | 1178 | 11995 | 264 | 60 | 0.325 | 1010 | 840 | 14.2 | 4.4 | 4.225 | 0.16 | 0.12 | 0.53 | 0.031 | 0.001 | 0 | 0.002 | 0.02 | 0.03 | 0.04 | 0 | 0.023 | 0.0023 | 0.2596667 | 0.726 | 170
1496 | 1721P06800 | 1LL064472900 | 355 | 472 | 35 | AB/A | ZF4H6100 | 1169 | 11172 | 264 | 69.99 | 0.228 | 1015 | 862 | 14.7 | 3.772 | 4.761 | 0.15 | 0.12 | 0.55 | 0.03 | 0.001 | 0 | 0.002 | 0.02 | 0.04 | 0.04 | 0 | 0.023 | 0.0042 | 0.2536667 | 0.746 | 153
1497 | 1721P93300 | 1LL064473500 | 343 | 447 | 33 | AB/A | ZF4H6100 | 1163 | 12416 | 264 | 70 | 0.281 | 983 | 808 | 15.1 | 3.771 | 4.636 | 0.15 | 0.13 | 0.52 | 0.034 | 0.001 | 0 | 0.002 | 0.02 | 0.04 | 0.04 | 0.01 | 0.018 | 0.0084 | 0.2506667 | 0.717 | 175
1498 | 1721Q01300 | 1LL064474100 | 356 | 457 | 34 | AB/A | ZF4H6100 | 1186 | 13150 | 264 | 70 | 0.263 | 948 | 791 | 15.7 | 3.771 | 4.459 | 0.15 | 0.13 | 0.54 | 0.034 | 0.001 | 0 | 0.002 | 0.02 | 0.04 | 0.03 | 0 | 0.01 | 0.0026 | 0.25 | 0.7358333 | 157
1499 | 1721Q44400 | 1LL064477000 | 366 | 462 | 31.5 | AB/A | ZF4H6100 | 1192 | 12693 | 264 | 70 | 0.291 | 966 | 799 | 16.2 | 3.771 | 4.321 | 0.16 | 0.16 | 0.51 | 0.03 | 0 | 0 | 0.002 | 0.02 | 0.04 | 0.04 | 0.01 | 0.015 | 0.0044 | 0.259 | 0.718 | 167
1500 | 1721Q53300 | 1LL064477400 | 293 | 433 | 39 | AB/A | ZF4H6100 | 1191 | 12777 | 264 | 70 | 0.29 | 997 | 821 | 16.2 | 3.771 | 4.321 | 0.15 | 0.1 | 0.54 | 0.028 | 0 | 0 | 0.001 | 0.02 | 0.03 | 0.04 | 0 | 0.02 | 0.0035 | 0.2513333 | 0.7253333 | 176
1501 | 1721Q55200 | 1LL064477800 | 351 | 456 | 39 | AB/A | ZF4H6100 | 1185 | 12778 | 264 | 70 | 0.304 | 987 | 829 | 16.2 | 3.771 | 4.321 | 0.15 | 0.1 | 0.56 | 0.042 | 0.001 | 0 | 0.002 | 0.03 | 0.04 | 0.06 | 0.01 | 0.018 | 0.007 | 0.262 | 0.757 | 158
1502 | 1721Q58200 | 1LL064477900 | 346 | 440 | 34.5 | AB/A | ZF4H6100 | 1189 | 12440 | 264 | 69.99 | 0.297 | 1014 | 851 | 16.2 | 3.772 | 4.32 | 0.15 | 0.1 | 0.56 | 0.042 | 0.001 | 0 | 0.002 | 0.03 | 0.04 | 0.06 | 0.01 | 0.018 | 0.007 | 0.262 | 0.757 | 163
1503 | 1721Q63200 | 1LL064478000 | 364 | 450 | 38 | AB/A | ZF4H6100 | 1184 | 12279 | 264 | 70 | 0.281 | 998 | 839 | 17.2 | 3.771 | 4.07 | 0.15 | 0.1 | 0.56 | 0.042 | 0.001 | 0 | 0.002 | 0.03 | 0.04 | 0.06 | 0.01 | 0.018 | 0.007 | 0.262 | 0.757 | 159
1504 | 1721Q70400 | 1LL064478200 | 362 | 453 | 30 | AB/A | ZF4H6100 | 1178 | 12301 | 264 | 70 | 0.274 | 999 | 811 | 17.7 | 3.771 | 3.955 | 0.15 | 0.1 | 0.53 | 0.034 | 0 | 0 | 0.002 | 0.02 | 0.03 | 0.05 | 0 | 0.016 | 0.0016 | 0.2516667 | 0.7158333 | 188
1505 | 1721Q80400 | 1LL064501600 | 347 | 460 | 35 | AB/A | ZF4H6100 | 1204 | 13636 | 264 | 70 | 0.205 | 952 | 812 | 18.5 | 3.771 | 3.784 | 0.16 | 0.11 | 0.52 | 0.027 | 0 | 0 | 0.001 | 0.02 | 0.04 | 0.04 | 0 | 0.023 | 0.0041 | 0.2586667 | 0.7256667 | 140
1506 | 1721Q83300 | 1LL064502200 | 312 | 439 | 38 | AB/A | ZF4H6100 | 1210 | 13623 | 264 | 80 | 0.207 | 966 | 842 | 18.5 | 3.3 | 4.324 | 0.16 | 0.1 | 0.55 | 0.036 | 0.001 | 0 | 0.002 | 0.02 | 0.03 | 0.04 | 0 | 0.019 | 0.0045 | 0.263 | 0.7453333 | 124
1507 | 1721Q98300 | 1LL064502700 | 344 | 450 | 35 | AB/A | ZF4H6100 | 1197 | 15726 | 264 | 70 | 0.271 | 954 | 815 | 19.7 | 3.771 | 3.553 | 0.17 | 0.19 | 0.59 | 0.034 | 0 | 0 | 0.002 | 0.02 | 0.03 | 0.04 | 0 | 0.023 | 0.0071 | 0.2796667 | 0.7983333 | 139
1508 | 1721Q96200 | 1LL064503300 | 317 | 436 | 37 | AB/A | ZF4H6100 | 1181 | 13861 | 264 | 79.99 | 0.225 | 885 | 836 | 30.3 | 3.3 | 2.64 | 0.17 | 0.19 | 0.59 | 0.035 | 0.001 | 0 | 0.002 | 0.02 | 0.03 | 0.04 | 0 | 0.023 | 0.0074 | 0.2796667 | 0.7983333 | 49
1509 | 1713N96400 | 1LL064645800 | 396 | 482 | 36 | AB/A | ED5P3400 | 1213 | 14389 | 264 | 70 | 0.244 | 975 | 834 | 14.2 | 3.771 | 4.93 | 0.09 | 0.22 | 1.5 | 0.047 | 0.011 | 0.002 | 0.016 | 0.02 | 0.04 | 0.04 | 0.01 | 0.005 | 0.0014 | 0.3544 | 1.6402 | 141
1510 | 1721P71100 | 1LL064712600 | 394 | 493 | 34 | AB/A | ZF4H6100 | 1215 | 13765 | 110 | 70 | 0.22 | 957 | 844 | 20.2 | 1.571 | 3.465 | 0.15 | 0.11 | 0.56 | 0.029 | 0.001 | 0 | 0.002 | 0.03 | 0.04 | 0.05 | 0.01 | 0.012 | 0.0042 | 0.26 | 0.7568333 | 113
1511 | 1722K96200 | 1LL064714000 | 394 | 512 | 33.5 | AB/A | EF4R5200 | 1204 | 12067 | 264 | 79.99 | 0.245 | 904 | 849 | 30.3 | 3.3 | 2.64 | 0.15 | 0.22 | 1.16 | 0.048 | 0.001 | 0.002 | 0.002 | 0.02 | 0.06 | 0.04 | 0 | 0.018 | 0.0028 | 0.3570667 | 1.379533 | 55
1512 | 1721P00200 | 1LL064750600 | 367 | 458 | 33 | AB/A | ZF4H6100 | 1149.5 | 13245 | 264 | 60 | 0.329 | 1044 | 854 | 18.9 | 4.4 | 5.357 | 0.16 | 0.12 | 0.54 | 0.032 | 0.001 | 0 | 0.002 | 0.02 | 0.03 | 0.04 | 0.01 | 0.008 | 0.0024 | 0.2633333 | 0.7366667 | 190
1513 | 1721R15400 | 1LL064752600 | 333 | 443 | 41.5 | AB/A | ZF4H6100 | 1200 | 16543 | 264 | 70 | 0.284 | 1077 | 816 | 10.2 | 3.771 | 6.863 | 0.15 | 0.1 | 0.52 | 0.041 | 0 | 0 | 0.002 | 0.02 | 0.03 | 0.05 | 0 | 0.017 | 0.0038 | 0.25 | 0.7058333 | 261
1514 | 1721R45500 | 1LL064753400 | 357 | 465 | 35 | AB/A | ZF4H6100 | 1194 | 12497 | 264 | 60 | 0.35 | 1017 | 831 | 12.2 | 4.4 | 4.918 | 0.15 | 0.15 | 0.56 | 0.041 | 0.001 | 0 | 0.002 | 0.02 | 0.03 | 0.04 | 0 | 0.019 | 0.0035 | 0.2546667 | 0.747 | 186
1515 | 1721R45500 | 1LL064753700 | 353 | 462 | 35 | AB/A | ZF4H6100 | 1194 | 12497 | 264 | 60 | 0.35 | 1017 | 831 | 12.2 | 4.4 | 4.918 | 0.15 | 0.15 | 0.56 | 0.041 | 0.001 | 0 | 0.002 | 0.02 | 0.03 | 0.04 | 0 | 0.019 | 0.0035 | 0.2546667 | 0.747 | 186
1516 | 1721R63300 | 1LL064754300 | 332 | 447 | 33.5 | AB/A | ZF4H6100 | 1200 | 11965 | 264 | 60 | 0.307 | 1040 | 822 | 12.2 | 4.4 | 4.918 | 0.15 | 0.14 | 0.54 | 0.046 | 0.001 | 0 | 0.002 | 0.02 | 0.03 | 0.03 | 0 | 0.019 | 0.0075 | 0.2493333 | 0.7261667 | 218
1517 | 1721R66400 | 1LL064754900 | 338 | 466 | 35.5 | AB/A | ZF4H6100 | 1207 | 11832 | 264 | 65 | 0.285 | 1054 | 813 | 12.2 | 4.062 | 5.328 | 0.16 | 0.1 | 0.54 | 0.039 | 0.001 | 0 | 0.002 | 0.02 | 0.04 | 0.04 | 0 | 0.022 | 0.0061 | 0.262 | 0.7453333 | 241
1518 | 1722K25400 | 1LL064755600 | 384 | 469 | 34 | AB/A | ZF4H6100 | 1205 | 11804 | 264 | 60 | 0.327 | 1043 | 822 | 12.2 | 4.4 | 4.918 | 0.16 | 0.13 | 0.56 | 0.03 | 0.002 | 0 | 0.002 | 0.02 | 0.04 | 0.04 | 0 | 0.017 | 0.0063 | 0.2653333 | 0.7663333 | 221
1519 | 1722K25400 | 1LL064755800 | 391 | 476 | 34 | AB/A | ZF4H6100 | 1205 | 11804 | 264 | 60 | 0.327 | 1043 | 822 | 12.2 | 4.4 | 4.918 | 0.16 | 0.13 | 0.56 | 0.03 | 0.002 | 0 | 0.002 | 0.02 | 0.04 | 0.04 | 0 | 0.017 | 0.0063 | 0.2653333 | 0.7663333 | 221
1520 | 1722K41600 | 1LL064756100 | 310 | 450 | 37 | AB/A | ZF4H6100 | 1209 | 11845 | 264 | 60 | 0.3 | 1058 | 841 | 12.2 | 4.4 | 4.918 | 0.16 | 0.13 | 0.54 | 0.04 | 0.001 | 0 | 0.002 | 0.02 | 0.04 | 0.05 | 0.01 | 0.024 | 0.0049 | 0.266 | 0.7475 | 217
1521 | 1722K41600 | 1LL064756200 | 314 | 451 | 38.5 | AB/A | ZF4H6100 | 1209 | 11845 | 264 | 60 | 0.3 | 1058 | 841 | 12.2 | 4.4 | 4.918 | 0.16 | 0.13 | 0.54 | 0.04 | 0.001 | 0 | 0.002 | 0.02 | 0.04 | 0.05 | 0.01 | 0.024 | 0.0049 | 0.266 | 0.7475 | 217
1522 | 1722L05400 | 1LL064756700 | 348 | 472 | 35.5 | AB/A | ZF4H6100 | 1194 | 11130 | 264 | 59.99 | 0.275 | 1007 | 832 | 13.2 | 4.401 | 4.545 | 0.15 | 0.1 | 0.53 | 0.032 | 0 | 0 | 0.001 | 0.02 | 0.04 | 0.03 | 0 | 0.016 | 0.0041 | 0.2483333 | 0.7248333 | 175
1523 | 1722K86400 | 1LL064757400 | 349 | 469 | 32.5 | AB/A | ZF4H6100 | 1201 | 11474 | 264 | 69.99 | 0.283 | 1017 | 819 | 13.2 | 3.772 | 5.302 | 0.16 | 0.15 | 0.55 | 0.033 | 0 | 0 | 0.002 | 0.02 | 0.05 | 0.04 | 0 | 0.017 | 0.0034 | 0.2643333 | 0.767 | 198
1524 | 1722L24400 | 1LL064758000 | 302 | 437 | 38.5 | AB/A | ZF4H6100 | 1182 | 13202 | 264 | 70 | 0.251 | 1062 | 829 | 14.2 | 3.771 | 4.93 | 0.15 | 0.12 | 0.54 | 0.031 | 0 | 0 | 0.002 | 0.02 | 0.03 | 0.04 | 0 | 0.018 | 0.0009 | 0.2513333 | 0.726 | 233
1525 | 1722L24400 | 1LL064758100 | 311 | 436 | 36 | AB/A | ZF4H6100 | 1182 | 13202 | 264 | 70 | 0.251 | 1062 | 829 | 14.2 | 3.771 | 4.93 | 0.15 | 0.12 | 0.54 | 0.031 | 0 | 0 | 0.002 | 0.02 | 0.03 | 0.04 | 0 | 0.018 | 0.0009 | 0.2513333 | 0.726 | 233
1526 | 1722L52300 | 1LL064759400 | 292 | 447 | 38.5 | AB/A | ZF4H6100 | 1188 | 11153 | 264 | 60 | 0.316 | 975 | 846 | 15.1 | 4.4 | 3.974 | 0.16 | 0.1 | 0.57 | 0.046 | 0.001 | 0 | 0.002 | 0.02 | 0.04 | 0.03 | 0.01 | 0.013 | 0.0173 | 0.267 | 0.7755 | 129
1527 | 1722L80300 | 1LL064760000 | 351 | 465 | 29.5 | AB/A | ZF4H6100 | 1191 | 11429 | 264 | 60 | 0.285 | 960 | 826 | 17.7 | 4.4 | 3.39 | 0.16 | 0.11 | 0.53 | 0.017 | 0.001 | 0 | 0.003 | 0.02 | 0.04 | 0.05 | 0.01 | 0.02 | 0.0067 | 0.2643333 | 0.7368333 | 134
1528 | 1722L94200 | 1LL064760400 | 345 | 461 | 33 | AB/A | ZF4H6100 | 1191 | 11080 | 264 | 70 | 0.283 | 992 | 816 | 19.2 | 3.771 | 3.646 | 0.16 | 0.13 | 0.54 | 0.038 | 0.001 | 0 | 0.002 | 0.02 | 0.04 | 0.03 | 0 | 0.014 | 0.0037 | 0.26 | 0.7458333 | 176
1529 | 1722L95300 | 1LL064760500 | 354 | 462 | 34.5 | AB/A | ZF4H6100 | 1190 | 11359 | 264 | 60 | 0.301 | 952 | 796 | 19.7 | 4.4 | 3.046 | 0.16 | 0.13 | 0.54 | 0.038 | 0.001 | 0 | 0.002 | 0.02 | 0.04 | 0.03 | 0 | 0.014 | 0.0037 | 0.26 | 0.7458333 | 156
1530 | 1722M07400 | 1LL064760800 | 343 | 446 | 33.5 | AB/A | ZF4H6100 | 1182 | 11011 | 264 | 69.99 | 0.288 | 978 | 831 | 20.2 | 3.772 | 3.465 | 0.15 | 0.12 | 0.53 | 0.031 | 0.001 | 0 | 0.002 | 0.02 | 0.04 | 0.03 | 0.01 | 0.012 | 0.0037 | 0.2503333 | 0.7261667 | 147
1531 | 1721P00330 | 1LL064913200 | 320 | 441 | 34.5 | AB/A | ZF4H6100 | 1149.5 | 13245 | 264 | 60 | 0.329 | 1044 | 854 | 18.9 | 4.4 | 5.357 | 0.16 | 0.12 | 0.54 | 0.032 | 0.001 | 0 | 0.002 | 0.02 | 0.03 | 0.04 | 0.01 | 0.008 | 0.0024 | 0.2633333 | 0.7366667 | 190
1532 | 1721P00420 | 1LL064913400 | 349 | 458 | 34.5 | AB/A | ZF4H6100 | 1149.5 | 13245 | 264 | 60 | 0.329 | 1044 | 854 | 18.9 | 4.4 | 5.357 | 0.16 | 0.12 | 0.54 | 0.032 | 0.001 | 0 | 0.002 | 0.02 | 0.03 | 0.04 | 0.01 | 0.008 | 0.0024 | 0.2633333 | 0.7366667 | 190
1533 | 1722K78300 | 1LL064923800 | 337 | 446 | 34 | AB/A | ZF4H6100 | 1149.5 | 13420 | 264 | 60 | 0.391 | 997 | 824 | 19.9 | 4.4 | 4.38 | 0.17 | 0.19 | 0.59 | 0.035 | 0.001 | 0 | 0.002 | 0.02 | 0.03 | 0.04 | 0 | 0.023 | 0.0074 | 0.2796667 | 0.7983333 | 173
1534 | 1722M00400 | 1LL064928200 | 323 | 455 | 38 | AB/A | ZF4H6100 | 1149.5 | 11179 | 264 | 69.99 | 0.24 | 1015 | 813 | 14.39 | 3.772 | 5.227 | 0.16 | 0.12 | 0.54 | 0.027 | 0.001 | 0 | 0.003 | 0.02 | 0.04 | 0.04 | 0 | 0.015 | 0.0037 | 0.262 | 0.746 | 202
1535 | 1722N96200 | 1LL064929200 | 352 | 460 | 36 | AB/A | ZF4H6100 | 1206 | 13687 | 264 | 60 | 0.244 | 912 | 804 | 16 | 4.4 | 3.75 | 0.15 | 0.1 | 0.56 | 0.042 | 0.001 | 0 | 0.002 | 0.03 | 0.04 | 0.06 | 0.01 | 0.018 | 0.007 | 0.262 | 0.757 | 108
1536 | 1806N58400 | 1LL064930100 | 343 | 460 | 37.5 | AB/A | ZF4H6100 | 1198 | 12536 | 260 | 65 | 0.234 | 974 | 789 | 10 | 4 | 6.5 | 0.16 | 0.13 | 0.54 | 0.04 | 0.001 | 0 | 0.002 | 0.02 | 0.04 | 0.05 | 0.01 | 0.024 | 0.0049 | 0.266 | 0.7475 | 185
1537 | 1721P05420 | 1LL064933300 | 292 | 438 | 37.5 | AB/A | ZF4H6100 | 1167 | 11080 | 264 | 60 | 0.336 | 997 | 835 | 14.2 | 4.4 | 4.225 | 0.15 | 0.12 | 0.55 | 0.03 | 0.001 | 0 | 0.002 | 0.02 | 0.04 | 0.04 | 0 | 0.023 | 0.0042 | 0.2536667 | 0.746 | 162
1538 | 1722L91200 | 1LL064966400 | 358 | 468 | 31 | AB/A | ZF4H6100 | 1183 | 11489 | 264 | 59.99 | 0.3 | 954 | 789 | 19.2 | 4.401 | 3.124 | 0.16 | 0.13 | 0.54 | 0.038 | 0.001 | 0 | 0.002 | 0.02 | 0.04 | 0.03 | 0 | 0.014 | 0.0037 | 0.26 | 0.7458333 | 165
1539 | 1722K30300 | 1LL065020400 | 313 | 442 | 34.5 | AB/A | EF4G6100 | 1182 | 11377 | 264 | 69.99 | 0.249 | 965 | 835 | 22.2 | 3.772 | 3.153 | 0.11 | 0.15 | 0.82 | 0.031 | 0.002 | 0.001 | 0.002 | 0.02 | 0.03 | 0.04 | 0.01 | 0.02 | 0.0011 | 0.2602 | 0.9677667 | 130
1540 | 1722M00540 | 1LL065020600 | 289 | 430 | 38 | AB/A | ZF4H6100 | 1149.5 | 11179 | 264 | 69.99 | 0.24 | 1015 | 813 | 14.39 | 3.772 | 5.227 | 0.16 | 0.12 | 0.54 | 0.027 | 0.001 | 0 | 0.003 | 0.02 | 0.04 | 0.04 | 0 | 0.015 | 0.0037 | 0.262 | 0.746 | 202
1541 | 1721P02240 | 1LL065268400 | 279 | 425 | 39.5 | AB/A | ZF4H6100 | 1199 | 11711 | 264 | 70 | 0.254 | 1012 | 843 | 14.7 | 3.771 | 4.762 | 0.16 | 0.12 | 0.53 | 0.031 | 0.001 | 0 | 0.002 | 0.02 | 0.03 | 0.04 | 0 | 0.023 | 0.0023 | 0.2596667 | 0.726 | 169
1543 | 1722Q96300 | 1LL065275600 | 390 | 479 | 31 | AB/A | ZF4H6100 | 1149.5 | 11480 | 264 | 60 | 0.325 | 1010 | 840 | 10.89 | 4.4 | 4.225 | 0.15 | 0.15 | 0.56 | 0.041 | 0.001 | 0 | 0.002 | 0.02 | 0.03 | 0.04 | 0 | 0.019 | 0.0035 | 0.2546667 | 0.747 | 170
1544 | 1726K08400 | 1LL065560600 | 338 | 485 | 27.5 | AB/A | EF4R5200 | 1195 | 14923 | 264 | 89.99 | 0.231 | 900 | 848 | 28.3 | 2.934 | 3.18 | 0.16 | 0.22 | 1.12 | 0.029 | 0.003 | 0.001 | 0.006 | 0.02 | 0.03 | 0.04 | 0.01 | 0.023 | 0.0025 | 0.3602 | 1.3201 | 52
1545 | 1726K08400 | 1LL065560700 | 341 | 477 | 31 | AB/A | EF4R5200 | 1195 | 14923 | 264 | 89.99 | 0.231 | 900 | 848 | 28.3 | 2.934 | 3.18 | 0.16 | 0.22 | 1.12 | 0.029 | 0.003 | 0.001 | 0.006 | 0.02 | 0.03 | 0.04 | 0.01 | 0.023 | 0.0025 | 0.3602 | 1.3201 | 52
1546 | 1726K89800 | 1LL065562600 | 326 | 438 | 32.5 | AB/A | ZF4H6100 | 1196 | 14326 | 264 | 70 | 0.239 | 963 | 823 | 22.2 | 3.771 | 3.153 | 0.16 | 0.11 | 0.53 | 0.031 | 0.001 | 0 | 0.002 | 0.02 | 0.03 | 0.05 | 0.01 | 0.016 | 0.004 | 0.2636667 | 0.7268333 | 140
1547 | 1726K99400 | 1LL065562700 | 328 | 448 | 38 | AB/A | ZF4H6100 | 1198 | 14435 | 264 | 70 | 0.283 | 1043 | 809 | 11.7 | 3.771 | 5.983 | 0.16 | 0.11 | 0.53 | 0.031 | 0.001 | 0 | 0.002 | 0.02 | 0.03 | 0.05 | 0.01 | 0.016 | 0.004 | 0.2636667 | 0.7268333 | 234
1548 | 1725M40800 | 1LL065678900 | 340 | 438 | 41 | AB/A | ZF4H6100 | 1199 | 13632 | 222 | 74.99 | 0.237 | 1098 | 835 | 9.2 | 2.96 | 8.151 | 0.16 | 0.1 | 0.52 | 0.036 | 0.001 | 0 | 0.001 | 0.02 | 0.04 | 0.04 | 0.01 | 0.012 | 0.0023 | 0.2606667 | 0.726 | 263
1549 | 1725M38600 | 1LL065679700 | 341 | 445 | 41 | AB/A | ZF4H6100 | 1223 | 14199 | 222 | 60 | 0.292 | 1048 | 851 | 11 | 3.7 | 5.455 | 0.16 | 0.11 | 0.5 | 0.042 | 0.001 | 0 | 0.002 | 0.01 | 0.03 | 0.05 | 0.01 | 0.017 | 0.0029 | 0.258 | 0.6968333 | 197
1550 | 1725M38600 | 1LL065679900 | 354 | 457 | 36 | AB/A | ZF4H6100 | 1223 | 14199 | 222 | 60 | 0.292 | 1048 | 851 | 11 | 3.7 | 5.455 | 0.16 | 0.11 | 0.5 | 0.042 | 0.001 | 0 | 0.002 | 0.01 | 0.03 | 0.05 | 0.01 | 0.017 | 0.0029 | 0.258 | 0.6968333 | 197
1551 | 1725N21600 | 1LL065680400 | 299 | 428 | 40 | AB/A | ZF4H6100 | 1214 | 12856 | 222 | 70 | 0.304 | 1040 | 838 | 11.2 | 3.171 | 6.25 | 0.16 | 0.08 | 0.51 | 0.038 | 0.001 | 0 | 0.001 | 0.02 | 0.04 | 0.04 | 0 | 0.017 | 0.0058 | 0.257 | 0.7146667 | 202
1552 | 1725N44300 | 1LL065681100 | 340 | 446 | 40.5 | AB/A | ZF4H6100 | 1199 | 14318 | 222 | 60 | 0.339 | 985 | 829 | 12.2 | 3.7 | 4.918 | 0.15 | 0.12 | 0.53 | 0.035 | 0.002 | 0 | 0.001 | 0.02 | 0.04 | 0.05 | 0.01 | 0.015 | 0.0061 | 0.2543333 | 0.7271667 | 156
1553 | 1725N71200 | 1LL065682000 | 345 | 460 | 33 | AB/A | ZF4H6100 | 1203 | 13214 | 222 | 60 | 0.378 | 972 | 826 | 12.2 | 3.7 | 4.918 | 0.16 | 0.1 | 0.52 | 0.037 | 0 | 0 | 0.003 | 0.02 | 0.03 | 0.04 | 0.01 | 0.016 | 0.0036 | 0.26 | 0.716 | 146
1554 | 1725N71200 | 1LL065682300 | 301 | 431 | 40.5 | AB/A | ZF4H6100 | 1203 | 13214 | 222 | 60 | 0.378 | 972 | 826 | 12.2 | 3.7 | 4.918 | 0.16 | 0.1 | 0.52 | 0.037 | 0 | 0 | 0.003 | 0.02 | 0.03 | 0.04 | 0.01 | 0.016 | 0.0036 | 0.26 | 0.716 | 146
1555 | 1726S68500 | 1LL065682800 | 365 | 457 | 34.5 | AB/A | ZF4H6100 | 1211 | 12211 | 222 | 60 | 0.346 | 943 | 810 | 14.2 | 3.7 | 4.225 | 0.16 | 0.11 | 0.52 | 0.034 | 0.001 | 0 | 0.003 | 0.02 | 0.03 | 0.04 | 0 | 0.015 | 0.0018 | 0.258 | 0.7156667 | 133
1556 | 1726T36400 | 1LL065684400 | 328 | 447 | 25 | AB/A | ZF4H6100 | 1195 | 18045 | 222 | 70 | 0.276 | 939 | 826 | 19.2 | 3.171 | 3.646 | 0.15 | 0.13 | 0.55 | 0.025 | 0.002 | 0 | 0.003 | 0.02 | 0.03 | 0.03 | 0.01 | 0.015 | 0.0047 | 0.253 | 0.7365 | 113
1557 | 1726T36400 | 1LL065684700 | 363 | 454 | 35 | AB/A | ZF4H6100 | 1195 | 18045 | 222 | 70 | 0.276 | 939 | 826 | 19.2 | 3.171 | 3.646 | 0.15 | 0.13 | 0.55 | 0.025 | 0.002 | 0 | 0.003 | 0.02 | 0.03 | 0.03 | 0.01 | 0.015 | 0.0047 | 0.253 | 0.7365 | 113
1558 | 1726S91200 | 1LL065685700 | 347 | 442 | 32 | AB/A | ZF4H6100 | 1189 | 12646 | 222 | 65 | 0.335 | 929 | 821 | 24.2 | 3.415 | 2.686 | 0.15 | 0.11 | 0.53 | 0.03 | 0.001 | 0 | 0.003 | 0.02 | 0.04 | 0.03 | 0.01 | 0.012 | 0.0034 | 0.2503333 | 0.7258333 | 108
1559 | 1725L24800 | 1LL065717100 | 290 | 422 | 46.5 | AB/A | ZF4H6100 | 1220 | 14124 | 222 | 60 | 0.345 | 1105 | 876 | 9 | 3.7 | 6.667 | 0.16 | 0.09 | 0.53 | 0.04 | 0.001 | 0 | 0.001 | 0.02 | 0.03 | 0.05 | 0.01 | 0.015 | 0.0065 | 0.2636667 | 0.7261667 | 229
1560 | 1725L24800 | 1LL065717400 | 298 | 432 | 36.5 | AB/A | ZF4H6100 | 1220 | 14124 | 222 | 60 | 0.345 | 1105 | 876 | 9 | 3.7 | 6.667 | 0.16 | 0.09 | 0.53 | 0.04 | 0.001 | 0 | 0.001 | 0.02 | 0.03 | 0.05 | 0.01 | 0.015 | 0.0065 | 0.2636667 | 0.7261667 | 229
1561 | 1724M87100 | 1LL065758700 | 350 | 457 | 29 | AB/A | ZF4H6100 | 1149.5 | 12339 | 264 | 70 | 0.283 | 1043 | 809 | 18.9 | 3.771 | 5.983 | 0.16 | 0.1 | 0.55 | 0.036 | 0.001 | 0 | 0.002 | 0.02 | 0.03 | 0.04 | 0 | 0.019 | 0.0045 | 0.263 | 0.7453333 | 234
1562 | 1725M88400 | 1LL065824800 | 324 | 443 | 36 | AB/A | ZF4H6100 | 1207 | 12964 | 222 | 60 | 0.363 | 990 | 836 | 14.2 | 3.7 | 4.225 | 0.16 | 0.09 | 0.53 | 0.04 | 0.001 | 0 | 0.001 | 0.02 | 0.03 | 0.05 | 0.01 | 0.015 | 0.0065 | 0.2636667 | 0.7261667 | 154
1563 | 1726T04400 | 1LL065862400 | 379 | 464 | 31.5 | AB/A | ZF4H6100 | 1211 | 12862 | 222 | 70 | 0.304 | 963 | 828 | 17.2 | 3.171 | 4.07 | 0.15 | 0.12 | 0.53 | 0.034 | 0.001 | 0 | 0.002 | 0.02 | 0.04 | 0.03 | 0 | 0.012 | 0.0017 | 0.2483333 | 0.7255 | 135
1564 | 1726T01200 | 1LL065862500 | 295 | 436 | 39 | AB/A | ZF4H6100 | 1201 | 12704 | 222 | 60 | 0.34 | 999 | 835 | 14.7 | 3.7 | 4.082 | 0.15 | 0.12 | 0.53 | 0.034 | 0.001 | 0 | 0.002 | 0.02 | 0.04 | 0.03 | 0 | 0.012 | 0.0017 | 0.2483333 | 0.7255 | 164
1565 | 1726T04400 | 1LL065863000 | 376 | 464 | 31 | AB/A | ZF4H6100 | 1211 | 12862 | 222 | 70 | 0.304 | 963 | 828 | 17.2 | 3.171 | 4.07 | 0.15 | 0.12 | 0.53 | 0.034 | 0.001 | 0 | 0.002 | 0.02 | 0.04 | 0.03 | 0 | 0.012 | 0.0017 | 0.2483333 | 0.7255 | 135
1566 | 1726K50800 | 1LL065865000 | 317 | 430 | 42.5 | AB/A | ZF4H6100 | 1214 | 15633 | 264 | 70 | 0.246 | 1095 | 823 | 10.2 | 3.771 | 6.863 | 0.15 | 0.11 | 0.52 | 0.03 | 0 | 0 | 0.003 | 0.02 | 0.03 | 0.04 | 0.01 | 0.014 | 0.0025 | 0.25 | 0.7063333 | 272
1567 | 1726K50800 | 1LL065865300 | 316 | 431 | 47 | AB/A | ZF4H6100 | 1214 | 15633 | 264 | 70 | 0.246 | 1095 | 823 | 10.2 | 3.771 | 6.863 | 0.15 | 0.11 | 0.52 | 0.03 | 0 | 0 | 0.003 | 0.02 | 0.03 | 0.04 | 0.01 | 0.014 | 0.0025 | 0.25 | 0.7063333 | 272
1568 | 1727M75300 | 1LL065866000 | 342 | 449 | 37.5 | AB/A | ZF4H6100 | 1212 | 12998 | 264 | 75 | 0.231 | 1075 | 830 | 10.2 | 3.52 | 7.353 | 0.15 | 0.14 | 0.54 | 0.033 | 0.002 | 0.001 | 0.003 | 0.02 | 0.03 | 0.04 | 0.01 | 0.014 | 0.0028 | 0.2535333 | 0.7274333 | 245
1569 | 1727N05300 | 1LL065867200 | 339 | 449 | 39 | AB/A | ZF4H6100 | 1211 | 12281 | 264 | 60 | 0.282 | 1030 | 825 | 11.2 | 4.4 | 5.357 | 0.16 | 0.1 | 0.52 | 0.043 | 0 | 0 | 0.002 | 0.02 | 0.03 | 0.02 | 0 | 0.016 | 0.0109 | 0.254 | 0.7143333 | 205
1570 | 1726K25400 | 1LL066020300 | 356 | 453 | 33.5 | AB/A | ZF4H6100 | 1209 | 14371 | 264 | 70 | 0.274 | 1029 | 819 | 15.1 | 3.771 | 4.636 | 0.15 | 0.11 | 0.52 | 0.042 | 0.004 | 0 | 0.003 | 0.02 | 0.02 | 0.04 | 0.01 | 0.016 | 0.0064 | 0.2493333 | 0.6963333 | 210
1571 | 1726K72400 | 1LL066020900 | 366 | 454 | 36 | AB/A | ZF4H6100 | 1202 | 14549 | 264 | 70 | 0.271 | 991 | 812 | 15.1 | 3.771 | 4.636 | 0.15 | 0.11 | 0.52 | 0.042 | 0.004 | 0 | 0.003 | 0.02 | 0.02 | 0.04 | 0.01 | 0.016 | 0.0064 | 0.2493333 | 0.6963333 | 179
1572 | 1727N17300 | 1LL066021400 | 340 | 449 | 34 | AB/A | ZF4H6100 | 1205 | 12195 | 264 | 60 | 0.275 | 991 | 809 | 16.2 | 4.4 | 3.704 | 0.15 | 0.1 | 0.52 | 0.036 | 0 | 0 | 0.002 | 0.02 | 0.03 | 0.03 | 0 | 0.015 | 0.0031 | 0.246 | 0.7048333 | 182
1573 | 1726Q07200 | 1LL066074400 | 362 | 445 | 34.5 | AB/A | ZF4H6100 | 1199 | 12248 | 264 | 70 | 0.257 | 888 | 794 | 25.2 | 3.771 | 2.778 | 0.15 | 0.11 | 0.52 | 0.042 | 0.004 | 0 | 0.003 | 0.02 | 0.02 | 0.04 | 0.01 | 0.016 | 0.0064 | 0.2493333 | 0.6963333 | 94
1574 | 1726K15320 | 1LL066075100 | 341 | 459 | 34.5 | AB/A | ZF4H7100 | 1200 | 14318 | 264 | 70 | 0.238 | 956 | 816 | 20.2 | 3.771 | 3.465 | 0.14 | 0.15 | 0.65 | 0.031 | 0.004 | 0 | 0.004 | 0.02 | 0.03 | 0.04 | 0.01 | 0.01 | 0.0038 | 0.2616667 | 0.8276667 | 140
1575 | 1726M23400 | 1LL066075600 | 330 | 450 | 40.5 | AB/A | ZF4H6100 | 1149.5 | 13592 | 264 | 70 | 0.283 | 1043 | 809 | 14.39 | 3.771 | 5.983 | 0.16 | 0.11 | 0.53 | 0.031 | 0.001 | 0 | 0.002 | 0.02 | 0.03 | 0.05 | 0.01 | 0.016 | 0.004 | 0.2636667 | 0.7268333 | 234
1576 | 1726K72420 | 1LL066146700 | 288 | 414 | 39.5 | AB/A | ZF4H6100 | 1202 | 14549 | 264 | 70 | 0.271 | 991 | 812 | 15.1 | 3.771 | 4.636 | 0.16 | 0.1 | 0.57 | 0.039 | 0.002 | 0 | 0.004 | 0.03 | 0.04 | 0.04 | 0.01 | 0.022 | 0.0059 | 0.2696667 | 0.776 | 179
1577 | 1726K21360 | 1LL066146900 | 301 | 438 | 38.5 | AB/A | ZF4H7100 | 1200 | 14223 | 264 | 70 | 0.212 | 1036 | 842 | 14.2 | 3.771 | 4.93 | 0.14 | 0.15 | 0.65 | 0.031 | 0.004 | 0 | 0.004 | 0.02 | 0.03 | 0.04 | 0.01 | 0.01 | 0.0038 | 0.2616667 | 0.8276667 | 194
1578 | 1725L31300 | 1LL066367000 | 300 | 432 | 41.5 | AB/A | ZF4H6100 | 1221 | 14639 | 222 | 60 | 0.29 | 1105 | 859 | 8 | 3.7 | 7.5 | 0.16 | 0.09 | 0.53 | 0.04 | 0.001 | 0 | 0.001 | 0.02 | 0.03 | 0.05 | 0.01 | 0.015 | 0.0065 | 0.2636667 | 0.7261667 | 246
1579 | 1724M87220 | 1LL066498000 | 314 | 434 | 32 | AB/A | ZF4H6100 | 1149.5 | 12339 | 264 | 70 | 0.283 | 1043 | 809 | 18.9 | 3.771 | 5.983 | 0.16 | 0.1 | 0.55 | 0.036 | 0.001 | 0 | 0.002 | 0.02 | 0.03 | 0.04 | 0 | 0.019 | 0.0045 | 0.263 | 0.7453333 | 234
1580 | 1724M87320 | 1LL066498100 | 327 | 445 | 36 | AB/A | ZF4H6100 | 1149.5 | 12339 | 264 | 70 | 0.283 | 1043 | 809 | 18.9 | 3.771 | 5.983 | 0.16 | 0.1 | 0.55 | 0.036 | 0.001 | 0 | 0.002 | 0.02 | 0.03 | 0.04 | 0 | 0.019 | 0.0045 | 0.263 | 0.7453333 | 234
1581 | 1727M37200 | 1LL066703000 | 381 | 489 | 30.5 | AB/A | ZF4H6100 | 1149.5 | 14803 | 264 | 60 | 0.34 | 999 | 835 | 20.4 | 3.7 | 4.082 | 0.17 | 0.19 | 0.59 | 0.034 | 0 | 0 | 0.002 | 0.02 | 0.03 | 0.04 | 0 | 0.023 | 0.0071 | 0.2796667 | 0.7983333 | 164
1582 | 1729M62400 | 1LL066797100 | 411 | 497 | 27.5 | AB/A | ZF4H7100 | 1195 | 12451 | 264 | 70 | 0.235 | 1008 | 774 | 11.2 | 3.771 | 6.25 | 0.14 | 0.12 | 0.63 | 0.031 | 0.002 | 0 | 0.003 | 0.02 | 0.03 | 0.04 | 0.01 | 0.014 | 0.0066 | 0.2583333 | 0.8066667 | 234
1583 | 1726K25300 | 1LL066996800 | 304 | 427 | 41 | AB/A | ZF4H6100 | 1209 | 14371 | 264 | 70 | 0.274 | 1029 | 819 | 15.1 | 3.771 | 4.636 | 0.15 | 0.11 | 0.52 | 0.042 | 0.004 | 0 | 0.003 | 0.02 | 0.02 | 0.04 | 0.01 | 0.016 | 0.0064 | 0.2493333 | 0.6963333 | 210
1584 | 1729N35400 | 1LL067046000 | 427 | 518 | 41.5 | AB/A | ZF4H6100 | 1205 | 12250 | 264 | 69.99 | 0.257 | 1066 | 808 | 11 | 3.772 | 6.363 | 0.16 | 0.1 | 0.53 | 0.041 | 0.002 | 0 | 0.003 | 0.02 | 0.04 | 0.05 | 0.01 | 0.01 | 0.0038 | 0.2643333 | 0.7365 | 258
1585 | 1729N20400 | 1LL067046600 | 385 | 467 | 34.5 | AB/A | ZF4H6100 | 1207 | 12162 | 264 | 65 | 0.297 | 1032 | 782 | 12.2 | 4.062 | 5.328 | 0.15 | 0.11 | 0.53 | 0.034 | 0.002 | 0 | 0.002 | 0.02 | 0.03 | 0.04 | 0.01 | 0.017 | 0.0024 | 0.2516667 | 0.7163333 | 250
1586 | 1729N54200 | 1LL067047200 | 331 | 439 | 36.5 | AB/A | ZF4H6100 | 1211 | 12040 | 264 | 69.99 | 0.283 | 1016 | 818 | 12.2 | 3.772 | 5.737 | 0.14 | 0.11 | 0.53 | 0.032 | 0.001 | 0 | 0.002 | 0.02 | 0.03 | 0.04 | 0 | 0.008 | 0.0033 | 0.2396667 | 0.7056667 | 198
1587 | 1729N02100 | 1LL067054900 | 368 | 455 | 32 | AB/A | ZF4H6100 | 1194 | 12107 | 264 | 70 | 0.264 | 901 | 800 | 28.2 | 3.771 | 2.482 | 0.16 | 0.13 | 0.53 | 0.029 | 0.001 | 0 | 0.002 | 0.02 | 0.03 | 0.03 | 0.01 | 0.014 | 0.0043 | 0.2596667 | 0.7265 | 101
1588 | 1729M92A00 | 1LL067055000 | 344 | 453 | 33 | AB/A | ZF4H6100 | 1212 | 12070 | 264 | 70 | 0.292 | 1023 | 832 | 15.1 | 3.771 | 4.636 | 0.16 | 0.13 | 0.53 | 0.029 | 0.001 | 0 | 0.002 | 0.02 | 0.03 | 0.03 | 0.01 | 0.014 | 0.0043 | 0.2596667 | 0.7265 | 191
1589 | 1729M74600 | 1LL067055800 | 322 | 446 | 39.5 | AB/A | ZF4H6100 | 1196 | 12002 | 264 | 70 | 0.281 | 1046 | 841 | 12.2 | 3.771 | 5.738 | 0.16 | 0.11 | 0.53 | 0.022 | 0 | 0 | 0.002 | 0.02 | 0.03 | 0.05 | 0.01 | 0.016 | 0.0029 | 0.2636667 | 0.7268333 | 205
1590 | 1729N74300 | 1LL067183300 | 301 | 417 | 37.5 | AB/A | ZF4H6100 | 1198 | 14826 | 264 | 60 | 0.29 | 996 | 848 | 13.2 | 4.4 | 4.545 | 0.15 | 0.1 | 0.54 | 0.043 | 0.002 | 0 | 0.002 | 0.01 | 0.03 | 0.04 | 0 | 0.009 | 0.0038 | 0.2506667 | 0.7253333 | 148
1591 | 1729N74300 | 1LL067183400 | 309 | 439 | 43.5 | AB/A | ZF4H6100 | 1198 | 14826 | 264 | 60 | 0.29 | 996 | 848 | 13.2 | 4.4 | 4.545 | 0.15 | 0.1 | 0.54 | 0.043 | 0.002 | 0 | 0.002 | 0.01 | 0.03 | 0.04 | 0 | 0.009 | 0.0038 | 0.2506667 | 0.7253333 | 148
1592 | 1729N81300 | 1LL067183900 | 304 | 425 | 38 | AB/A | ZF4H6100 | 1198 | 14674 | 264 | 60 | 0.303 | 994 | 846 | 13.2 | 4.4 | 4.545 | 0.16 | 0.1 | 0.52 | 0.036 | 0.001 | 0 | 0.002 | 0.02 | 0.03 | 0.04 | 0 | 0.024 | 0.0063 | 0.258 | 0.7153333 | 148
1593 | 1729N99300 | 1LL067184300 | 334 | 444 | 37.5 | AB/A | ZF4H6100 | 1184 | 11120 | 264 | 60 | 0.305 | 1039 | 863 | 13.7 | 4.4 | 4.38 | 0.15 | 0.11 | 0.52 | 0.045 | 0.001 | 0 | 0.002 | 0.02 | 0.04 | 0.05 | 0 | 0.017 | 0.0033 | 0.2506667 | 0.7161667 | 176
1594 | 1729P05300 | 1LL067184400 | 314 | 439 | 30 | AB/A | ZF4H6100 | 1149.5 | 10592 | 264 | 59.99 | 0.314 | 1034 | 856 | 13.89 | 4.401 | 4.319 | 0.15 | 0.11 | 0.52 | 0.045 | 0.001 | 0 | 0.002 | 0.02 | 0.04 | 0.05 | 0 | 0.017 | 0.0033 | 0.2506667 | 0.7161667 | 178
1595 | 1729P20200 | 1LL067184900 | 379 | 467 | 34 | AB/A | ZF4H6100 | 1210 | 11876 | 264 | 59.99 | 0.288 | 1000 | 794 | 14.2 | 4.401 | 4.225 | 0.17 | 0.13 | 0.56 | 0.032 | 0.002 | 0 | 0.003 | 0.02 | 0.04 | 0.04 | 0 | 0.014 | 0.0035 | 0.2753333 | 0.7763333 | 206
1596 | 1729P23400 | 1LL067185000 | 367 | 463 | 32 | AB/A | ZF4H6100 | 1203 | 12064 | 264 | 70 | 0.264 | 1018 | 818 | 14.2 | 3.771 | 4.93 | 0.17 | 0.13 | 0.56 | 0.032 | 0.002 | 0 | 0.003 | 0.02 | 0.04 | 0.04 | 0 | 0.014 | 0.0035 | 0.2753333 | 0.7763333 | 200
1597 | 1729P32400 | 1LL067185400 | 341 | 449 | 32.5 | AB/A | ZF4H6100 | 1199 | 12520 | 264 | 59.99 | 0.319 | 1028 | 843 | 14.2 | 4.401 | 4.225 | 0.16 | 0.11 | 0.52 | 0.032 | 0.001 | 0 | 0.002 | 0.02 | 0.03 | 0.05 | 0.01 | 0.018 | 0.0028 | 0.262 | 0.7168333 | 185
1598 | 1729P57300 | 1LL067185900 | 299 | 446 | 30 | AB/A | ZF4H6100 | 1198 | 13064 | 264 | 70 | 0.255 | 995 | 813 | 15.7 | 3.771 | 4.459 | 0.15 | 0.1 | 0.51 | 0.032 | 0.001 | 0 | 0.002 | 0.02 | 0.03 | 0.05 | 0.01 | 0.015 | 0.0046 | 0.2503333 | 0.6965 | 182
1599 | 1729P61300 | 1LL067186500 | 267 | 460 | 29 | AB/A | ZF4H6100 | 1196 | 12903 | 264 | 70 | 0.237 | 995 | 818 | 15.7 | 3.771 | 4.459 | 0.15 | 0.15 | 0.52 | 0.05 | 0.002 | 0 | 0.002 | 0.01 | 0.04 | 0.05 | 0.01 | 0.014 | 0.0111 | 0.252 | 0.7181667 | 177
1600 | 1729P69300 | 1LL067186600 | 373 | 462 | 28 | AB/A | ZF4H6100 | 1192 | 12550 | 264 | 70 | 0.265 | 995 | 814 | 15.7 | 3.771 | 4.459 | 0.15 | 0.15 | 0.52 | 0.05 | 0.002 | 0 | 0.002 | 0.01 | 0.04 | 0.05 | 0.01 | 0.014 | 0.0111 | 0.252 | 0.7181667 | 181
1601 | 1729P72300 | 1LL067186700 | 373 | 460 | 30.5 | AB/A | ZF4H6100 | 1192 | 12600 | 264 | 69.99 | 0.266 | 994 | 813 | 15.7 | 3.772 | 4.458 | 0.15 | 0.15 | 0.52 | 0.05 | 0.002 | 0 | 0.002 | 0.01 | 0.04 | 0.05 | 0.01 | 0.014 | 0.0111 | 0.252 | 0.7181667 | 181
1602 | 1729P92300 | 1LL067186900 | 358 | 452 | 32 | AB/A | ZF4H6100 | 1194 | 12878 | 264 | 60 | 0.31 | 965 | 816 | 20.2 | 4.4 | 2.97 | 0.15 | 0.12 | 0.52 | 0.029 | 0.001 | 0 | 0.003 | 0.01 | 0.03 | 0.04 | 0.01 | 0.014 | 0.0025 | 0.2493333 | 0.7066667 | 149
1603 | 1729P93400 | 1LL067187000 | 338 | 450 | 29.5 | AB/A | ZF4H6100 | 1192 | 12852 | 264 | 69.99 | 0.248 | 892 | 809 | 21.2 | 3.772 | 3.301 | 0.15 | 0.12 | 0.52 | 0.029 | 0.001 | 0 | 0.003 | 0.01 | 0.03 | 0.04 | 0.01 | 0.014 | 0.0025 | 0.2493333 | 0.7066667 | 83
1604 | 1729P98200 | 1LL067187600 | 321 | 437 | 33 | AB/A | ZF4H6100 | 1169 | 12119 | 264 | 69.99 | 0.238 | 975 | 840 | 24.2 | 3.772 | 2.892 | 0.16 | 0.13 | 0.53 | 0.044 | 0.001 | 0 | 0.002 | 0.02 | 0.03 | 0.04 | 0.01 | 0.015 | 0.0102 | 0.2616667 | 0.727 | 135
1605 | 1729Q00100 | 1LL067187700 | 350 | 452 | 31 | AB/A | ZF4H6100 | 1175 | 12115 | 264 | 69.99 | 0.2 | 923 | 854 | 28.2 | 3.772 | 2.482 | 0.16 | 0.13 | 0.53 | 0.044 | 0.001 | 0 | 0.002 | 0.02 | 0.03 | 0.04 | 0.01 | 0.015 | 0.0102 | 0.2616667 | 0.727 | 69
1606 | 1729Q01100 | 1LL067187800 | 345 | 449 | 32.5 | AB/A | ZF4H6100 | 1165 | 11816 | 264 | 69.99 | 0.204 | 936 | 850 | 28.2 | 3.772 | 2.482 | 0.16 | 0.13 | 0.53 | 0.044 | 0.001 | 0 | 0.002 | 0.02 | 0.03 | 0.04 | 0.01 | 0.015 | 0.0102 | 0.2616667 | 0.727 | 86
1607 | 1729Q06100 | 1LL067188200 | 321 | 440 | 33.5 | AB/A | ZF4H6100 | 1166 | 11921 | 264 | 89.99 | 0.184 | 895 | 858 | 40.3 | 2.934 | 2.233 | 0.16 | 0.13 | 0.58 | 0.031 | 0.002 | 0 | 0.003 | 0.02 | 0.05 | 0.05 | 0.01 | 0.017 | 0.003 | 0.2733333 | 0.7975 | 37
1608 | 1729Q03200 | 1LL067188300 | 386 | 468 | 31.5 | AB/A | ZF4H6100 | 1165 | 11425 | 264 | 70 | 0.254 | 899 | 804 | 30.3 | 3.771 | 2.31 | 0.16 | 0.13 | 0.58 | 0.031 | 0.002 | 0 | 0.003 | 0.02 | 0.05 | 0.05 | 0.01 | 0.017 | 0.003 | 0.2733333 | 0.7975 | 95
1609 | 1729Q07400 | 1LL067188400 | 315 | 442 | 33 | AB/A | ZF4H6100 | 1187 | 10747 | 264 | 60 | 0.326 | 995 | 831 | 20.2 | 4.4 | 2.97 | 0.16 | 0.13 | 0.58 | 0.031 | 0.002 | 0 | 0.003 | 0.02 | 0.05 | 0.05 | 0.01 | 0.017 | 0.003 | 0.2733333 | 0.7975 | 164
1610 | 1729Q50300 | 1LL067188900 | 358 | 461 | 32 | AB/A | ZF4H6100 | 1186 | 11244 | 264 | 70 | 0.283 | 1006 | 804 | 13.7 | 3.771 | 5.109 | 0.16 | 0.11 | 0.54 | 0.038 | 0.002 | 0 | 0.002 | 0.01 | 0.03 | 0.04 | 0.01 | 0.011 | 0.0043 | 0.2626667 | 0.7363333 | 202
1611 | 1729Q65600 | 1LL067189500 | 297 | 437 | 39 | AB/A | ZF4H6100 | 1181 | 10884 | 264 | 55 | 0.257 | 1024 | 844 | 14.2 | 4.8 | 3.873 | 0.15 | 0.13 | 0.53 | 0.039 | 0.001 | 0 | 0.003 | 0.02 | 0.04 | 0.09 | 0.02 | 0.023 | 0.005 | 0.2643333 | 0.7301667 | 180
1612 | 1729Q70400 | 1LL067190200 | 381 | 471 | 29 | AB/A | ZF4H6100 | 1182 | 13289 | 264 | 70 | 0.273 | 979 | 802 | 15.1 | 3.771 | 4.636 | 0.16 | 0.12 | 0.53 | 0.033 | 0.002 | 0 | 0.002 | 0.02 | 0.03 | 0.03 | 0 | 0.014 | 0.0022 | 0.2576667 | 0.7255 | 177
1613 | 1729Q70400 | 1LL067190400 | 365 | 466 | 33.5 | AB/A | ZF4H6100 | 1182 | 13289 | 264 | 70 | 0.273 | 979 | 802 | 15.1 | 3.771 | 4.636 | 0.16 | 0.12 | 0.53 | 0.033 | 0.002 | 0 | 0.002 | 0.02 | 0.03 | 0.03 | 0 | 0.014 | 0.0022 | 0.2576667 | 0.7255 | 177
1614 | 1729Q81600 | 1LL067190900 | 394 | 467 | 30.5 | AB/A | ZF4H6100 | 1170 | 11087 | 264 | 60 | 0.246 | 1014 | 832 | 15.1 | 4.4 | 3.974 | 0.15 | 0.12 | 0.57 | 0.046 | 0.002 | 0 | 0.002 | 0.02 | 0.03 | 0.03 | 0.01 | 0.015 | 0.0072 | 0.2563333 | 0.7561667 | 182
1615 | 1729Q81600 | 1LL067191000 | 371 | 464 | 32 | AB/A | ZF4H6100 | 1170 | 11087 | 264 | 60 | 0.246 | 1014 | 832 | 15.1 | 4.4 | 3.974 | 0.15 | 0.12 | 0.57 | 0.046 | 0.002 | 0 | 0.002 | 0.02 | 0.03 | 0.03 | 0.01 | 0.015 | 0.0072 | 0.2563333 | 0.7561667 | 182
1616 | 1726S48320 | 1LL067207800 | 289 | 405 | 44 | AB/A | EF4G7300 | 1210 | 13008 | 222 | 60 | 0.362 | 990 | 840 | 13.2 | 3.7 | 4.545 | 0.1 | 0.18 | 0.83 | 0.031 | 0.002 | 0.001 | 0.004 | 0.02 | 0.03 | 0.04 | 0.01 | 0.015 | 0.0031 | 0.2518667 | 0.9687667 | 150
1617 | 1726S48430 | 1LL067208000 | 293 | 407 | 46.5 | AB/A | EF4G7300 | 1210 | 13008 | 222 | 60 | 0.362 | 990 | 840 | 13.2 | 3.7 | 4.545 | 0.1 | 0.18 | 0.83 | 0.031 | 0.002 | 0.001 | 0.004 | 0.02 | 0.03 | 0.04 | 0.01 | 0.015 | 0.0031 | 0.2518667 | 0.9687667 | 150
1618 | 1726S80400 | 1LL067210200 | 325 | 431 | 30 | AB/A | ZF4H6100 | 1188 | 12815 | 222 | 60 | 0.393 | 963 | 853 | 20.2 | 3.7 | 2.97 | 0.15 | 0.11 | 0.53 | 0.03 | 0.001 | 0 | 0.003 | 0.02 | 0.04 | 0.03 | 0.01 | 0.012 | 0.0034 | 0.2503333 | 0.7258333 | 110
1619 | 1729R05500 | 1LL067341300 | 323 | 443 | 40 | AB/A | ZF4H6100 | 1149.5 | 11419 | 264 | 60 | 0.265 | 1067 | 832 | 11.39 | 4.4 | 5.268 | 0.16 | 0.13 | 0.52 | 0.036 | 0.001 | 0 | 0.002 | 0.01 | 0.03 | 0.03 | 0 | 0.017 | 0.0031 | 0.2553333 | 0.7158333 | 235
1620 | 1729R19400 | 1LL067341900 | 373 | 467 | 31 | AB/A | ZF4H6100 | 1187 | 11931 | 264 | 60 | 0.335 | 994 | 812 | 13.2 | 4.4 | 4.545 | 0.16 | 0.13 | 0.53 | 0.034 | 0.001 | 0 | 0.002 | 0.02 | 0.04 | 0.06 | 0.01 | 0.015 | 0.0076 | 0.2663333 | 0.738 | 182
1621 | 1729R24400 | 1LL067342000 | 339 | 456 | 39.5 | AB/A | ZF4H6100 | 1201 | 11691 | 264 | 60 | 0.328 | 1041 | 850 | 13.2 | 4.4 | 4.545 | 0.16 | 0.13 | 0.53 | 0.034 | 0.001 | 0 | 0.002 | 0.02 | 0.04 | 0.06 | 0.01 | 0.015 | 0.0076 | 0.2663333 | 0.738 | 191
1622 | 1729R42300 | 1LL067342600 | 344 | 456 | 35.5 | AB/A | ZF4H6100 | 1202 | 11588 | 264 | 60 | 0.291 | 1010 | 843 | 14.2 | 4.4 | 4.225 | 0.15 | 0.14 | 0.53 | 0.036 | 0.001 | 0 | 0.002 | 0.02 | 0.04 | 0.06 | 0.01 | 0.026 | 0.0069 | 0.2563333 | 0.7283333 | 167
1623 | 1729P22400 | 1LL067356400 | 334 | 446 | 35 | AB/A | ZF4H6100 | 1149.5 | 11805 | 264 | 59.99 | 0.345 | 995 | 839 | 15.89 | 4.401 | 4.545 | 0.14 | 0.12 | 0.63 | 0.031 | 0.002 | 0 | 0.003 | 0.02 | 0.03 | 0.04 | 0.01 | 0.014 | 0.0066 | 0.2583333 | 0.8066667 | 156
1624 | 1730K14400 | 1LL067356500 | 343 | 451 | 38 | AB/A | ZF4H6100 | 1201 | 12099 | 264 | 60 | 0.288 | 1023 | 833 | 14.2 | 4.4 | 4.225 | 0.16 | 0.13 | 0.52 | 0.038 | 0.001 | 0 | 0.001 | 0.02 | 0.03 | 0.04 | 0.01 | 0.014 | 0.0042 | 0.26 | 0.717 | 190
1625 | 1730K35500 | 1LL067357100 | 319 | 440 | 39 | AB/A | ZF4H6100 | 1197 | 11872 | 264 | 70 | 0.257 | 965 | 848 | 15.1 | 3.771 | 4.636 | 0.16 | 0.14 | 0.54 | 0.032 | 0.001 | 0 | 0.002 | 0.02 | 0.03 | 0.03 | 0.01 | 0.012 | 0.0112 | 0.2613333 | 0.7368333 | 117
1626 | 1730K60400 | 1LL067357800 | 353 | 447 | 33.5 | AB/A | ZF4H6100 | 1183 | 11927 | 264 | 70 | 0.247 | 923 | 820 | 28.2 | 3.771 | 2.482 | 0.16 | 0.13 | 0.52 | 0.032 | 0 | 0 | 0.002 | 0.02 | 0.03 | 0.03 | 0.01 | 0.008 | 0.0034 | 0.258 | 0.7165 | 103
1627 | 1730K59600 | 1LL067357900 | 292 | 437 | 34 | AB/A | ZF4H6100 | 1189 | 11634 | 264 | 75 | 0.251 | 983 | 837 | 20.2 | 3.52 | 3.713 | 0.16 | 0.13 | 0.52 | 0.032 | 0 | 0 | 0.002 | 0.02 | 0.03 | 0.03 | 0.01 | 0.008 | 0.0034 | 0.258 | 0.7165 | 146
1628 | 1730K59600 | 1LL067358100 | 315 | 431 | 30.5 | AB/A | ZF4H6100 | 1189 | 11634 | 264 | 75 | 0.251 | 983 | 837 | 20.2 | 3.52 | 3.713 | 0.16 | 0.13 | 0.52 | 0.032 | 0 | 0 | 0.002 | 0.02 | 0.03 | 0.03 | 0.01 | 0.008 | 0.0034 | 0.258 | 0.7165 | 146
1629 | 1730K69200 | 1LL067358700 | 325 | 444 | 35 | AB/A | ZF4H6100 | 1180 | 11632 | 264 | 65 | 0.264 | 951 | 836 | 16.2 | 4.062 | 4.012 | 0.15 | 0.15 | 0.51 | 0.045 | 0 | 0 | 0.002 | 0.02 | 0.03 | 0.07 | 0.01 | 0.013 | 0.0074 | 0.2543333 | 0.6991667 | 115
1630 | 1729P22500 | 1LL067523600 | 335 | 435 | 34.5 | AB/A | ZF4H6100 | 1149.5 | 11805 | 264 | 59.99 | 0.345 | 995 | 839 | 15.89 | 4.401 | 4.545 | 0.14 | 0.12 | 0.63 | 0.031 | 0.002 | 0 | 0.003 | 0.02 | 0.03 | 0.04 | 0.01 | 0.014 | 0.0066 | 0.2583333 | 0.8066667 | 156
1632 | 1730K83200 | 1LL067545300 | 334 | 446 | 33 | AB/A | ZF4H6100 | 1149.5 | 11634 | 264 | 69.99 | 0.204 | 936 | 850 | 28.41 | 3.772 | 2.482 | 0.16 | 0.13 | 0.53 | 0.044 | 0.001 | 0 | 0.002 | 0.02 | 0.03 | 0.04 | 0.01 | 0.015 | 0.0102 | 0.2616667 | 0.727 | 86
1633 | 1730K38330 | 1LL067551000 | 281 | 427 | 38.5 | AB/A | ZF4H6100 | 1192 | 11943 | 264 | 60 | 0.309 | 1023 | 843 | 15 | 4.4 | 4 | 0.16 | 0.14 | 0.54 | 0.032 | 0.001 | 0 | 0.002 | 0.02 | 0.03 | 0.03 | 0.01 | 0.012 | 0.0112 | 0.2613333 | 0.7368333 | 180
1634 | 1730M71340 | 1LL067716400 | 308 | 437 | 42.5 | AB/A | ZF4H6100 | 1149.5 | 10778 | 264 | 75 | 0.203 | 961 | 838 | 14.39 | 3.52 | 3.75 | 0.16 | 0.11 | 0.54 | 0.038 | 0.002 | 0 | 0.002 | 0.01 | 0.03 | 0.04 | 0.01 | 0.011 | 0.0043 | 0.2626667 | 0.7363333 | 123
1635 | 1805L05600 | 1LL067785000 | 339 | 454 | 35.5 | AB/A | ZF4H6100 | 1210 | 13300 | 264 | 65 | 0.303 | 1038 | 816 | 13.2 | 4.062 | 4.924 | 0.15 | 0.12 | 0.56 | 0.039 | 0.002 | 0.001 | 0.003 | 0.02 | 0.03 | 0.04 | 0.01 | 0.02 | 0.0089 | 0.2568667 | 0.7467667 | 222
1636 | 1805L05600 | 1LL067785100 | 340 | 458 | 36 | AB/A | ZF4H6100 | 1210 | 13300 | 264 | 65 | 0.303 | 1038 | 816 | 13.2 | 4.062 | 4.924 | 0.15 | 0.12 | 0.56 | 0.039 | 0.002 | 0.001 | 0.003 | 0.02 | 0.03 | 0.04 | 0.01 | 0.02 | 0.0089 | 0.2568667 | 0.7467667 | 222
1637 | 1804K75500 | 1LL067785600 | 360 | 464 | 36 | AB/A | ZF4H6100 | 1199 | 19308 | 264 | 60 | 0.302 | 1000 | 811 | 11.7 | 4.4 | 5.128 | 0.16 | 0.14 | 0.53 | 0.037 | 0 | 0 | 0.003 | 0.02 | 0.05 | 0.04 | 0.01 | 0.01 | 0.0019 | 0.263 | 0.7473333 | 189
1638 | 1804K77400 | 1LL067786200 | 341 | 454 | 39.5 | AB/A | ZF4H6100 | 1207 | 15430 | 264 | 55 | 0.299 | 1056 | 801 | 13.2 | 4.8 | 4.167 | 0.15 | 0.11 | 0.52 | 0.036 | 0.001 | 0 | 0.001 | 0.02 | 0.03 | 0.04 | 0.01 | 0.019 | 0.0032 | 0.25 | 0.7063333 | 255
1639 | 1804L13300 | 1LL067786600 | 283 | 424 | 41.5 | AB/A | ZF4H6100 | 1177 | 12890 | 264 | 60 | 0.302 | 1034 | 829 | 14.2 | 4.4 | 4.225 | 0.15 | 0.11 | 0.52 | 0.035 | 0 | 0 | 0.002 | 0.01 | 0.03 | 0.04 | 0.01 | 0.014 | 0.0036 | 0.2493333 | 0.7063333 | 205
1640 | 1804L20400 | 1LL067787200 | 306 | 433 | 43.5 | AB/A | ZF4H6100 | 1173 | 12615 | 264 | 60 | 0.283 | 1019 | 836 | 14.7 | 4.4 | 4.082 | 0.15 | 0.13 | 0.52 | 0.032 | 0.001 | 0 | 0.002 | 0.01 | 0.03 | 0.04 | 0.01 | 0.015 | 0.0026 | 0.2493333 | 0.707 | 183
1641 | 1804L31200 | 1LL067787700 | 316 | 429 | 34 | AB/A | ZF4H6100 | 1173 | 12915 | 264 | 75 | 0.226 | 928 | 820 | 28.2 | 3.52 | 2.66 | 0.15 | 0.13 | 0.53 | 0.038 | 0.001 | 0 | 0.002 | 0.02 | 0.04 | 0.03 | 0 | 0.01 | 0.0033 | 0.2483333 | 0.7258333 | 108
1642 | 1802M50400 | 1LL067889100 | 331 | 437 | 42.5 | AB/A | ZF4H6100 | 1203 | 12073 | 222 | 70 | 0.289 | 1057 | 831 | 9.2 | 3.171 | 7.609 | 0.16 | 0.11 | 0.54 | 0.035 | 0.001 | 0 | 0.002 | 0.02 | 0.04 | 0.03 | 0.01 | 0.014 | 0.0067 | 0.262 | 0.7458333 | 226
1643 | 1802M54400 | 1LL067889200 | 316 | 434 | 42.5 | AB/A | ZF4H6100 | 1224 | 13621 | 222 | 59.99 | 0.337 | 1097 | 855 | 9.2 | 3.701 | 6.521 | 0.16 | 0.11 | 0.54 | 0.035 | 0.001 | 0 | 0.002 | 0.02 | 0.04 | 0.03 | 0.01 | 0.014 | 0.0067 | 0.262 | 0.7458333 | 242
1644 | 1807N21A00 | 1LL067912500 | 312 | 453 | 47 | AB/A | ZF4H6100 | 1222 | 12804 | 222 | 60 | 0.345 | 1100 | 850 | 8.2 | 3.7 | 7.317 | 0.16 | 0.12 | 0.52 | 0.028 | 0.001 | 0 | 0.002 | 0.02 | 0.03 | 0.03 | 0 | 0.011 | 0.003 | 0.256 | 0.7155 | 250
1645 | 1802M73800 | 1LL068044800 | 331 | 441 | 36 | AB/A | ZF4H6100 | 1210 | 13403 | 222 | 65 | 0.357 | 1106 | 850 | 8.2 | 3.415 | 7.927 | 0.15 | 0.15 | 0.54 | 0.034 | 0.001 | 0 | 0.002 | 0.02 | 0.04 | 0.03 | 0 | 0.011 | 0.004 | 0.25 | 0.7365 | 256
1646 | 1802M76800 | 1LL068045600 | 308 | 431 | 49 | AB/A | ZF4H6100 | 1204 | 13928 | 222 | 60 | 0.277 | 1103 | 848 | 8.2 | 3.7 | 7.317 | 0.15 | 0.11 | 0.53 | 0.045 | 0.001 | 0 | 0.002 | 0.02 | 0.04 | 0.04 | 0.01 | 0.01 | 0.0039 | 0.2523333 | 0.7263333 | 255
1647 | 1807N71700 | 1LL068046300 | 296 | 438 | 40.5 | AB/A | ZF4H6100 | 1184 | 11838 | 222 | 75 | 0.303 | 980 | 842 | 13 | 2.96 | 5.769 | 0.15 | 0.12 | 0.52 | 0.03 | 0.001 | 0 | 0.002 | 0.01 | 0.04 | 0.03 | 0.01 | 0.017 | 0.0025 | 0.248 | 0.7161667 | 138
1648 | 1729Q07400 | 1LL068134800 | 325 | 452 | 37.5 | AB/A | ZF4H6100 | 1187 | 10747 | 264 | 60 | 0.326 | 995 | 831 | 20.2 | 4.4 | 2.97 | 0.16 | 0.13 | 0.58 | 0.031 | 0.002 | 0 | 0.003 | 0.02 | 0.05 | 0.05 | 0.01 | 0.017 | 0.003 | 0.2733333 | 0.7975 | 164
1649 | 1729N76500 | 1LL068135000 | 337 | 441 | 39.5 | AB/A | ZF4H6100 | 1177 | 14533 | 264 | 59.99 | 0.345 | 995 | 839 | 13.2 | 4.401 | 4.545 | 0.15 | 0.1 | 0.54 | 0.043 | 0.002 | 0 | 0.002 | 0.01 | 0.03 | 0.04 | 0 | 0.009 | 0.0038 | 0.2506667 | 0.7253333 | 156
1650 | 1801K54600 | 1LL068252400 | 330 | 438 | 39.5 | AB/A | ZF4H6100 | 1149.5 | 13466 | 222 | 70 | 0.273 | 979 | 802 | 15.39 | 3.771 | 4.636 | 0.16 | 0.09 | 0.53 | 0.04 | 0.001 | 0 | 0.001 | 0.02 | 0.03 | 0.05 | 0.01 | 0.015 | 0.0065 | 0.2636667 | 0.7261667 | 177
1651 | 1726S16200 | 1LL068253600 | 289 | 406 | 47.5 | AB/A | EF4G7300 | 1227 | 13021 | 222 | 70 | 0.314 | 1050 | 811 | 11.2 | 3.171 | 6.25 | 0.09 | 0.16 | 0.82 | 0.039 | 0.001 | 0 | 0.004 | 0.02 | 0.04 | 0.03 | 0.01 | 0.014 | 0.002 | 0.2386667 | 0.9575 | 239
1652 | 1801K81300 | 1LL068254000 | 384 | 449 | 35.5 | AB/A | ZF4H6100 | 1149.5 | 12824 | 222 | 60 | 0.307 | 1040 | 822 | 11.89 | 4.4 | 4.918 | 0.09 | 0.16 | 0.82 | 0.039 | 0.001 | 0 | 0.004 | 0.02 | 0.04 | 0.03 | 0.01 | 0.014 | 0.002 | 0.2386667 | 0.9575 | 218
1653 | 1802M44600 | 1LL068315000 | 328 | 464 | 35 | AB/A | EF4R5200 | 1191 | 13701 | 222 | 65 | 0.312 | 985 | 868 | 20.2 | 3.415 | 3.218 | 0.16 | 0.22 | 1.07 | 0.034 | 0.001 | 0.001 | 0.004 | 0.01 | 0.02 | 0.06 | 0.01 | 0.018 | 0.0041 | 0.3545333 | 1.2611 | 117
1654 | 1730K77340 | 1LL068415700 | 328 | 451 | 35.5 | AB/A | ZF4H6100 | 1199 | 12984 | 264 | 60 | 0.291 | 952 | 773 | 16.2 | 4.4 | 3.704 | 0.15 | 0.15 | 0.51 | 0.045 | 0 | 0 | 0.002 | 0.02 | 0.03 | 0.07 | 0.01 | 0.013 | 0.0074 | 0.2543333 | 0.6991667 | 179
1655 | 1730K77340 | 1LL068415800 | 328 | 450 | 37 | AB/A | ZF4H6100 | 1199 | 12984 | 264 | 60 | 0.291 | 952 | 773 | 16.2 | 4.4 | 3.704 | 0.15 | 0.15 | 0.51 | 0.045 | 0 | 0 | 0.002 | 0.02 | 0.03 | 0.07 | 0.01 | 0.013 | 0.0074 | 0.2543333 | 0.6991667 | 179
1656 | 1726S34320 | 1LL068473400 | 314 | 427 | 38.5 | AB/A | EF4G7300 | 1226 | 12815 | 222 | 80 | 0.291 | 892 | 816 | 25.2 | 2.775 | 3.175 | 0.1 | 0.18 | 0.83 | 0.031 | 0.002 | 0.001 | 0.004 | 0.02 | 0.03 | 0.04 | 0.01 | 0.015 | 0.0031 | 0.2518667 | 0.9687667 | 76
1657 | 1803N84400 | 1LL068579800 | 349 | 459 | 34 | AB/A | ZF4H6100 | 1203 | 12385 | 264 | 59.99 | 0.286 | 1027 | 829 | 14 | 4.401 | 4.285 | 0.15 | 0.12 | 0.52 | 0.04 | 0.001 | 0 | 0.002 | 0.02 | 0.03 | 0.03 | 0.01 | 0.019 | 0.0077 | 0.248 | 0.7061667 | 198
1658 | 1802M85800 | 1LL068756600 | 290 | 425 | 46 | AB/A | ZF4H6100 | 1207 | 13328 | 222 | 60 | 0.359 | 1104 | 841 | 8.2 | 3.7 | 7.317 | 0.15 | 0.11 | 0.53 | 0.045 | 0.001 | 0 | 0.002 | 0.02 | 0.04 | 0.04 | 0.01 | 0.01 | 0.0039 | 0.2523333 | 0.7263333 | 263
1659 | 1804K35200 | 1LL068909900 | 352 | 494 | 30 | AB/A | EF4R5200 | 1186 | 12910 | 264 | 90 | 0.219 | 924 | 825 | 33 | 2.933 | 2.727 | 0.16 | 0.23 | 1.1 | 0.04 | 0.002 | 0.002 | 0.003 | 0.02 | 0.04 | 0.04 | 0.01 | 0.017 | 0.0016 | 0.3577333 | 1.310533 | 99
1660 | 1804M39600 | 1LL068915200 | 315 | 436 | 33 | AB/A | ZF4H6100 | 1212 | 15371 | 264 | 55 | 0.32 | 1045 | 823 | 15.1 | 4.8 | 3.642 | 0.16 | 0.11 | 0.56 | 0.031 | 0.002 | 0 | 0.004 | 0.01 | 0.03 | 0.07 | 0 | 0.019 | 0.0016 | 0.27 | 0.7571667 | 222
1661 | 1804N23500 | 1LL068915800 | 350 | 456 | 33.5 | AB/A | ZF4H6100 | 1200 | 14403 | 264 | 60 | 0.302 | 986 | 835 | 13.2 | 4.4 | 4.545 | 0.15 | 0.11 | 0.52 | 0.038 | 0.001 | 0 | 0.002 | 0.01 | 0.03 | 0.04 | 0 | 0.015 | 0.0023 | 0.2473333 | 0.7056667 | 151
1662 | 1804P45700 | 1LL068916400 | 326 | 446 | 38 | AB/A | ZF4H6100 | 1211 | 18149 | 264 | 60 | 0.312 | 1067 | 825 | 12.2 | 4.4 | 4.918 | 0.16 | 0.12 | 0.54 | 0.034 | 0.001 | 0 | 0.004 | 0.01 | 0.03 | 0.03 | 0 | 0.02 | 0.0015 | 0.2586667 | 0.7355 | 242
1663 | 1806P39500 | 1LL068917000 | 316 | 434 | 39 | AB/A | ZF4H6100 | 1191 | 11281 | 264 | 69.99 | 0.298 | 1083 | 822 | 11 | 3.772 | 6.363 | 0.16 | 0.1 | 0.52 | 0.026 | 0.002 | 0 | 0.004 | 0.02 | 0.04 | 0.03 | 0 | 0.007 | 0.0028 | 0.2566667 | 0.7248333 | 261
1664 | 1805L23500 | 1LL068917500 | 337 | 452 | 31.5 | AB/A | ZF4H6100 | 1191 | 14527 | 264 | 59.99 | 0.297 | 1008 | 811 | 11.2 | 4.401 | 5.356 | 0.15 | 0.16 | 0.53 | 0.03 | 0.001 | 0 | 0.005 | 0.02 | 0.03 | 0.04 | 0.01 | 0.022 | 0.0022 | 0.2516667 | 0.718 | 197
1665 | 1805K92600 | 1LL068918000 | 350 | 450 | 32 | AB/A | ZF4H6100 | 1181 | 16926 | 264 | 65 | 0.28 | 1035 | 819 | 10.2 | 4.062 | 6.373 | 0.15 | 0.1 | 0.53 | 0.032 | 0.002 | 0 | 0.002 | 0.02 | 0.04 | 0.04 | 0 | 0.014 | 0.0025 | 0.2503333 | 0.7253333 | 216
1666 | 1804M98400 | 1LL068923900 | 342 | 454 | 46 | AB/A | ZF4H6100 | 1205 | 13482 | 264 | 60 | 0.274 | 1081 | 840 | 10.2 | 4.4 | 5.882 | 0.16 | 0.12 | 0.54 | 0.037 | 0.001 | 0 | 0.002 | 0.02 | 0.04 | 0.03 | 0.01 | 0.015 | 0.0063 | 0.262 | 0.7461667 | 241
1667 | 1804M78500 | 1LL068926500 | 358 | 462 | 38 | AB/A | ZF4H6100 | 1198 | 13637 | 264 | 59.99 | 0.29 | 1061 | 830 | 10.2 | 4.401 | 5.881 | 0.15 | 0.13 | 0.53 | 0.038 | 0.001 | 0 | 0.003 | 0.01 | 0.03 | 0.04 | 0.01 | 0.016 | 0.0019 | 0.251 | 0.717 | 231
1668 | 1804L32300 | 1LL068927300 | 344 | 440 | 34.5 | AB/A | ZF4H6100 | 1200 | 14678 | 264 | 60 | 0.283 | 1069 | 798 | 10.2 | 4.4 | 5.882 | 0.16 | 0.09 | 0.54 | 0.05 | 0.001 | 0 | 0.003 | 0.02 | 0.03 | 0.04 | 0.01 | 0.014 | 0.0129 | 0.2633333 | 0.7356667 | 271
1669 | 1804L47400 | 1LL068927800 | 346 | 452 | 35 | AB/A | ZF4H6100 | 1182 | 11409 | 264 | 70 | 0.243 | 1037 | 791 | 11 | 3.771 | 6.364 | 0.16 | 0.15 | 0.53 | 0.033 | 0.001 | 0 | 0.003 | 0.02 | 0.03 | 0.03 | 0.01 | 0.012 | 0.0025 | 0.2596667 | 0.7271667 | 246
1670 | 1804L77300 | 1LL068928300 | 311 | 435 | 42 | AB/A | ZF4H6100 | 1207 | 20757 | 264 | 70 | 0.247 | 1097 | 826 | 12.2 | 3.771 | 5.738 | 0.15 | 0.1 | 0.52 | 0.034 | 0.001 | 0 | 0.002 | 0.02 | 0.04 | 0.04 | 0.01 | 0.015 | 0.0027 | 0.2506667 | 0.716 | 271
1671 | 1804L80300 | 1LL068928400 | 366 | 457 | 32.5 | AB/A | ZF4H6100 | 1200 | 20695 | 264 | 70 | 0.235 | 1060 | 831 | 12.2 | 3.771 | 5.738 | 0.15 | 0.1 | 0.52 | 0.034 | 0.001 | 0 | 0.002 | 0.02 | 0.04 | 0.04 | 0.01 | 0.015 | 0.0027 | 0.2506667 | 0.716 | 229
1672 | 1804L81300 | 1LL068928900 | 345 | 454 | 39.5 | AB/A | ZF4H6100 | 1202 | 20667 | 264 | 70 | 0.248 | 1046 | 825 | 12.2 | 3.771 | 5.738 | 0.15 | 0.12 | 0.51 | 0.032 | 0.001 | 0 | 0.002 | 0.02 | 0.03 | 0.04 | 0.01 | 0.012 | 0.002 | 0.2483333 | 0.6966667 | 221
1673 | 1804L93400 | 1LL068929000 | 344 | 454 | 37.5 | AB/A | ZF4H6100 | 1197 | 21039 | 264 | 70 | 0.304 | 1082 | 828 | 12.2 | 3.771 | 5.738 | 0.15 | 0.12 | 0.51 | 0.032 | 0.001 | 0 | 0.002 | 0.02 | 0.03 | 0.04 | 0.01 | 0.012 | 0.002 | 0.2483333 | 0.6966667 | 254
1674 | 1805L30200 | 1LL068929400 | 378 | 467 | 32 | AB/A | ZF4H6100 | 1199 | 14404 | 264 | 70 | 0.249 | 1028 | 814 | 13.7 | 3.771 | 5.109 | 0.16 | 0.11 | 0.52 | 0.036 | 0.002 | 0 | 0.002 | 0.02 | 0.03 | 0.04 | 0.01 | 0.015 | 0.0012 | 0.26 | 0.7163333 | 214
1675 | 1805L32300 | 1LL068929500 | 355 | 466 | 35.5 | AB/A | ZF4H6100 | 1192 | 14500 | 264 | 70 | 0.281 | 1025 | 817 | 13.7 | 3.771 | 5.109 | 0.16 | 0.11 | 0.52 | 0.036 | 0.002 | 0 | 0.002 | 0.02 | 0.03 | 0.04 | 0.01 | 0.015 | 0.0012 | 0.26 | 0.7163333 | 208
1676 | 1805L47200 | 1LL068934300 | 309 | 442 | 40 | AB/A | ZF4H6100 | 1205 | 12852 | 264 | 65 | 0.252 | 1033 | 838 | 16.2 | 4.062 | 4.012 | 0.15 | 0.1 | 0.52 | 0.04 | 0.001 | 0 | 0.002 | 0.02 | 0.03 | 0.03 | 0.01 | 0.011 | 0.0047 | 0.248 | 0.7055 | 195
1677 | 1805L52400 | 1LL068934400 | 321 | 437 | 34 | AB/A | ZF4H6100 | 1202 | 14412 | 264 | 69.99 | 0.25 | 969 | 813 | 18.2 | 3.772 | 3.846 | 0.15 | 0.1 | 0.52 | 0.04 | 0.001 | 0 | 0.002 | 0.02 | 0.03 | 0.03 | 0.01 | 0.011 | 0.0047 | 0.248 | 0.7055 | 156
1679 | 1804N77300 | 1LL069031700 | 335 | 446 | 32.5 | AB/A | ZF4H6100 | 1177 | 13372 | 264 | 60 | 0.29 | 987 | 834 | 12.2 | 4.4 | 4.918 | 0.15 | 0.12 | 0.52 | 0.04 | 0.001 | 0 | 0.002 | 0.02 | 0.03 | 0.03 | 0.01 | 0.019 | 0.0077 | 0.248 | 0.7061667 | 153
1680 | 1804K36440 | 1LL069040900 | 327 | 479 | 40.5 | AB/A | ZF4H7100 | 1192 | 12838 | 264 | 60 | 0.255 | 972 | 793 | 10 | 4.4 | 6 | 0.16 | 0.15 | 0.66 | 0.035 | 0.002 | 0 | 0.003 | 0.02 | 0.03 | 0.05 | 0.01 | 0.014 | 0.0016 | 0.2853333 | 0.8581667 | 179
1681 | 1804K36540 | 1LL069041300 | 388 | 504 | 43.5 | AB/A | ZF4H7100 | 1192 | 12838 | 264 | 60 | 0.255 | 972 | 793 | 10 | 4.4 | 6 | 0.16 | 0.15 | 0.66 | 0.035 | 0.002 | 0 | 0.003 | 0.02 | 0.03 | 0.05 | 0.01 | 0.014 | 0.0016 | 0.2853333 | 0.8581667 | 179
1682 | 1804K41340 | 1LL069042300 | 321 | 467 | 42 | AB/A | ZF4H7100 | 1192 | 12531 | 264 | 60 | 0.258 | 965 | 797 | 11 | 4.4 | 5.455 | 0.16 | 0.15 | 0.66 | 0.035 | 0.002 | 0 | 0.003 | 0.02 | 0.03 | 0.05 | 0.01 | 0.014 | 0.0016 | 0.2853333 | 0.8581667 | 168
1683 | 1804K41340 | 1LL069042400 | 318 | 465 | 35.5 | AB/A | ZF4H7100 | 1192 | 12531 | 264 | 60 | 0.258 | 965 | 797 | 11 | 4.4 | 5.455 | 0.16 | 0.15 | 0.66 | 0.035 | 0.002 | 0 | 0.003 | 0.02 | 0.03 | 0.05 | 0.01 | 0.014 | 0.0016 | 0.2853333 | 0.8581667 | 168
1684 | 1804K41440 | 1LL069042900 | 328 | 474 | 39 | AB/A | ZF4H7100 | 1192 | 12531 | 264 | 60 | 0.258 | 965 | 797 | 11 | 4.4 | 5.455 | 0.16 | 0.15 | 0.66 | 0.035 | 0.002 | 0 | 0.003 | 0.02 | 0.03 | 0.05 | 0.01 | 0.014 | 0.0016 | 0.2853333 | 0.8581667 | 168
1685 | 1804K41440 | 1LL069043000 | 327 | 477 | 40 | AB/A | ZF4H7100 | 1192 | 12531 | 264 | 60 | 0.258 | 965 | 797 | 11 | 4.4 | 5.455 | 0.16 | 0.15 | 0.66 | 0.035 | 0.002 | 0 | 0.003 | 0.02 | 0.03 | 0.05 | 0.01 | 0.014 | 0.0016 | 0.2853333 | 0.8581667 | 168
1686 | 1805L67200 | 1LL069324100 | 355 | 452 | 35 | AB/A | ZF4H6100 | 1208 | 11558 | 264 | 64.99 | 0.29 | 1015 | 825 | 17.2 | 4.062 | 3.778 | 0.15 | 0.11 | 0.53 | 0.034 | 0.001 | 0 | 0.002 | 0.02 | 0.03 | 0.03 | 0.01 | 0.015 | 0.002 | 0.2496667 | 0.7158333 | 190
1687 | 1805L77300 | 1LL069324800 | 326 | 447 | 38 | AB/A | ZF4H6100 | 1208 | 11188 | 264 | 65 | 0.282 | 1019 | 840 | 18.2 | 4.062 | 3.571 | 0.16 | 0.12 | 0.52 | 0.036 | 0 | 0 | 0.003 | 0.02 | 0.04 | 0.03 | 0.01 | 0.016 | 0.0018 | 0.2586667 | 0.7261667 | 179
1688 | 1805L85400 | 1LL069325500 | 352 | 459 | 34 | AB/A | ZF4H6100 | 1217 | 11825 | 264 | 55 | 0.301 | 1057 | 831 | 10.2 | 4.8 | 5.392 | 0.16 | 0.09 | 0.52 | 0.037 | 0.001 | 0 | 0.001 | 0.02 | 0.04 | 0.03 | 0.01 | 0.02 | 0.0036 | 0.2586667 | 0.7251667 | 226
1689 | 1805M03200 | 1LL069326200 | 338 | 459 | 31 | AB/A | ZF4H6100 | 1215 | 11185 | 264 | 65 | 0.316 | 933 | 823 | 25.7 | 4.062 | 2.529 | 0.16 | 0.12 | 0.52 | 0.028 | 0.001 | 0 | 0.002 | 0.02 | 0.04 | 0.03 | 0 | 0.018 | 0.0014 | 0.2566667 | 0.7255 | 110
1690 | 1805M06300 | 1LL069326300 | 328 | 447 | 37 | AB/A | ZF4H6100 | 1216 | 12170 | 264 | 65 | 0.266 | 1047 | 836 | 15.1 | 4.062 | 4.305 | 0.16 | 0.12 | 0.52 | 0.028 | 0.001 | 0 | 0.002 | 0.02 | 0.04 | 0.03 | 0 | 0.018 | 0.0014 | 0.2566667 | 0.7255 | 211
1691 | 1805M15500 | 1LL069331900 | 334 | 453 | 40.5 | AB/A | ZF4H6100 | 1205 | 14539 | 264 | 70 | 0.262 | 1078 | 829 | 12.2 | 3.771 | 5.738 | 0.16 | 0.1 | 0.51 | 0.04 | 0.001 | 0 | 0.002 | 0.02 | 0.04 | 0.03 | 0 | 0.015 | 0.0046 | 0.255 | 0.7148333 | 249
1692 | 1805N96300 | 1LL069416000 | 338 | 458 | 36 | AB/A | ZF4H6100 | 1185 | 11880 | 264 | 60 | 0.267 | 1077 | 837 | 10.2 | 4.4 | 5.882 | 0.16 | 0.15 | 0.66 | 0.035 | 0.002 | 0 | 0.003 | 0.02 | 0.03 | 0.05 | 0.01 | 0.014 | 0.0016 | 0.2853333 | 0.8581667 | 240
1693 | 1805N75200 | 1LL069462400 | 354 | 449 | 38 | AB/A | ZF4H6100 | 1163 | 11588 | 264 | 90 | 0.19 | 896 | 831 | 34.3 | 2.933 | 2.624 | 0.15 | 0.12 | 0.52 | 0.04 | 0.001 | 0 | 0.002 | 0.02 | 0.03 | 0.03 | 0.01 | 0.019 | 0.0077 | 0.248 | 0.7061667 | 65
1694 | 1808N31300 | 1LL069667900 | 346 | 460 | 33 | AB/A | ZF4H6100 | 1219 | 14058 | 264 | 70 | 0.28 | 1109 | 820 | 10.2 | 3.771 | 6.863 | 0.15 | 0.14 | 0.52 | 0.039 | 0.002 | 0 | 0.002 | 0.02 | 0.03 | 0.06 | 0.01 | 0.019 | 0.0044 | 0.254 | 0.7083333 | 289
1695 | 1808N99A00 | 1LL069668600 | 319 | 442 | 38 | AB/A | ZF4H6100 | 1206 | 13935 | 264 | 64.99 | 0.232 | 1089 | 856 | 12.2 | 4.062 | 5.327 | 0.16 | 0.13 | 0.52 | 0.036 | 0.002 | 0 | 0.003 | 0.02 | 0.04 | 0.04 | 0 | 0.02 | 0.0023 | 0.2586667 | 0.7263333 | 233
1696 | 1808P19C00 | 1LL069669200 | 319 | 444 | 35 | AB/A | ZF4H6100 | 1190 | 13928 | 264 | 65 | 0.246 | 1028 | 831 | 12.2 | 4.062 | 5.328 | 0.15 | 0.1 | 0.53 | 0.038 | 0.001 | 0 | 0.002 | 0.03 | 0.04 | 0.05 | 0.01 | 0.019 | 0.0032 | 0.255 | 0.7265 | 197
1697 | 1808P21500 | 1LL069669900 | 344 | 451 | 36 | AB/A | ZF4H6100 | 1206 | 13877 | 264 | 64.99 | 0.295 | 1063 | 836 | 12.2 | 4.062 | 5.327 | 0.16 | 0.14 | 0.54 | 0.037 | 0.002 | 0 | 0.004 | 0.02 | 0.04 | 0.04 | 0.01 | 0.025 | 0.0016 | 0.264 | 0.7473333 | 227
1698 | 1808P59900 | 1LL069670600 | 327 | 445 | 46 | AB/A | ZF4H6100 | 1193 | 12397 | 264 | 70 | 0.249 | 1006 | 813 | 13.7 | 3.771 | 5.109 | 0.16 | 0.16 | 0.53 | 0.028 | 0.001 | 0 | 0.003 | 0.01 | 0.03 | 0.03 | 0 | 0.012 | 0.0015 | 0.257 | 0.7268333 | 193
1699 | 1809Q02800 | 1LL069671400 | 283 | 430 | 40.5 | AB/A | ZF4H6100 | 1184 | 11963 | 264 | 64.99 | 0.236 | 994 | 849 | 15 | 4.062 | 4.333 | 0.15 | 0.12 | 0.51 | 0.036 | 0.001 | 0 | 0.003 | 0.02 | 0.03 | 0.04 | 0.01 | 0.015 | 0.0028 | 0.2483333 | 0.6966667 | 145
1700 | 1809Q11400 | 1LL069672100 | 302 | 456 | 34 | AB/A | ZF4H6100 | 1177 | 12390 | 264 | 70 | 0.258 | 967 | 819 | 16.5 | 3.771 | 4.242 | 0.15 | 0.14 | 0.56 | 0.038 | 0.001 | 0 | 0.003 | 0.01 | 0.03 | 0.04 | 0 | 0.014 | 0.0058 | 0.254 | 0.7466667 | 148
1701 | 1809Q10600 | 1LL069672200 | 281 | 464 | 35.5 | AB/A | ZF4H6100 | 1176 | 12450 | 264 | 70 | 0.236 | 957 | 825 | 16 | 3.771 | 4.375 | 0.15 | 0.14 | 0.56 | 0.038 | 0.001 | 0 | 0.003 | 0.01 | 0.03 | 0.04 | 0 | 0.014 | 0.0058 | 0.254 | 0.7466667 | 132
1702 | 1809Q32600 | 1LL069672900 | 347 | 460 | 32 | AB/A | ZF4H6100 | 1190 | 12728 | 264 | 65 | 0.28 | 945 | 814 | 25 | 4.062 | 2.6 | 0.19 | 0.11 | 0.52 | 0.044 | 0.001 | 0 | 0.002 | 0.02 | 0.03 | 0.06 | 0.01 | 0.012 | 0.0112 | 0.294 | 0.7473333 | 131
1703 | 1807M61100 | 1LL069782600 | 354 | 469 | 31.5 | AB/A | EF4R5200 | 1196 | 13930 | 222 | 80 | 0.247 | 939 | 850 | 28.2 | 2.775 | 2.837 | 0.16 | 0.23 | 1.1 | 0.034 | 0.002 | 0.001 | 0.004 | 0.02 | 0.04 | 0.07 | 0.01 | 0.013 | 0.0024 | 0.3635333 | 1.311933 | 89
1704 | 1807M65200 | 1LL069784300 | 329 | 448 | 31 | AB/A | ZF4H6100 | 1195 | 12603 | 222 | 89.99 | 0.2 | 890 | 825 | 37.3 | 2.467 | 2.413 | 0.16 | 0.11 | 0.52 | 0.039 | 0 | 0 | 0.002 | 0.01 | 0.03 | 0.03 | 0 | 0.016 | 0.0082 | 0.2553333 | 0.7151667 | 65
1705 | 1807M72200 | 1LL069784400 | 344 | 442 | 37.5 | AB/A | ZF4H6100 | 1185 | 13229 | 222 | 59.99 | 0.334 | 975 | 812 | 19.7 | 3.701 | 3.045 | 0.16 | 0.11 | 0.52 | 0.039 | 0 | 0 | 0.002 | 0.01 | 0.03 | 0.03 | 0 | 0.016 | 0.0082 | 0.2553333 | 0.7151667 | 163
1706 | 1807M79200 | 1LL069784500 | 342 | 441 | 38 | AB/A | ZF4H6100 | 1187 | 13241 | 222 | 59.99 | 0.319 | 975 | 813 | 17.2 | 3.701 | 3.488 | 0.16 | 0.11 | 0.52 | 0.039 | 0 | 0 | 0.002 | 0.01 | 0.03 | 0.03 | 0 | 0.016 | 0.0082 | 0.2553333 | 0.7151667 | 162
1707 | 1807N52500 | 1LL070064500 | 350 | 456 | 37.5 | AB/A | ZF4H6100 | 1201 | 11986 | 222 | 75 | 0.306 | 994 | 848 | 13.5 | 2.96 | 5.556 | 0.16 | 0.13 | 0.52 | 0.037 | 0.001 | 0 | 0.002 | 0.02 | 0.04 | 0.03 | 0 | 0.019 | 0.0034 | 0.2566667 | 0.7258333 | 146
1708 | 1808P70300 | 1LL070200800 | 339 | 450 | 33 | AB/A | ZF4H6100 | 1183 | 12600 | 264 | 65 | 0.29 | 990 | 827 | 20.2 | 4.062 | 3.218 | 0.16 | 0.12 | 0.53 | 0.035 | 0.001 | 0 | 0.002 | 0.01 | 0.03 | 0.08 | 0.01 | 0.019 | 0.0041 | 0.269 | 0.7286667 | 163
1709 | 1808P65500 | 1LL070200900 | 352 | 451 | 34 | AB/A | ZF4H6100 | 1181 | 12495 | 264 | 70 | 0.274 | 1049 | 803 | 10.2 | 3.771 | 6.863 | 0.16 | 0.12 | 0.53 | 0.035 | 0.001 | 0 | 0.002 | 0.01 | 0.03 | 0.08 | 0.01 | 0.019 | 0.0041 | 0.269 | 0.7286667 | 246
1710 | 1808Q41400 | 1LL070528700 | 354 | 462 | 35.5 | AB/A | ZF4H6100 | 1149.5 | 0 | 225 | 65 | 0.246 | 1028 | 831 | 15.89 | 4.062 | 5.328 | 0.16 | 0.14 | 0.54 | 0.037 | 0.002 | 0 | 0.004 | 0.02 | 0.04 | 0.04 | 0.01 | 0.025 | 0.0016 | 0.264 | 0.7473333 | 197
1711 | 1805K67420 | 1LL070528800 | 307 | 432 | 41 | AB/A | ZF4H6100 | 1190 | 16699 | 264 | 60 | 0.297 | 1045 | 828 | 11.2 | 4.4 | 5.357 | 0.16 | 0.1 | 0.52 | 0.026 | 0.002 | 0 | 0.004 | 0.02 | 0.04 | 0.03 | 0 | 0.007 | 0.0028 | 0.2566667 | 0.7248333 | 217
1712 | 1805L17140 | 1LL070568300 | 319 | 444 | 43.5 | AB/A | ZF4H6100 | 1197 | 14192 | 264 | 55 | 0.334 | 1030 | 810 | 10.2 | 4.8 | 5.392 | 0.15 | 0.16 | 0.53 | 0.03 | 0.001 | 0 | 0.005 | 0.02 | 0.03 | 0.04 | 0.01 | 0.022 | 0.0022 | 0.2516667 | 0.718 | 220
1713 | 1810K50800 | 1LL070816800 | 316 | 440 | 44.5 | AB/A | ZF4H6100 | 1168 | 13793 | 264 | 69.99 | 0.227 | 1071 | 826 | 11.2 | 3.772 | 6.249 | 0.16 | 0.12 | 0.53 | 0.021 | 0.002 | 0 | 0.005 | 0.02 | 0.04 | 0.03 | 0.01 | 0.008 | 0.0012 | 0.2603333 | 0.7361667 | 245
1714 | 1810K62800 | 1LL070817400 | 344 | 457 | 36.5 | AB/A | ZF4H6100 | 1198 | 13727 | 264 | 55 | 0.288 | 1041 | 844 | 12.7 | 4.8 | 4.331 | 0.17 | 0.09 | 0.52 | 0.036 | 0.001 | 0 | 0.002 | 0.02 | 0.04 | 0.03 | 0.01 | 0.01 | 0.0018 | 0.2686667 | 0.7351667 | 197
1715 | 1810K77200 | 1LL070818000 | 374 | 461 | 30.5 | AB/A | ZF4H6100 | 1182 | 15300 | 264 | 70 | 0.235 | 939 | 828 | 32 | 3.771 | 2.188 | 0.15 | 0.12 | 0.55 | 0.041 | 0.001 | 0 | 0.002 | 0.02 | 0.04 | 0.04 | 0.01 | 0.014 | 0.0051 | 0.2556667 | 0.7466667 | 111
1716 | 1810K77200 | 1LL070818200 | 383 | 450 | 30 | AB/A | ZF4H6100 | 1182 | 15300 | 264 | 70 | 0.235 | 939 | 828 | 32 | 3.771 | 2.188 | 0.15 | 0.12 | 0.55 | 0.041 | 0.001 | 0 | 0.002 | 0.02 | 0.04 | 0.04 | 0.01 | 0.014 | 0.0051 | 0.2556667 | 0.7466667 | 111
1717 | 1810L03600 | 1LL070818900 | 330 | 446 | 33.5 | AB/A | ZF4H6100 | 1176 | 12659 | 264 | 69.99 | 0.266 | 956 | 841 | 25 | 3.772 | 2.8 | 0.16 | 0.09 | 0.53 | 0.037 | 0.001 | 0 | 0.002 | 0.03 | 0.04 | 0.05 | 0.01 | 0.017 | 0.0078 | 0.265 | 0.7361667 | 115
1718 | 1810L03600 | 1LL070819100 | 319 | 435 | 36.5 | AB/A | ZF4H6100 | 1176 | 12659 | 264 | 69.99 | 0.266 | 956 | 841 | 25 | 3.772 | 2.8 | 0.16 | 0.09 | 0.53 | 0.037 | 0.001 | 0 | 0.002 | 0.03 | 0.04 | 0.05 | 0.01 | 0.017 | 0.0078 | 0.265 | 0.7361667 | 115
1719 | 1810L27200 | 1LL070819600 | 359 | 460 | 29.5 | AB/A | ZF4H6100 | 1188 | 15263 | 264 | 60 | 0.305 | 979 | 823 | 18.5 | 4.4 | 3.243 | 0.15 | 0.14 | 0.53 | 0.04 | 0.001 | 0 | 0.002 | 0.02 | 0.04 | 0.11 | 0 | 0.012 | 0.0085 | 0.2643333 | 0.7301667 | 156
1720 | 1810L34C00 | 1LL070881400 | 309 | 439 | 41 | AB/A | ZF4H6100 | 1189 | 15554 | 264 | 55 | 0.285 | 1083 | 844 | 11.5 | 4.8 | 4.783 | 0.15 | 0.09 | 0.51 | 0.035 | 0.001 | 0 | 0.003 | 0.01 | 0.03 | 0.04 | 0 | 0.012 | 0.0067 | 0.2456667 | 0.695 | 239
1721 | 1810L40A00 | 1LL070881500 | 316 | 439 | 42.5 | AB/A | ZF4H6100 | 1192 | 14604 | 264 | 60 | 0.262 | 1058 | 834 | 12 | 4.4 | 5 | 0.15 | 0.09 | 0.51 | 0.035 | 0.001 | 0 | 0.003 | 0.01 | 0.03 | 0.04 | 0 | 0.012 | 0.0067 | 0.2456667 | 0.695 | 224
1722 | 1810L45C00 | 1LL070881900 | 354 | 462 | 31.5 | AB/A | ZF4H6100 | 1194 | 14498 | 264 | 69.99 | 0.27 | 1047 | 836 | 15 | 3.772 | 4.666 | 0.17 | 0.12 | 0.53 | 0.032 | 0.002 | 0 | 0.003 | 0.01 | 0.04 | 0.06 | 0.01 | 0.014 | 0.0025 | 0.2756667 | 0.7476667 | 211
1723 | 1810L47500 | 1LL070882000 | 370 | 471 | 34 | AB/A | ZF4H6100 | 1197 | 14147 | 264 | 60 | 0.317 | 1075 | 829 | 10 | 4.4 | 6 | 0.17 | 0.12 | 0.53 | 0.032 | 0.002 | 0 | 0.003 | 0.01 | 0.04 | 0.06 | 0.01 | 0.014 | 0.0025 | 0.2756667 | 0.7476667 | 246
1726 | 1811N33400 | 1LL071185200 | 347 | 458 | 32.5 | AB/A | ZF4H6100 | 1208 | 11654 | 264 | 70 | 0.239 | 951 | 819 | 18 | 3.771 | 3.889 | 0.14 | 0.14 | 0.65 | 0.03 | 0.001 | 0 | 0.002 | 0.02 | 0.03 | 0.04 | 0 | 0.017 | 0.0029 | 0.2596667 | 0.8266667 | 132
1727 | 1812M21200 | 1LL071209100 | 328 | 456 | 29 | AB/A | ZF4H6100 | 1149.5 | 12316 | 264 | 79.99 | 0.28 | 949 | 841 | 32.45 | 3.3 | 2.465 | 0.15 | 0.11 | 0.6 | 0.035 | 0.006 | 0 | 0.004 | 0.04 | 0.04 | 0.05 | 0.02 | 0.015 | 0.0019 | 0.2693333 | 0.7975 | 108
1728 | 1812M21200 | 1LL071209300 | 356 | 449 | 31.5 | AB/A | ZF4H6100 | 1149.5 | 12316 | 264 | 79.99 | 0.28 | 949 | 841 | 32.45 | 3.3 | 2.465 | 0.15 | 0.11 | 0.6 | 0.035 | 0.006 | 0 | 0.004 | 0.04 | 0.04 | 0.05 | 0.02 | 0.015 | 0.0019 | 0.2693333 | 0.7975 | 108
1729 | 1812M20400 | 1LL071209400 | 351 | 455 | 36.5 | AB/A | ZF4H6100 | 1188 | 12329 | 264 | 65 | 0.262 | 991 | 834 | 19 | 4.062 | 3.421 | 0.15 | 0.11 | 0.6 | 0.035 | 0.006 | 0 | 0.004 | 0.04 | 0.04 | 0.05 | 0.02 | 0.015 | 0.0019 | 0.2693333 | 0.7975 | 157
1730 | 1812M11500 | 1LL071209500 | 340 | 457 | 38 | AB/A | ZF4H6100 | 1219 | 12515 | 264 | 70 | 0.234 | 1079 | 872 | 11.5 | 3.771 | 6.087 | 0.15 | 0.11 | 0.6 | 0.035 | 0.006 | 0 | 0.004 | 0.04 | 0.04 | 0.05 | 0.02 | 0.015 | 0.0019 | 0.2693333 | 0.7975 | 207
1731 | 1802M47600 | 1LL071258500 | 351 | 459 | 33.5 | AB/A | ZF4H6100 | 1226 | 12885 | 222 | 60 | 0.281 | 1123 | 864 | 8.2 | 3.7 | 7.317 | 0.16 | 0.11 | 0.54 | 0.035 | 0.001 | 0 | 0.002 | 0.02 | 0.04 | 0.03 | 0.01 | 0.014 | 0.0067 | 0.262 | 0.7458333 | 259
1732 | 1812L95600 | 1LL071661200 | 390 | 474 | 35 | AB/A | ZF4H6100 | 1188 | 12807 | 264 | 60 | 0.267 | 995 | 838 | 18 | 4.4 | 3.333 | 0.16 | 0.13 | 0.54 | 0.037 | 0.001 | 0 | 0.002 | 0.02 | 0.03 | 0.02 | 0 | 0.013 | 0.0032 | 0.2573333 | 0.7353333 | 157
1733 | 1812M06800 | 1LL071661300 | 383 | 473 | 30.5 | AB/A | ZF4H6100 | 1212 | 14009 | 264 | 69.99 | 0.245 | 1039 | 812 | 11 | 3.772 | 6.363 | 0.16 | 0.13 | 0.54 | 0.037 | 0.001 | 0 | 0.002 | 0.02 | 0.03 | 0.02 | 0 | 0.013 | 0.0032 | 0.2573333 | 0.7353333 | 227
1734 | 1811Q08300 | 1LL071663800 | 386 | 492 | 33 | AB/A | ZF4H6100 | 1149.5 | 12224 | 264 | 70 | 0.27 | 990 | 848 | 22.42 | 3.771 | 3.122 | 0.16 | 0.23 | 1.09 | 0.034 | 0.002 | 0.001 | 0.004 | 0.02 | 0.04 | 0.08 | 0.01 | 0.022 | 0.0019 | 0.3638667 | 1.302433 | 142
1735 | 1811Q16600 | 1LL071664200 | 332 | 440 | 37 | AB/A | ZF4H6100 | 1205 | 12750 | 264 | 70 | 0.231 | 1050 | 846 | 13 | 3.771 | 5.385 | 0.1 | 0.15 | 0.85 | 0.031 | 0.002 | 0.001 | 0.003 | 0.02 | 0.04 | 0.06 | 0 | 0.024 | 0.0029 | 0.2578667 | 0.9981 | 204
1736 | 1811Q16600 | 1LL071664300 | 323 | 436 | 42.5 | AB/A | ZF4H6100 | 1205 | 12750 | 264 | 70 | 0.231 | 1050 | 846 | 13 | 3.771 | 5.385 | 0.1 | 0.15 | 0.85 | 0.031 | 0.002 | 0.001 | 0.003 | 0.02 | 0.04 | 0.06 | 0 | 0.024 | 0.0029 | 0.2578667 | 0.9981 | 204
1737 | 1814K01600 | 1LL071803800 | 298 | 441 | 38 | AB/A | ZF4H6100 | 1189 | 10588 | 264 | 55 | 0.327 | 1041 | 829 | 12.5 | 4.8 | 4.4 | 0.16 | 0.12 | 0.54 | 0.031 | 0.002 | 0 | 0.002 | 0.02 | 0.04 | 0.03 | 0 | 0.013 | 0.012 | 0.26 | 0.7455 | 212
1738 | 1814K13800 | 1LL071920000 | 309 | 448 | 40.5 | AB/A | ZF4H6100 | 1184 | 10628 | 264 | 70 | 0.242 | 1023 | 842 | 15 | 3.771 | 4.667 | 0.16 | 0.16 | 0.54 | 0.033 | 0.002 | 0 | 0.003 | 0.02 | 0.04 | 0.05 | 0.01 | 0.016 | 0.0027 | 0.266 | 0.7485 | 181
1739 | 1814K25500 | 1LL072048200 | 362 | 469 | 34 | AB/A | ZF4H6100 | 1206 | 10743 | 264 | 59.99 | 0.308 | 1062 | 834 | 9 | 4.401 | 6.666 | 0.16 | 0.18 | 0.52 | 0.042 | 0.002 | 0 | 0.003 | 0.02 | 0.04 | 0.05 | 0.01 | 0.016 | 0.0133 | 0.2626667 | 0.7291667 | 228
1740 | 1814K55200 | 1LL072049000 | 319 | 438 | 35 | AB/A | ZF4H6100 | 1200 | 10912 | 264 | 85 | 0.244 | 905 | 846 | 35.99 | 3.106 | 2.362 | 0.15 | 0.13 | 0.53 | 0.035 | 0.002 | 0 | 0.003 | 0.02 | 0.04 | 0.05 | 0.01 | 0.016 | 0.0047 | 0.2543333 | 0.7275 | 59
1741 | 1814K54600 | 1LL072049100 | 327 | 450 | 38.5 | AB/A | ZF4H6100 | 1205 | 11007 | 264 | 60 | 0.24 | 1000 | 811 | 16 | 4.4 | 3.75 | 0.15 | 0.13 | 0.53 | 0.035 | 0.002 | 0 | 0.003 | 0.02 | 0.04 | 0.05 | 0.01 | 0.016 | 0.0047 | 0.2543333 | 0.7275 | 189
1742 | 1814K55200 | 1LL072049200 | 334 | 449 | 35.5 | AB/A | ZF4H6100 | 1200 | 10912 | 264 | 85 | 0.244 | 905 | 846 | 35.99 | 3.106 | 2.362 | 0.15 | 0.13 | 0.53 | 0.035 | 0.002 | 0 | 0.003 | 0.02 | 0.04 | 0.05 | 0.01 | 0.016 | 0.0047 | 0.2543333 | 0.7275 | 59
1743 | 1814K81400 | 1LL072420400 | 321 | 444 | 37.5 | AB/A | ZF4H6100 | 1207 | 11114 | 264 | 60 | 0.334 | 1060 | 857 | 13 | 4.4 | 4.615 | 0.16 | 0.09 | 0.53 | 0.037 | 0.002 | 0 | 0.002 | 0.02 | 0.03 | 0.05 | 0.01 | 0.014 | 0.0062 | 0.2636667 | 0.7261667 | 203
1744 | 1814N77A00 | 1LL072532100 | 337 | 455 | 40.5 | AB/A | ZF4H6100 | 1219 | 11139 | 264 | 65 | 0.312 | 1039 | 813 | 12 | 4.062 | 5.417 | 0.16 | 0.11 | 0.55 | 0.037 | 0.001 | 0.001 | 0.003 | 0.02 | 0.04 | 0.06 | 0.01 | 0.016 | 0.004 | 0.2698667 | 0.7574333 | 226
1745 | 1814L02600 | 1LL072562200 | 338 | 455 | 40 | AB/A | ZF4H6100 | 1149.5 | 10168 | 264 | 89.99 | 0.2 | 890 | 825 | 11.39 | 2.467 | 2.413 | 0.16 | 0.12 | 0.54 | 0.031 | 0.002 | 0 | 0.002 | 0.02 | 0.04 | 0.03 | 0 | 0.013 | 0.012 | 0.26 | 0.7455 | 65
1746 | 1814L04200 | 1LL072562700 | 304 | 458 | 36 | AB/A | ZF4H6100 | 1149.5 | 10163 | 264 | 65 | 0.312 | 1039 | 813 | 12.89 | 4.062 | 5.417 | 0.16 | 0.12 | 0.54 | 0.031 | 0.002 | 0 | 0.002 | 0.02 | 0.04 | 0.03 | 0 | 0.013 | 0.012 | 0.26 | 0.7455 | 226
1747 | 1814L18400 | 1LL072563700 | 300 | 441 | 43.5 | AB/A | ZF4H6100 | 1149.5 | 10267 | 264 | 70 | 0.242 | 1023 | 842 | 15.39 | 3.771 | 4.667 | 0.16 | 0.16 | 0.54 | 0.033 | 0.002 | 0 | 0.003 | 0.02 | 0.04 | 0.05 | 0.01 | 0.016 | 0.0027 | 0.266 | 0.7485 | 181
1748 | 1815P66400 | 1LL072594100 | 347 | 451 | 37.5 | AB/A | ZF4H6100 | 1205 | 13767 | 264 | 70 | 0.267 | 1099 | 839 | 11 | 3.771 | 6.364 | 0.16 | 0.12 | 0.51 | 0.026 | 0.002 | 0 | 0.002 | 0.02 | 0.04 | 0.04 | 0.01 | 0.013 | 0.0033 | 0.259 | 0.7166667 | 260
1749 | 1815P71500 | 1LL072595400 | 375 | 463 | 40 | AB/A | ZF4H6100 | 1209 | 13792 | 264 | 70 | 0.297 | 1051 | 836 | 13 | 3.771 | 5.385 | 0.15 | 0.11 | 0.53 | 0.027 | 0.002 | 0 | 0.003 | 0.02 | 0.03 | 0.04 | 0.01 | 0.015 | 0.0034 | 0.2516667 | 0.7163333 | 215
1750 | 1815P36200 | 1LL072861800 | 356 | 463 | 36.5 | AB/A | ZF4H6100 | 1202 | 12439 | 264 | 64.99 | 0.296 | 992 | 831 | 17 | 4.062 | 3.823 | 0.16 | 0.11 | 0.54 | 0.022 | 0.001 | 0 | 0.002 | 0.02 | 0.04 | 0.05 | 0 | 0.014 | 0.0027 | 0.264 | 0.7461667 | 161
1751 | 1815P41400 | 1LL072861900 | 384 | 472 | 35 | AB/A | ZF4H6100 | 1188 | 12322 | 264 | 64.99 | 0.292 | 988 | 784 | 13.5 | 4.062 | 4.814 | 0.16 | 0.11 | 0.54 | 0.022 | 0.001 | 0 | 0.002 | 0.02 | 0.04 | 0.05 | 0 | 0.014 | 0.0027 | 0.264 | 0.7461667 | 204
1752 | 1815Q36600 | 1LL072865600 | 403 | 483 | 34 | AB/A | ZF4H6100 | 1209 | 12512 | 264 | 69.99 | 0.296 | 1027 | 774 | 11 | 3.772 | 6.363 | 0.16 | 0.11 | 0.53 | 0.03 | 0.002 | 0 | 0.002 | 0.02 | 0.04 | 0.04 | 0 | 0.013 | 0.0027 | 0.2603333 | 0.7356667 | 253
1753 | 1816K06800 | 1LL072866700 | 328 | 441 | 42.5 | AB/A | ZF4H6100 | 1200 | 15018 | 264 | 70 | 0.242 | 1061 | 811 | 10 | 3.771 | 7 | 0.16 | 0.12 | 0.52 | 0.036 | 0.002 | 0 | 0.002 | 0.02 | 0.04 | 0.03 | 0 | 0.013 | 0.0039 | 0.2566667 | 0.7255 | 250
1754 | 1816K06800 | 1LL072866900 | 337 | 445 | 39.5 | AB/A | ZF4H6100 | 1200 | 15018 | 264 | 70 | 0.242 | 1061 | 811 | 10 | 3.771 | 7 | 0.16 | 0.12 | 0.52 | 0.036 | 0.002 | 0 | 0.002 | 0.02 | 0.04 | 0.03 | 0 | 0.013 | 0.0039 | 0.2566667 | 0.7255 | 250
1755 | 1816K21300 | 1LL072868500 | 385 | 479 | 31 | AB/A | EF4R5100 | 1189 | 13880 | 264 | 75 | 0.203 | 961 | 838 | 20 | 3.52 | 3.75 | 0.15 | 0.16 | 0.92 | 0.04 | 0.011 | 0.001 | 0.012 | 0.02 | 0.04 | 0.04 | 0.01 | 0.02 | 0.0052 | 0.3175333 | 1.1181 | 123
1756 | 1816K53400 | 1LL072946300 | 370 | 457 | 34.5 | AB/A | ZF4H6100 | 1149.5 | 12651 | 223 | 85 | 0.244 | 905 | 846 | 11.39 | 3.106 | 2.362 | 0.16 | 0.1 | 0.58 | 0.037 | 0.003 | 0.001 | 0.002 | 0.02 | 0.03 | 0.06 | 0.01 | 0.014 | 0.0024 | 0.2742 | 0.7771 | 59
1757 | 1816K53400 | 1LL072946400 | 365 | 462 | 34.5 | AB/A | ZF4H6100 | 1149.5 | 12651 | 223 | 85 | 0.244 | 905 | 846 | 11.39 | 3.106 | 2.362 | 0.16 | 0.1 | 0.58 | 0.037 | 0.003 | 0.001 | 0.002 | 0.02 | 0.03 | 0.06 | 0.01 | 0.014 | 0.0024 | 0.2742 | 0.7771 | 59
1759 | 1816N59800 | 1LL073099800 | 329 | 445 | 38 | AB/A | ZF4H6100 | 1177 | 13709 | 264 | 70 | 0.254 | 1013 | 831 | 15 | 3.771 | 4.667 | 0.16 | 0.1 | 0.58 | 0.037 | 0.003 | 0.001 | 0.002 | 0.02 | 0.03 | 0.06 | 0.01 | 0.014 | 0.0024 | 0.2742 | 0.7771 | 182
1761 | 1818K14300 | 1LL073243400 | 330 | 451 | 35 | AB/A | ZF4H6100 | 1212 | 12968 | 264 | 64.99 | 0.335 | 978 | 853 | 16.2 | 4.062 | 4.012 | 0.16 | 0.12 | 0.57 | 0.035 | 0.001 | 0.001 | 0.003 | 0.02 | 0.04 | 0.05 | 0.01 | 0.013 | 0.0018 | 0.2712 | 0.7772667 | 125
1762 | 1818K34400 | 1LL073244600 | 332 | 457 | 37.5 | AB/A | ZF4H6100 | 1189 | 14053 | 264 | 65 | 0.342 | 994 | 822 | 12.7 | 4.062 | 5.118 | 0.15 | 0.11 | 0.52 | 0.036 | 0.001 | 0 | 0.002 | 0.02 | 0.03 | 0.03 | 0 | 0.014 | 0.004 | 0.246 | 0.7051667 | 172
1763 | 1818K60600 | 1LL073245100 | 308 | 455 | 36 | AB/A | ZF4H6100 | 1195 | 13523 | 264 | 70 | 0.232 | 1051 | 842 | 12.2 | 3.771 | 5.738 | 0.15 | 0.11 | 0.54 | 0.046 | 0.001 | 0 | 0.002 | 0.02 | 0.05 | 0.05 | 0.01 | 0.016 | 0.0074 | 0.2566667 | 0.7468333 | 209
1764 | 1818K60600 | 1LL073245300 | 272 | 455 | 37.5 | AB/A | ZF4H6100 | 1195 | 13523 | 264 | 70 | 0.232 | 1051 | 842 | 12.2 | 3.771 | 5.738 | 0.15 | 0.11 | 0.54 | 0.046 | 0.001 | 0 | 0.002 | 0.02 | 0.05 | 0.05 | 0.01 | 0.016 | 0.0074 | 0.2566667 | 0.7468333 | 209
1765 | 1818K72500 | 1LL073245600 | 322 | 452 | 38.5 | AB/A | ZF4H6100 | 1202 | 11714 | 264 | 60 | 0.312 | 1047 | 852 | 12 | 4.4 | 5 | 0.16 | 0.08 | 0.52 | 0.036 | 0.002 | 0.001 | 0.002 | 0.02 | 0.04 | 0.08 | 0.01 | 0.028 | 0.0019 | 0.2688667 | 0.7274333 | 195
1766 | 1818K72500 | 1LL073245800 | 301 | 440 | 39.5 | AB/A | ZF4H6100 | 1202 | 11714 | 264 | 60 | 0.312 | 1047 | 852 | 12 | 4.4 | 5 | 0.16 | 0.08 | 0.52 | 0.036 | 0.002 | 0.001 | 0.002 | 0.02 | 0.04 | 0.08 | 0.01 | 0.028 | 0.0019 | 0.2688667 | 0.7274333 | 195
1767 | 1818L32800 | 1LL073315000 | 317 | 445 | 40 | AB/A | ZF4H6100 | 1212 | 17434 | 264 | 70 | 0.238 | 1100 | 837 | 10 | 3.771 | 7 | 0.16 | 0.13 | 0.53 | 0.039 | 0.001 | 0 | 0.003 | 0.02 | 0.04 | 0.05 | 0.01 | 0.017 | 0.0022 | 0.2643333 | 0.7375 | 263
1768 | 1818L32800 | 1LL073315100 | 322 | 446 | 44 | AB/A | ZF4H6100 | 1212 | 17434 | 264 | 70 | 0.238 | 1100 | 837 | 10 | 3.771 | 7 | 0.16 | 0.13 | 0.53 | 0.039 | 0.001 | 0 | 0.003 | 0.02 | 0.04 | 0.05 | 0.01 | 0.017 | 0.0022 | 0.2643333 | 0.7375 | 263
1769 | 1817K08420 | 1LL073352400 | 348 | 444 | 41 | AB/A | EF4G5100 | 1200 | 13830 | 264 | 85 | 0.257 | 1054 | 829 | 11 | 3.106 | 7.727 | 0.1 | 0.16 | 0.81 | 0.035 | 0.013 | 0.001 | 0.003 | 0.04 | 0.05 | 0.05 | 0.02 | 0.014 | 0.0025 | 0.2552 | 0.9692667 | 225
1770 | 1817K08420 | 1LL073352500 | 346 | 442 | 40 | AB/A | EF4G5100 | 1200 | 13830 | 264 | 85 | 0.257 | 1054 | 829 | 11 | 3.106 | 7.727 | 0.1 | 0.16 | 0.81 | 0.035 | 0.013 | 0.001 | 0.003 | 0.04 | 0.05 | 0.05 | 0.02 | 0.014 | 0.0025 | 0.2552 | 0.9692667 | 225
1772 | 1818K86800 | 1LL073664800 | 370 | 480 | 34.5 | AB/A | ZF4H6100 | 1192 | 13662 | 264 | 70 | 0.264 | 989 | 845 | 20 | 3.771 | 3.5 | 0.16 | 0.11 | 0.53 | 0.04 | 0.002 | 0 | 0.002 | 0.01 | 0.04 | 0.06 | 0.01 | 0.01 | 0.0049 | 0.2656667 | 0.7373333 | 144
1773 | 1818L44300 | 1LL073670100 | 274 | 422 | 40.5 | AB/A | ZF4H6100 | 1217 | 11567 | 264 | 69.99 | 0.278 | 1065 | 859 | 12.5 | 3.772 | 5.599 | 0.15 | 0.11 | 0.52 | 0.042 | 0.001 | 0 | 0.004 | 0.02 | 0.05 | 0.05 | 0.01 | 0.017 | 0.0127 | 0.2533333 | 0.7268333 | 206
1774 | 1817R27400 | 1LL073690600 | 328 | 453 | 33 | AB/A | ZF4H6100 | 1191 | 12461 | 264 | 65 | 0.256 | 999 | 824 | 20.2 | 4.062 | 3.218 | 0.16 | 0.1 | 0.54 | 0.032 | 0.002 | 0 | 0.002 | 0.02 | 0.04 | 0.05 | 0.01 | 0.02 | 0.0065 | 0.266 | 0.7465 | 175
1775 | 1817R25300 | 1LL073693500 | 326 | 454 | 33 | AB/A | ZF4H6100 | 1209 | 13169 | 264 | 70 | 0.283 | 953 | 834 | 25.2 | 3.771 | 2.778 | 0.16 | 0.1 | 0.54 | 0.032 | 0.002 | 0 | 0.002 | 0.02 | 0.04 | 0.05 | 0.01 | 0.02 | 0.0065 | 0.266 | 0.7465 | 119
1777 | 1818L87400 | 1LL073695300 | 336 | 456 | 34.5 | AB/A | ZF4H6100 | 1149.5 | 13657 | 264 | 64.99 | 0.335 | 978 | 853 | 14.89 | 4.062 | 4.012 | 0.16 | 0.12 | 0.57 | 0.035 | 0.001 | 0.001 | 0.003 | 0.02 | 0.04 | 0.05 | 0.01 | 0.013 | 0.0018 | 0.2712 | 0.7772667 | 125
1778 | 1818L90400 | 1LL073695600 | 374 | 473 | 37.5 | AB/A | ZF4H6100 | 1149.5 | 13646 | 264 | 64.99 | 0.335 | 978 | 853 | 14.39 | 4.062 | 4.012 | 0.16 | 0.12 | 0.57 | 0.035 | 0.001 | 0.001 | 0.003 | 0.02 | 0.04 | 0.05 | 0.01 | 0.013 | 0.0018 | 0.2712 | 0.7772667 | 125
1779 | 1818L97300 | 1LL073696100 | 339 | 461 | 41 | AB/A | ZF4H6100 | 1149.5 | 13626 | 264 | 64.99 | 0.335 | 978 | 853 | 13.89 | 4.062 | 4.012 | 0.16 | 0.11 | 0.52 | 0.036 | 0.002 | 0 | 0.002 | 0.02 | 0.04 | 0.03 | 0.01 | 0.013 | 0.0023 | 0.2586667 | 0.7258333 | 125
1780 | 1818L95300 | 1LL073696300 | 345 | 456 | 39.5 | AB/A | ZF4H6100 | 1149.5 | 13655 | 264 | 65 | 0.342 | 994 | 822 | 13.39 | 4.062 | 5.118 | 0.16 | 0.11 | 0.52 | 0.036 | 0.002 | 0 | 0.002 | 0.02 | 0.04 | 0.03 | 0.01 | 0.013 | 0.0023 | 0.2586667 | 0.7258333 | 172
1781 | 1818M00300 | 1LL073697400 | 327 | 447 | 36 | AB/A | ZF4H6100 | 1149.5 | 13736 | 264 | 64.99 | 0.335 | 978 | 853 | 13.39 | 4.062 | 4.012 | 0.16 | 0.11 | 0.52 | 0.036 | 0.002 | 0 | 0.002 | 0.02 | 0.04 | 0.03 | 0.01 | 0.013 | 0.0023 | 0.2586667 | 0.7258333 | 125
1782 | 1818M01400 | 1LL073697500 | 344 | 457 | 36 | AB/A | ZF4H6100 | 1149.5 | 13601 | 264 | 64.99 | 0.335 | 978 | 853 | 12.89 | 4.062 | 4.012 | 0.16 | 0.11 | 0.52 | 0.036 | 0.002 | 0 | 0.002 | 0.02 | 0.04 | 0.03 | 0.01 | 0.013 | 0.0023 | 0.2586667 | 0.7258333 | 125
1783 | 1818L94520 | 1LL073714200 | 293 | 446 | 39.5 | AB/A | ZF4H6100 | 1149.5 | 13624 | 264 | 70 | 0.264 | 989 | 845 | 14.39 | 3.771 | 3.5 | 0.16 | 0.11 | 0.52 | 0.036 | 0.002 | 0 | 0.002 | 0.02 | 0.04 | 0.03 | 0.01 | 0.013 | 0.0023 | 0.2586667 | 0.7258333 | 144
1812 | 1821K80A00 | 1LL074235700 | 312 | 451 | 39.5 | AB/A | ZF4H6100 | 1194 | 12623 | 264 | 69.99 | 0.242 | 1040 | 808 | 12.2 | 3.772 | 5.737 | 0.16 | 0.11 | 0.54 | 0.032 | 0.001 | 0 | 0.001 | 0.02 | 0.05 | 0.07 | 0 | 0.016 | 0.0069 | 0.2686667 | 0.7571667 | 232
1834 | 1821M47400 | 1LL074331100 | 314 | 446 | 38 | AB/A | ZF4H6100 | 1204 | 11993 | 264 | 70 | 0.287 | 1031 | 825 | 12.2 | 3.771 | 5.738 | 0.15 | 0.13 | 0.54 | 0.038 | 0.001 | 0 | 0.006 | 0.02 | 0.04 | 0.09 | 0.01 | 0.027 | 0.0018 | 0.264 | 0.7395 | 206
1862 | 1821M36800 | 1LL074356100 | 300 | 436 | 34 | AB/A | ZF4H6100 | 1193 | 11019 | 264 | 70 | 0.26 | 1045 | 832 | 12.2 | 3.771 | 5.738 | 0.15 | 0.13 | 0.54 | 0.028 | 0.001 | 0 | 0.002 | 0.03 | 0.04 | 0.05 | 0.01 | 0.017 | 0.0039 | 0.2566667 | 0.7375 | 213
1875 | 1102M95300 | 0LL007003900 | 341 | 452 | 48 | CCS A | ZF4H6100 | 1253 | 13307 | 120 | 68.85 | 0.068 | 1109 | 846 | 6.2 | 1.743 | 11.105 | 0.16 | 0.11 | 0.52 | 0.028 | 0.001 | 0 | 0.001 | 0.02 | 0.03 | 0.04 | 0.01 | 0.017 | 0.004 | 0.26 | 0.7163333 | 263
1876 | 0C28M91700 | 0LL007186100 | 300 | 426 | 43 | CCS A | ZF4H6100 | 1230 | 15400 | 120 | 70 | 0.129 | 1086 | 860 | 8.2 | 1.714 | 8.537 | 0.17 | 0.14 | 0.52 | 0.026 | 0.001 | 0 | 0.002 | 0.02 | 0.04 | 0.05 | 0.01 | 0.016 | 0.003 | 0.2726667 | 0.7378333 | 226
1877 | 0C31P37800 | 0LL007757800 | 357 | 454 | 35 | CCS A | ZF4H6100 | 1211 | 12310 | 264 | 80 | 0.206 | 1098 | 840 | 10.2 | 3.3 | 7.843 | 0.15 | 0.1 | 0.53 | 0.028 | 0.001 | 0 | 0.001 | 0.01 | 0.02 | 0.03 | 0.02 | 0.011 | 0.0054 | 0.2503333 | 0.7061667 | 258
1878 | 0C31P40800 | 0LL007757900 | 316 | 432 | 39 | CCS A | ZF4H6100 | 1205 | 12225 | 264 | 80 | 0.234 | 1050 | 853 | 12.2 | 3.3 | 6.557 | 0.15 | 0.1 | 0.53 | 0.028 | 0.001 | 0 | 0.001 | 0.01 | 0.02 | 0.03 | 0.02 | 0.011 | 0.0054 | 0.2503333 | 0.7061667 | 197
1879 | 0C31P54800 | 0LL007758000 | 276 | 426 | 45 | CCS A | ZF4H6100 | 1199 | 12137 | 264 | 70 | 0.263 | 1062 | 853 | 15.1 | 3.771 | 4.636 | 0.15 | 0.1 | 0.53 | 0.028 | 0.001 | 0 | 0.001 | 0.01 | 0.02 | 0.03 | 0.02 | 0.011 | 0.0054 | 0.2503333 | 0.7061667 | 209
1880 | 1102N08800 | 0LL007758200 | 326 | 449 | 38.5 | CCS A | ZF4H6100 | 1194 | 13262 | 264 | 70 | 0.252 | 994 | 822 | 15.1 | 3.771 | 4.636 | 0.18 | 0.14 | 0.54 | 0.026 | 0.001 | 0 | 0.003 | 0.02 | 0.02 | 0.03 | 0.02 | 0.014 | 0.005 | 0.2826667 | 0.7475 | 172
1881 | 0C31P15800 | 0LL007758300 | 321 | 452 | 37 | CCS A | ZF4H6100 | 1181 | 12924 | 264 | 69.99 | 0.233 | 1014 | 873 | 15.1 | 3.772 | 4.635 | 0.18 | 0.14 | 0.54 | 0.026 | 0.001 | 0 | 0.003 | 0.02 | 0.02 | 0.03 | 0.02 | 0.014 | 0.005 | 0.2826667 | 0.7475 | 141
1882 | 0C31P95600 | 0LL008001900 | 347 | 462 | 32.5 | CCS A | ZF4H7100 | 1186 | 12759 | 264 | 72 | 0.217 | 999 | 874 | 18.2 | 3.667 | 3.956 | 0.15 | 0.11 | 0.63 | 0.039 | 0.001 | 0 | 0.002 | 0.02 | 0.03 | 0.06 | 0 | 0.028 | 0.0126 | 0.2703333 | 0.8166667 | 125
1883 | 1102N22500 | 1LL000312800 | 376 | 483 | 38.5 | CCS A | ZF4H6100 | 1241 | 18021 | 264 | 95 | 0.223 | 1109 | 839 | 9.2 | 2.779 | 10.326 | 0.17 | 0.21 | 0.59 | 0.03 | 0 | 0 | 0.002 | 0.02 | 0.03 | 0.03 | 0.01 | 0.009 | 0.0052 | 0.2796667 | 0.7991667 | 270
1884 | 1102N33A00 | 1LL000312900 | 386 | 500 | 35.5 | CCS A | ZF4H6100 | 1192 | 17679 | 264 | 75 | 0.21 | 1070 | 812 | 10.2 | 3.52 | 7.353 | 0.17 | 0.21 | 0.59 | 0.03 | 0 | 0 | 0.002 | 0.02 | 0.03 | 0.03 | 0.01 | 0.009 | 0.0052 | 0.2796667 | 0.7991667 | 258
1885 | 1102N36800 | 1LL000316800 | 349 | 469 | 36.5 | CCS A | ZF4H6100 | 1193 | 17913 | 264 | 75 | 0.209 | 1055 | 827 | 10.2 | 3.52 | 7.353 | 0.15 | 0.13 | 0.54 | 0.027 | 0 | 0 | 0.002 | 0.02 | 0.03 | 0.03 | 0.01 | 0.013 | 0.0052 | 0.2513333 | 0.7265 | 228
1886 | 1102N47400 | 1LL000317100 | 369 | 462 | 34.5 | CCS A | ZF4H6100 | 1200 | 17931 | 264 | 75 | 0.258 | 1072 | 847 | 12.2 | 3.52 | 6.148 | 0.16 | 0.15 | 0.52 | 0.028 | 0 | 0 | 0.002 | 0.01 | 0.03 | 0.02 | 0 | 0.014 | 0.0066 | 0.2533333 | 0.716 | 225
1887 | 1102N49400 | 1LL000317200 | 369 | 461 | 33.5 | CCS A | ZF4H6100 | 1203 | 17791 | 264 | 75 | 0.253 | 1072 | 838 | 12.2 | 3.52 | 6.148 | 0.16 | 0.15 | 0.52 | 0.028 | 0 | 0 | 0.002 | 0.01 | 0.03 | 0.02 | 0 | 0.014 | 0.0066 | 0.2533333 | 0.716 | 234
1888 | 1102N52300 | 1LL000317300 | 336 | 470 | 33.5 | CCS A | ZF4H6100 | 1227 | 17731 | 264 | 70 | 0.284 | 1044 | 837 | 12.2 | 3.771 | 5.738 | 0.16 | 0.15 | 0.52 | 0.028 | 0 | 0 | 0.002 | 0.01 | 0.03 | 0.02 | 0 | 0.014 | 0.0066 | 0.2533333 | 0.716 | 207
1889 | 1102N62800 | 1LL000317500 | 301 | 447 | 45 | CCS A | ZF4H6100 | 1193 | 13022 | 264 | 70 | 0.245 | 1042 | 842 | 12 | 3.771 | 5.833 | 0.17 | 0.16 | 0.56 | 0.026 | 0 | 0 | 0.003 | 0.01 | 0.02 | 0.02 | 0 | 0.012 | 0.0029 | 0.2693333 | 0.7563333 | 200
1890 | 1102N62800 | 1LL000317600 | 309 | 450 | 46.5 | CCS A | ZF4H6100 | 1193 | 13022 | 264 | 70 | 0.245 | 1042 | 842 | 12 | 3.771 | 5.833 | 0.17 | 0.16 | 0.56 | 0.026 | 0 | 0 | 0.003 | 0.01 | 0.02 | 0.02 | 0 | 0.012 | 0.0029 | 0.2693333 | 0.7563333 | 200
1891 | 1106P94800 | 1LL000317800 | 356 | 469 | 39.5 | CCS A | ZF4H6100 | 1160 | 13425 | 264 | 75 | 0.233 | 1049 | 839 | 12.2 | 3.52 | 6.148 | 0.15 | 0.14 | 0.53 | 0.024 | 0 | 0 | 0.002 | 0.02 | 0.04 | 0.03 | 0 | 0.011 | 0.0061 | 0.2483333 | 0.7261667 | 210
1892 | 1106P94800 | 1LL000317900 | 355 | 463 | 39 | CCS A | ZF4H6100 | 1160 | 13425 | 264 | 75 | 0.233 | 1049 | 839 | 12.2 | 3.52 | 6.148 | 0.15 | 0.14 | 0.53 | 0.024 | 0 | 0 | 0.002 | 0.02 | 0.04 | 0.03 | 0 | 0.011 | 0.0061 | 0.2483333 | 0.7261667 | 210
1893 | 1106P99800 | 1LL000318000 | 290 | 435 | 41.5 | CCS A | ZF4H6100 | 1151 | 13576 | 264 | 75 | 0.234 | 1069 | 843 | 12.2 | 3.52 | 6.148 | 0.15 | 0.14 | 0.53 | 0.024 | 0 | 0 | 0.002 | 0.02 | 0.04 | 0.03 | 0 | 0.011 | 0.0061 | 0.2483333 | 0.7261667 | 226
1894 | 1106Q18800 | 1LL000318100 | 352 | 462 | 33 | CCS A | ZF4H6100 | 1148 | 13573 | 264 | 73 | 0.238 | 1055 | 835 | 12.2 | 3.616 | 5.984 | 0.15 | 0.15 | 0.52 | 0.036 | 0.001 | 0 | 0.003 | 0.01 | 0.03 | 0.05 | 0 | 0.018 | 0.007 | 0.2493333 | 0.7075 | 220
1895 | 1106Q35800 | 1LL000318200 | 333 | 455 | 41.5 | CCS A | ZF4H6100 | 1149 | 13292 | 264 | 73 | 0.245 | 1057 | 837 | 12.2 | 3.616 | 5.984 | 0.15 | 0.15 | 0.52 | 0.036 | 0.001 | 0 | 0.003 | 0.01 | 0.03 | 0.05 | 0 | 0.018 | 0.007 | 0.2493333 | 0.7075 | 220
1896 | 1106Q35800 | 1LL000318300 | 325 | 451 | 42 | CCS A | ZF4H6100 | 1149 | 13292 | 264 | 73 | 0.245 | 1057 | 837 | 12.2 | 3.616 | 5.984 | 0.15 | 0.15 | 0.52 | 0.036 | 0.001 | 0 | 0.003 | 0.01 | 0.03 | 0.05 | 0 | 0.018 | 0.007 | 0.2493333 | 0.7075 | 220
1897 | 1108L31800 | 1LL000318400 | 349 | 457 | 33.5 | CCS A | ZF4H6100 | 1204 | 14771 | 264 | 69.99 | 0.294 | 1080 | 839 | 12 | 3.772 | 5.833 | 0.17 | 0.11 | 0.53 | 0.026 | 0 | 0 | 0.001 | 0.01 | 0.03 | 0.04 | 0 | 0.015 | 0.0075 | 0.269 | 0.7356667 | 241
1898 | 1108L31800 | 1LL000318500 | 358 | 459 | 33 | CCS A | ZF4H6100 | 1204 | 14771 | 264 | 69.99 | 0.294 | 1080 | 839 | 12 | 3.772 | 5.833 | 0.17 | 0.11 | 0.53 | 0.026 | 0 | 0 | 0.001 | 0.01 | 0.03 | 0.04 | 0 | 0.015 | 0.0075 | 0.269 | 0.7356667 | 241
1899 | 1108L38800 | 1LL000318600 | 309 | 476 | 36.5 | CCS A | ZF4H6100 | 1197 | 15267 | 264 | 69.99 | 0.27 | 979 | 806 | 12 | 3.772 | 5.833 | 0.17 | 0.11 | 0.53 | 0.026 | 0 | 0 | 0.001 | 0.01 | 0.03 | 0.04 | 0 | 0.015 | 0.0075 | 0.269 | 0.7356667 | 173
1900 | 1108L05800 | 1LL000318800 | 364 | 455 | 37.5 | CCS A | ZF4H6100 | 1210 | 14582 | 264 | 79.99 | 0.248 | 1059 | 834 | 12.2 | 3.3 | 6.557 | 0.16 | 0.14 | 0.54 | 0.023 | 0.001 | 0 | 0.004 | 0.02 | 0.03 | 0.04 | 0.01 | 0.017 | 0.0036 | 0.2633333 | 0.7373333 | 225
1901 | 1108L14800 | 1LL000318900 | 310 | 465 | 35 | CCS A | ZF4H6100 | 1187 | 14687 | 264 | 70 | 0.272 | 1059 | 829 | 12 | 3.771 | 5.833 | 0.16 | 0.14 | 0.54 | 0.023 | 0.001 | 0 | 0.004 | 0.02 | 0.03 | 0.04 | 0.01 | 0.017 | 0.0036 | 0.2633333 | 0.7373333 | 230
1902 | 1106P69200 | 1LL000319400 | 332 | 461 | 38.5 | CCS A | ZF4H6100 | 1169 | 13356 | 264 | 75 | 0.234 | 997 | 832 | 15.1 | 3.52 | 4.967 | 0.16 | 0.15 | 0.53 | 0.026 | 0.001 | 0 | 0.002 | 0.02 | 0.03 | 0.05 | 0 | 0.013 | 0.0063 | 0.2616667 | 0.7275 | 165
1903 | 1106R43600 | 1LL000479900 | 333 | 447 | 38 | CCS A | ZF4H6100 | 1243 | 16557 | 222 | 70 | 0.326 | 1093 | 842 | 12 | 3.171 | 5.833 | 0.16 | 0.1 | 0.55 | 0.026 | 0 | 0 | 0.002 | 0.01 | 0.03 | 0.04 | 0 | 0.015 | 0.007 | 0.2623333 | 0.7453333 | 251
1904 | 1104M24300 | 1LL000747900 | 325 | 447 | 44 | CCS A | ZF4H6100 | 1254 | 16531 | 120 | 70 | 0.148 | 1115 | 846 | 6.2 | 1.714 | 11.29 | 0.17 | 0.12 | 0.59 | 0.02 | 0.001 | 0.001 | 0.002 | 0.01 | 0.01 | 0.02 | 0.01 | 0.025 | 0.0018 | 0.2758667 | 0.7757667 | 269
1905 | 1103N95300 | 1LL000778500 | 391 | 490 | 32 | CCS A | ZF4H6100 | 1193 | 13339 | 264 | 89.99 | 0.265 | 910 | 835 | 30 | 2.934 | 3 | 0.17 | 0.26 | 1.19 | 0.031 | 0.002 | 0.001 | 0.004 | 0.02 | 0.04 | 0.05 | 0.01 | 0.014 | 0.003 | 0.3845333 | 1.411933 | 75
1906 | 0C21M55500 | 1LL000783700 | 294 | 444 | 44 | CCS A | ZF4H6100 | 1226 | 14396 | 264 | 69.99 | 0.264 | 1058 | 831 | 11 | 3.772 | 6.363 | 0.18 | 0.09 | 0.52 | 0.025 | 0 | 0 | 0.003 | 0.01 | 0.02 | 0.06 | 0.01 | 0.014 | 0.0055 | 0.2826667 | 0.7266667 | 227
1907 | 1106R62800 | 1LL000941800 | 351 | 447 | 35 | CCS A | ZF4H6100 | 1225 | 14433 | 222 | 90 | 0.089 | 1102 | 840 | 9.2 | 2.467 | 9.783 | 0.17 | 0.11 | 0.53 | 0.033 | 0.001 | 0.002 | 0.004 | 0.02 | 0.03 | 0.05 | 0.01 | 0.017 | 0.0042 | 0.2740667 | 0.7370333 | 262
1908 | 1102N58900 | 1LL000976100 | 308 | 472 | 37.5 | CCS A | ZF4H6100 | 1195 | 13221 | 264 | 75 | 0.217 | 1042 | 842 | 12 | 3.52 | 6.25 | 0.17 | 0.16 | 0.56 | 0.026 | 0 | 0 | 0.003 | 0.01 | 0.02 | 0.02 | 0 | 0.012 | 0.0029 | 0.2693333 | 0.7563333 | 200
1909 | 1102N58A00 | 1LL000976200 | 318 | 470 | 31.5 | CCS A | ZF4H6100 | 1195 | 13221 | 264 | 75 | 0.217 | 1042 | 842 | 12 | 3.52 | 6.25 | 0.17 | 0.16 | 0.56 | 0.026 | 0 | 0 | 0.003 | 0.01 | 0.02 | 0.02 | 0 | 0.012 | 0.0029 | 0.2693333 | 0.7563333 | 200
1910 | 1106R87400 | 1LL001153100 | 301 | 437 | 28.5 | CCS A | ZF4H6100 | 1173 | 13514 | 222 | 90 | 0.26 | 878 | 834 | 28.3 | 2.467 | 3.18 | 0.16 | 0.11 | 0.53 | 0.029 | 0 | 0 | 0.001 | 0.02 | 0.03 | 0.04 | 0.01 | 0.012 | 0.0035 | 0.2616667 | 0.7263333 | 44
1911 | 1106R87400 | 1LL001153500 | 310 | 438 | 31 | CCS A | ZF4H6100 | 1173 | 13514 | 222 | 90 | 0.26 | 878 | 834 | 28.3 | 2.467 | 3.18 | 0.16 | 0.11 | 0.53 | 0.029 | 0 | 0 | 0.001 | 0.02 | 0.03 | 0.04 | 0.01 | 0.012 | 0.0035 | 0.2616667 | 0.7263333 | 44
1912 | 1106R95300 | 1LL001153600 | 307 | 435 | 36.5 | CCS A | ZF4H6100 | 1194 | 13312 | 222 | 70 | 0.293 | 992 | 847 | 15 | 3.171 | 4.667 | 0.16 | 0.11 | 0.53 | 0.029 | 0 | 0 | 0.001 | 0.02 | 0.03 | 0.04 | 0.01 | 0.012 | 0.0035 | 0.2616667 | 0.7263333 | 145
1913 | 1106S23800 | 1LL001159100 | 359 | 466 | 34 | CCS A | ZF4H6100 | 1201 | 11684 | 222 | 70 | 0.242 | 1070 | 812 | 10 | 3.171 | 7 | 0.17 | 0.13 | 0.52 | 0.026 | 0.001 | 0 | 0.002 | 0.02 | 0.04 | 0.04 | 0.01 | 0.014 | 0.0029 | 0.2706667 | 0.737 | 258
1914 | 0C14L06600 | 1LL001215000 | 293 | 434 | 37.5 | CCS A | ZF4H6100 | 1202 | 12789 | 264 | 69.99 | 0.278 | 994 | 837 | 18 | 3.772 | 3.888 | 0.16 | 0.14 | 0.52 | 0.026 | 0.001 | 0 | 0.002 | 0.02 | 0.04 | 0.04 | 0.01 | 0.015 | 0.0032 | 0.2606667 | 0.7273333 | 157
1915 | 1108L04300 | 1LL001525800 | 350 | 458 | 35 | CCS A | ZF4H7100 | 1204 | 15475 | 264 | 70 | 0.228 | 956 | 812 | 18 | 3.771 | 3.889 | 0.14 | 0.12 | 0.6 | 0.033 | 0.001 | 0 | 0.005 | 0.02 | 0.04 | 0.05 | 0.01 | 0.017 | 0.0051 | 0.256 | 0.7871667 | 144
1916 | 1108L51200 | 1LL001528500 | 337 | 452 | 36.5 | CCS A | ZF4H6100 | 1200 | 15130 | 264 | 69.99 | 0.256 | 1043 | 824 | 12 | 3.772 | 5.833 | 0.16 | 0.12 | 0.52 | 0.024 | 0 | 0 | 0.002 | 0.02 | 0.04 | 0.04 | 0.01 | 0.013 | 0.0062 | 0.2606667 | 0.7266667 | 219
1917 | 1108L51200 | 1LL001528600 | 342 | 457 | 36 | CCS A | ZF4H6100 | 1200 | 15130 | 264 | 69.99 | 0.256 | 1043 | 824 | 12 | 3.772 | 5.833 | 0.16 | 0.12 | 0.52 | 0.024 | 0 | 0 | 0.002 | 0.02 | 0.04 | 0.04 | 0.01 | 0.013 | 0.0062 | 0.2606667 | 0.7266667 | 219
1918 | 1108L73500 | 1LL001529100 | 384 | 477 | 31 | CCS A | ZF4H6100 | 1202 | 15093 | 264 | 70 | 0.324 | 988 | 808 | 14 | 3.771 | 5 | 0.16 | 0.12 | 0.52 | 0.036 | 0.001 | 0 | 0.002 | 0.02 | 0.03 | 0.05 | 0.01 | 0.018 | 0.0067 | 0.262 | 0.7171667 | 180
1919 | 1108L89600 | 1LL001529500 | 355 | 443 | 45.5 | CCS A | ZF4H6100 | 1204 | 15170 | 264 | 75 | 0.244 | 1087 | 839 | 11 | 3.52 | 6.818 | 0.15 | 0.12 | 0.51 | 0.032 | 0 | 0 | 0.004 | 0.02 | 0.03 | 0.05 | 0 | 0.02 | 0.003 | 0.2483333 | 0.6965 | 248
1920 | 1108L96800 | 1LL001529600 | 309 | 436 | 38.5 | CCS A | ZF4H6100 | 1195 | 14659 | 264 | 80 | 0.237 | 1082 | 857 | 12 | 3.3 | 6.667 | 0.15 | 0.12 | 0.51 | 0.032 | 0 | 0 | 0.004 | 0.02 | 0.03 | 0.05 | 0 | 0.02 | 0.003 | 0.2483333 | 0.6965 | 225
1921 | 1108M00A00 | 1LL001529900 | 357 | 457 | 36.5 | CCS A | ZF4H6100 | 1190 | 14597 | 264 | 70 | 0.249 | 1066 | 821 | 12 | 3.771 | 5.833 | 0.16 | 0.13 | 0.52 | 0.031 | 0.002 | 0 | 0.003 | 0.02 | 0.03 | 0.05 | 0.01 | 0.016 | 0.0022 | 0.262 | 0.7175 | 245
1922 | 1108M03A00 | 1LL001530000 | 415 | 482 | 31 | CCS A | ZF4H6100 | 1187 | 14314 | 264 | 70 | 0.239 | 989 | 785 | 11 | 3.771 | 6.364 | 0.16 | 0.13 | 0.52 | 0.031 | 0.002 | 0 | 0.003 | 0.02 | 0.03 | 0.05 | 0.01 | 0.016 | 0.0022 | 0.262 | 0.7175 | 204
1923 | 1108M12600 | 1LL001530100 | 364 | 463 | 45 | CCS A | ZF4H6100 | 1205 | 14811 | 264 | 75 | 0.23 | 1087 | 832 | 11 | 3.52 | 6.818 | 0.16 | 0.13 | 0.52 | 0.031 | 0.002 | 0 | 0.003 | 0.02 | 0.03 | 0.05 | 0.01 | 0.016 | 0.0022 | 0.262 | 0.7175 | 255
1924 | 1108M17A00 | 1LL001530300 | 396 | 471 | 36 | CCS A | ZF4H6100 | 1195 | 14379 | 264 | 75 | 0.221 | 1024 | 808 | 10 | 3.52 | 7.5 | 0.16 | 0.11 | 0.54 | 0.039 | 0.001 | 0 | 0.001 | 0.02 | 0.03 | 0.03 | 0 | 0.009 | 0.0075 | 0.2593333 | 0.7351667 | 216
1925 | 1108M19A00 | 1LL001530400 | 363 | 461 | 40 | CCS A | ZF4H6100 | 1196 | 14571 | 264 | 75 | 0.227 | 1044 | 810 | 10 | 3.52 | 7.5 | 0.16 | 0.11 | 0.54 | 0.039 | 0.001 | 0 | 0.001 | 0.02 | 0.03 | 0.03 | 0 | 0.009 | 0.0075 | 0.2593333 | 0.7351667 | 234
1926 | 1108M28A00 | 1LL001530500 | 400 | 481 | 34 | CCS A | ZF4H6100 | 1201 | 14104 | 264 | 75 | 0.229 | 1014 | 795 | 10 | 3.52 | 7.5 | 0.16 | 0.11 | 0.54 | 0.039 | 0.001 | 0 | 0.001 | 0.02 | 0.03 | 0.03 | 0 | 0.009 | 0.0075 | 0.2593333 | 0.7351667 | 219
1927 | 0C24P84100 | 1LL001568800 | 326 | 430 | 38 | CCS A | EF4G5100 | 1163 | 12740 | 264 | 70 | 0.288 | 1003 | 845 | 15 | 3.771 | 4.667 | 0.1 | 0.12 | 0.81 | 0.031 | 0.009 | 0 | 0.002 | 0.02 | 0.04 | 0.03 | 0.01 | 0.018 | 0.0045 | 0.247 | 0.9561667 | 158
1928 | 1108P57400 | 1LL002061200 | 347 | 485 | 36 | CCS A | ZF4H6100 | 1194 | 13371 | 264 | 79.99 | 0.236 | 894 | 844 | 26 | 3.3 | 3.077 | 0.16 | 0.21 | 1.12 | 0.031 | 0.002 | 0.002 | 0.002 | 0.02 | 0.03 | 0.05 | 0.01 | 0.015 | 0.0072 | 0.3624 | 1.320367 | 50
1929 | 1106R90200 | 1LL002629200 | 332 | 446 | 37 | CCS A | ZF4H6100 | 1212 | 12958 | 222 | 80 | 0.258 | 915 | 833 | 26 | 2.775 | 3.077 | 0.16 | 0.11 | 0.53 | 0.029 | 0 | 0 | 0.001 | 0.02 | 0.03 | 0.04 | 0.01 | 0.012 | 0.0035 | 0.2616667 | 0.7263333 | 82
1930 | 1105M10300 | 1LL003067700 | 333 | 453 | 37 | CCS A | ED4A7100 | 1166 | 11547 | 264 | 69.99 | 0.237 | 973 | 844 | 17.4 | 3.772 | 4.022 | 0.15 | 0.23 | 0.61 | 0.029 | 0.001 | 0 | 0.003 | 0.01 | 0.02 | 0.07 | 0.01 | 0.02 | 0.002 | 0.2696667 | 0.7918333 | 129
1931 | 1119L80300 | 1LL003304500 | 340 | 455 | 34.5 | CCS A | ZF4H6100 | 1179 | 12897 | 264 | 65 | 0.265 | 1050 | 859 | 11 | 4.062 | 5.909 | 0.17 | 0.11 | 0.53 | 0.031 | 0.002 | 0 | 0.001 | 0.01 | 0.04 | 0.03 | 0 | 0.016 | 0.0074 | 0.2676667 | 0.7451667 | 191
1932 | 1119L80300 | 1LL003304600 | 341 | 457 | 35 | CCS A | ZF4H6100 | 1179 | 12897 | 264 | 65 | 0.265 | 1050 | 859 | 11 | 4.062 | 5.909 | 0.17 | 0.11 | 0.53 | 0.031 | 0.002 | 0 | 0.001 | 0.01 | 0.04 | 0.03 | 0 | 0.016 | 0.0074 | 0.2676667 | 0.7451667 | 191
1933 | 1114R06200 | 1LL003577500 | 355 | 473 | 32 | CCS A | EF4R5100 | 1201 | 13720 | 264 | 80 | 0.262 | 895 | 850 | 30.3 | 3.3 | 2.64 | 0.16 | 0.17 | 0.94 | 0.027 | 0.011 | 0.001 | 0.016 | 0.02 | 0.05 | 0.04 | 0 | 0.02 | 0.0046 | 0.3295333 | 1.157767 | 45
1934 | 1116L00200 | 1LL003596900 | 342 | 456 | 30 | CCS A | ZF4H6100 | 1187 | 13763 | 264 | 69.99 | 0.237 | 921 | 815 | 24 | 3.772 | 2.916 | 0.16 | 0.15 | 0.52 | 0.03 | 0.002 | 0 | 0.002 | 0.02 | 0.05 | 0.05 | 0.01 | 0.015 | 0.0017 | 0.2633333 | 0.7381667 | 106
1935 | 1116L05800 | 1LL003597000 | 359 | 457 | 40.5 | CCS A | ZF4H6100 | 1185 | 14473 | 264 | 70 | 0.242 | 1003 | 818 | 15 | 3.771 | 4.667 | 0.16 | 0.15 | 0.52 | 0.03 | 0.002 | 0 | 0.002 | 0.02 | 0.05 | 0.05 | 0.01 | 0.015 | 0.0017 | 0.2633333 | 0.7381667 | 185
1936 | 1116L17600 | 1LL003597100 | 362 | 459 | 37 | CCS A | ZF4H6100 | 1184 | 14414 | 264 | 70 | 0.271 | 994 | 831 | 15 | 3.771 | 4.667 | 0.16 | 0.15 | 0.52 | 0.03 | 0.002 | 0 | 0.002 | 0.02 | 0.05 | 0.05 | 0.01 | 0.015 | 0.0017 | 0.2633333 | 0.7381667 | 163
1937 | 1116L18200 | 1LL003597500 | 349 | 444 | 38 | CCS A | ZF4H6100 | 1201 | 14406 | 264 | 70 | 0.294 | 1011 | 839 | 15 | 3.771 | 4.667 | 0.16 | 0.12 | 0.54 | 0.021 | 0.002 | 0.003 | 0.002 | 0.02 | 0.04 | 0.06 | 0.01 | 0.011 | 0.0029 | 0.2686 | 0.7479667 | 172
1938 | 1116L34200 | 1LL003597600 | 359 | 461 | 38 | CCS A | ZF4H6100 | 1209 | 14516 | 264 | 70 | 0.274 | 986 | 829 | 14 | 3.771 | 5 | 0.16 | 0.12 | 0.54 | 0.021 | 0.002 | 0.003 | 0.002 | 0.02 | 0.04 | 0.06 | 0.01 | 0.011 | 0.0029 | 0.2686 | 0.7479667 | 157
1939 | 1116L35400 | 1LL003597700 | 366 | 461 | 35 | CCS A | ZF4H6100 | 1228 | 13753 | 264 | 70 | 0.257 | 1034 | 842 | 13.5 | 3.771 | 5.185 | 0.16 | 0.12 | 0.54 | 0.021 | 0.002 | 0.003 | 0.002 | 0.02 | 0.04 | 0.06 | 0.01 | 0.011 | 0.0029 | 0.2686 | 0.7479667 | 192
1940 | 1114R37800 | 1LL003597900 | 331 | 453 | 37.5 | CCS A | ZF4H6100 | 1187 | 13805 | 264 | 75 | 0.227 | 1021 | 829 | 13 | 3.52 | 5.769 | 0.17 | 0.12 | 0.53 | 0.024 | 0 | 0 | 0.002 | 0.02 | 0.03 | 0.05 | 0.01 | 0.027 | 0.0073 | 0.2736667 | 0.7371667 | 192
1941 | 1114R38800 | 1LL003598000 | 343 | 458 | 33.5 | CCS A | ZF4H6100 | 1191 | 13848 | 264 | 75 | 0.226 | 1025 | 843 | 13 | 3.52 | 5.769 | 0.17 | 0.12 | 0.53 | 0.024 | 0 | 0 | 0.002 | 0.02 | 0.03 | 0.05 | 0.01 | 0.027 | 0.0073 | 0.2736667 | 0.7371667 | 182
1942 | 1114R46500 | 1LL003598100 | 333 | 451 | 34 | CCS A | ZF4H6100 | 1200 | 13999 | 264 | 75 | 0.242 | 1065 | 836 | 12 | 3.52 | 6.25 | 0.17 | 0.12 | 0.53 | 0.024 | 0 | 0 | 0.002 | 0.02 | 0.03 | 0.05 | 0.01 | 0.027 | 0.0073 | 0.2736667 | 0.7371667 | 229
1943 | 1114R56500 | 1LL003598200 | 322 | 453 | 41 | CCS A | ZF4H6100 | 1200 | 14007 | 264 | 75 | 0.228 | 1075 | 842 | 12 | 3.52 | 6.25 | 0.16 | 0.13 | 0.61 | 0.025 | 0.002 | 0.001 | 0.003 | 0.02 | 0.03 | 0.07 | 0.01 | 0.015 | 0.0036 | 0.2812 | 0.8086 | 233
1944 | 1114R56500 | 1LL003598300 | 315 | 449 | 42 | CCS A | ZF4H6100 | 1200 | 14007 | 264 | 75 | 0.228 | 1075 | 842 | 12 | 3.52 | 6.25 | 0.16 | 0.13 | 0.61 | 0.025 | 0.002 | 0.001 | 0.003 | 0.02 | 0.03 | 0.07 | 0.01 | 0.015 | 0.0036 | 0.2812 | 0.8086 | 233
1945 | 1114R61500 | 1LL003598400 | 346 | 448 | 36.5 | CCS A | ZF4H6100 | 1222 | 16343 | 264 | 75 | 0.231 | 1034 | 816 | 12 | 3.52 | 6.25 | 0.16 | 0.13 | 0.61 | 0.025 | 0.002 | 0.001 | 0.003 | 0.02 | 0.03 | 0.07 | 0.01 | 0.015 | 0.0036 | 0.2812 | 0.8086 | 218
1946 | 1114R65400 | 1LL003598500 | 352 | 456 | 41.5 | CCS A | ZF4H6100 | 1204 | 13148 | 264 | 70 | 0.243 | 1048 | 823 | 12 | 3.771 | 5.833 | 0.17 | 0.13 | 0.52 | 0.023 | 0.002 | 0 | 0.003 | 0.02 | 0.03 | 0.06 | 0.01 | 0.014 | 0.0028 | 0.274 | 0.728 | 225
1947 | 1114R69500 | 1LL003598600 | 365 | 472 | 37.5 | CCS A | ZF4H6100 | 1205 | 12987 | 264 | 70 | 0.243 | 1012 | 810 | 12 | 3.771 | 5.833 | 0.17 | 0.13 | 0.52 | 0.023 | 0.002 | 0 | 0.003 | 0.02 | 0.03 | 0.06 | 0.01 | 0.014 | 0.0028 | 0.274 | 0.728 | 202
1948 | 1114R73500 | 1LL003598700 | 365 | 461 | 36 | CCS A | ZF4H6100 | 1184 | 13883 | 264 | 75 | 0.252 | 1018 | 806 | 12 | 3.52 | 6.25 | 0.17 | 0.13 | 0.52 | 0.023 | 0.002 | 0 | 0.003 | 0.02 | 0.03 | 0.06 | 0.01 | 0.014 | 0.0028 | 0.274 | 0.728 | 212
1949 | 1114R82300 | 1LL003598900 | 391 | 479 | 29.5 | CCS A | ZF4H6100 | 1203 | 13653 | 264 | 74.99 | 0.239 | 986 | 811 | 11.2 | 3.52 | 6.696 | 0.16 | 0.13 | 0.54 | 0.03 | 0.002 | 0 | 0.003 | 0.02 | 0.06 | 0.06 | 0.01 | 0.014 | 0.0043 | 0.2693333 | 0.768 | 175
1950 | 1114R85400 | 1LL003599000 | 419 | 512 | 23.5 | CCS A | ZF4H6100 | 1204 | 13428 | 264 | 75 | 0.252 | 979 | 786 | 11.2 | 3.52 | 6.696 | 0.16 | 0.13 | 0.54 | 0.03 | 0.002 | 0 | 0.003 | 0.02 | 0.06 | 0.06 | 0.01 | 0.014 | 0.0043 | 0.2693333 | 0.768 | 193
1951 | 1115K01500 | 1LL003599100 | 389 | 481 | 31.5 | CCS A | ZF4H6100 | 1202 | 13358 | 264 | 75 | 0.264 | 1017 | 801 | 11.2 | 3.52 | 6.696 | 0.16 | 0.13 | 0.54 | 0.03 | 0.002 | 0 | 0.003 | 0.02 | 0.06 | 0.06 | 0.01 | 0.014 | 0.0043 | 0.2693333 | 0.768 | 216
1952 | 1114R14300 | 1LL003599300 | 347 | 462 | 34 | CCS A | ZF4H6100 | 1194 | 17318 | 264 | 69.99 | 0.235 | 1090 | 821 | 11.2 | 3.772 | 6.249 | 0.17 | 0.12 | 0.54 | 0.034 | 0.001 | 0 | 0.002 | 0.03 | 0.03 | 0.04 | 0.01 | 0.02 | 0.0049 | 0.274 | 0.7466667 | 269
1953 | 1114R18300 | 1LL003599400 | 336 | 451 | 38 | CCS A | ZF4H6100 | 1199 | 14303 | 264 | 70 | 0.24 | 1078 | 830 | 11.2 | 3.771 | 6.25 | 0.17 | 0.12 | 0.54 | 0.034 | 0.001 | 0 | 0.002 | 0.03 | 0.03 | 0.04 | 0.01 | 0.02 | 0.0049 | 0.274 | 0.7466667 | 248
1954 | 1114R21300 | 1LL003599500 | 367 | 461 | 35.5 | CCS A | ZF4H6100 | 1206 | 13925 | 264 | 70 | 0.24 | 1059 | 823 | 11.2 | 3.771 | 6.25 | 0.17 | 0.12 | 0.54 | 0.034 | 0.001 | 0 | 0.002 | 0.03 | 0.03 | 0.04 | 0.01 | 0.02 | 0.0049 | 0.274 | 0.7466667 | 236
1955 | 1113P62300 | 1LL003718500 | 364 | 490 | 36.5 | CCS A | ZF4H6100 | 1176 | 13012 | 264 | 85 | 0.229 | 976 | 848 | 20 | 3.106 | 4.25 | 0.16 | 0.21 | 1.12 | 0.031 | 0.002 | 0.002 | 0.002 | 0.02 | 0.03 | 0.05 | 0.01 | 0.015 | 0.0072 | 0.3624 | 1.320367 | 128
1956 | 1117L61600 | 1LL004031500 | 319 | 438 | 38 | CCS A | EF4G6100 | 1191 | 12972 | 264 | 70 | 0.267 | 1049 | 847 | 14 | 3.771 | 5 | 0.12 | 0.18 | 0.82 | 0.034 | 0.001 | 0.001 | 0.002 | 0.02 | 0.04 | 0.04 | 0.01 | 0.02 | 0.0034 | 0.2708667 | 0.9887667 | 202
1957 | 1116K59300 | 1LL004259000 | 371 | 471 | 28 | CCS A | ZF4H6100 | 1193 | 14614 | 264 | 70 | 0.281 | 968 | 797 | 11 | 3.771 | 6.364 | 0.17 | 0.12 | 0.51 | 0.037 | 0 | 0 | 0.002 | 0.01 | 0.07 | 0.06 | 0.01 | 0.02 | 0.0117 | 0.2743333 | 0.7576667 | 171
1958 | 1116K92C00 | 1LL004260300 | 351 | 448 | 34 | CCS A | ZF4H6100 | 1196 | 13705 | 264 | 70 | 0.247 | 986 | 809 | 12 | 3.771 | 5.833 | 0.16 | 0.13 | 0.53 | 0.026 | 0.002 | 0.001 | 0.002 | 0.01 | 0.04 | 0.04 | 0.01 | 0.025 | 0.0034 | 0.2618667 | 0.7371 | 177
1959 | 1116K96600 | 1LL004260400 | 345 | 464 | 38 | CCS A | ZF4H6100 | 1149.5 | 13450 | 264 | 70 | 0.244 | 995 | 829 | 13.39 | 3.771 | 5.228 | 0.16 | 0.13 | 0.53 | 0.026 | 0.002 | 0.001 | 0.002 | 0.01 | 0.04 | 0.04 | 0.01 | 0.025 | 0.0034 | 0.2618667 | 0.7371 | 166
1960 | 1116K77800 | 1LL004260900 | 371 | 459 | 29.5 | CCS A | ZF4H6100 | 1188 | 13828 | 264 | 69.99 | 0.243 | 932 | 818 | 20 | 3.772 | 3.5 | 0.19 | 0.12 | 0.52 | 0.032 | 0 | 0.002 | 0.001 | 0.02 | 0.03 | 0.04 | 0.01 | 0.016 | 0.0084 | 0.2904 | 0.7468667 | 114
1961 | 1118K35400 | 1LL004367400 | 332 | 452 | 39.5 | CCS A | ZF4H6100 | 1179 | 12174 | 264 | 70 | 0.27 | 1037 | 830 | 13 | 3.771 | 5.385 | 0.17 | 0.12 | 0.54 | 0.028 | 0 | 0 | 0.002 | 0.02 | 0.04 | 0.04 | 0.01 | 0.018 | 0.0032 | 0.274 | 0.7566667 | 207
1962 | 1118K37800 | 1LL004367500 | 364 | 465 | 34.5 | CCS A | ZF4H6100 | 1183 | 11842 | 264 | 70 | 0.248 | 966 | 816 | 13 | 3.771 | 5.385 | 0.17 | 0.12 | 0.54 | 0.028 | 0 | 0 | 0.002 | 0.02 | 0.04 | 0.04 | 0.01 | 0.018 | 0.0032 | 0.274 | 0.7566667 | 150
1963 | 1114R64400 | 1LL004368100 | 301 | 438 | 37 | CCS A | ZF4H6100 | 1214 | 13104 | 264 | 70 | 0.222 | 1056 | 847 | 12 | 3.771 | 5.833 | 0.17 | 0.13 | 0.52 | 0.023 | 0.002 | 0 | 0.003 | 0.02 | 0.03 | 0.06 | 0.01 | 0.014 | 0.0028 | 0.274 | 0.728 | 209
1964 | 1114R72800 | 1LL004603100 | 342 | 445 | 36.5 | CCS A | ZF4H6100 | 1201 | 13555 | 264 | 75 | 0.272 | 993 | 805 | 12.2 | 3.52 | 6.148 | 0.17 | 0.13 | 0.52 | 0.023 | 0.002 | 0 | 0.003 | 0.02 | 0.03 | 0.06 | 0.01 | 0.014 | 0.0028 | 0.274 | 0.728 | 188
1965 | 1118N62100 | 1LL004803300 | 383 | 476 | 31.5 | CCS A | ZF4H6100 | 1177 | 13081 | 264 | 80 | 0.2 | 908 | 809 | 24 | 3.3 | 3.333 | 0.12 | 0.14 | 0.85 | 0.025 | 0.012 | 0.003 | 0.003 | 0.02 | 0.04 | 0.08 | 0.01 | 0.015 | 0.0056 | 0.2842667 | 1.019633 | 99
1966 | 1118N61300 | 1LL004803400 | 416 | 508 | 30 | CCS A | ZF4H6100 | 1173 | 13025 | 264 | 80 | 0.26 | 921 | 813 | 20 | 3.3 | 4 | 0.16 | 0.24 | 0.74 | 0.028 | 0.016 | 0.001 | 0.011 | 0.02 | 0.04 | 0.05 | 0.01 | 0.012 | 0.0032 | 0.2995333 | 0.9512667 | 108
1967 | 1119L74600 | 1LL004812200 | 348 | 455 | 34 | CCS A | ZF4H6100 | 1189 | 12912 | 264 | 60 | 0.28 | 985 | 844 | 22 | 4.4 | 2.727 | 0.15 | 0.11 | 0.52 | 0.031 | 0.001 | 0 | 0.002 | 0.02 | 0.03 | 0.03 | 0.01 | 0.018 | 0.0062 | 0.248 | 0.7058333 | 141
1968 | 1119L75100 | 1LL004812300 | 358 | 456 | 34.5 | CCS A | ZF4H6100 | 1188 | 12843 | 264 | 59.99 | 0.26 | 965 | 850 | 24 | 4.401 | 2.5 | 0.15 | 0.11 | 0.52 | 0.031 | 0.001 | 0 | 0.002 | 0.02 | 0.03 | 0.03 | 0.01 | 0.018 | 0.0062 | 0.248 | 0.7058333 | 115
1969 | 1120N41600 | 1LL004960100 | 333 | 442 | 44.5 | CCS A | ZF4H6100 | 1261 | 12595 | 120 | 70 | 0.236 | 1134 | 870 | 6.2 | 1.714 | 11.29 | 0.16 | 0.12 | 0.54 | 0.029 | 0.002 | 0 | 0.002 | 0.02 | 0.03 | 0.04 | 0.01 | 0.019 | 0.0057 | 0.2633333 | 0.7366667 | 264
1970 | 1120N44300 | 1LL004960300 | 327 | 445 | 50.5 | CCS A | ZF4H6100 | 1245 | 12491 | 120 | 70 | 0.256 | 1103 | 846 | 7.2 | 1.714 | 9.722 | 0.16 | 0.12 | 0.54 | 0.029 | 0.002 | 0 | 0.002 | 0.02 | 0.03 | 0.04 | 0.01 | 0.019 | 0.0057 | 0.2633333 | 0.7366667 | 257
1971 | 1118K21300 | 1LL005012600 | 327 | 456 | 38 | CCS A | ZF4H6100 | 1179 | 12127 | 264 | 69.99 | 0.258 | 996 | 824 | 12 | 3.772 | 5.833 | 0.17 | 0.12 | 0.54 | 0.028 | 0 | 0 | 0.002 | 0.02 | 0.04 | 0.04 | 0.01 | 0.018 | 0.0032 | 0.274 | 0.7566667 | 172
1972 | 1117L16320 | 1LL005357500 | 337 | 482 | 39 | CCS A | ED4A7100 | 1194 | 12843 | 264 | 75 | 0.212 | 1060 | 808 | 9.2 | 3.52 | 8.152 | 0.15 | 0.24 | 0.61 | 0.024 | 0.001 | 0.001 | 0.002 | 0.02 | 0.03 | 0.04 | 0.01 | 0.018 | 0.0029 | 0.2652 | 0.8007667 | 252
1973 | 1125N63300 | 1LL005599000 | 334 | 443 | 43 | CCS A | ZF4H6100 | 1254 | 12916 | 121 | 70 | 0.152 | 1144 | 868 | 6.2 | 1.729 | 11.29 | 0.16 | 0.12 | 0.54 | 0.029 | 0.002 | 0 | 0.002 | 0.02 | 0.03 | 0.04 | 0.01 | 0.019 | 0.0057 | 0.2633333 | 0.7366667 | 276
1974 | 1125N54200 | 1LL005599100 | 339 | 438 | 39.5 | CCS A | ZF4H6100 | 1212 | 13160 | 121 | 70 | 0.133 | 1101 | 844 | 7.2 | 1.729 | 9.722 | 0.16 | 0.12 | 0.54 | 0.029 | 0.002 | 0 | 0.002 | 0.02 | 0.03 | 0.04 | 0.01 | 0.019 | 0.0057 | 0.2633333 | 0.7366667 | 257
1975 | 1124K92400 | 1LL006246200 | 329 | 439 | 38 | CCS A | ZF4H6100 | 1222 | 12664 | 222 | 69.99 | 0.268 | 1106 | 858 | 8.2 | 3.172 | 8.535 | 0.15 | 0.12 | 0.54 | 0.025 | 0 | 0 | 0.002 | 0.02 | 0.05 | 0.03 | 0.01 | 0.013 | 0.0093 | 0.2526667 | 0.7461667 | 248
1976 | 1126K23600 | 1LL006338900 | 371 | 476 | 38 | CCS A | ZF4H6100 | 1185 | 11988 | 264 | 70 | 0.253 | 976 | 818 | 16.2 | 3.771 | 4.321 | 0.17 | 0.13 | 0.53 | 0.035 | 0.002 | 0 | 0.002 | 0.02 | 0.04 | 0.05 | 0.01 | 0.024 | 0.0037 | 0.2743333 | 0.7475 | 158
1977 | 1131N53600 | 1LL006339500 | 370 | 476 | 32 | CCS A | ZF4H6100 | 1206 | 12964 | 264 | 69.99 | 0.268 | 998 | 828 | 16 | 3.772 | 4.374 | 0.16 | 0.12 | 0.53 | 0.037 | 0 | 0 | 0.002 | 0.02 | 0.03 | 0.02 | 0.01 | 0.011 | 0.0075 | 0.2576667 | 0.7256667 | 170
1978 | 1131N37300 | 1LL006341700 | 371 | 460 | 35.5 | CCS A | ZF4H6100 | 1203 | 12414 | 264 | 75 | 0.251 | 971 | 807 | 11.2 | 3.52 | 6.696 | 0.16 | 0.12 | 0.51 | 0.031 | 0.002 | 0 | 0.003 | 0.01 | 0.03 | 0.03 | 0 | 0.02 | 0.0053 | 0.2536667 | 0.7055 | 164
1979 | 1131N46C00 | 1LL006341900 | 353 | 459 | 36 | CCS A | ZF4H6100 | 1211 | 12943 | 264 | 80 | 0.223 | 1090 | 826 | 10 | 3.3 | 8 | 0.16 | 0.12 | 0.51 | 0.031 | 0.002 | 0 | 0.003 | 0.01 | 0.03 | 0.03 | 0 | 0.02 | 0.0053 | 0.2536667 | 0.7055 | 264
1980 | 1124K65700 | 1LL006852800 | 305 | 446 | 34 | CCS A | ZF4H6100 | 1213 | 13590 | 222 | 70 | 0.252 | 1073 | 840 | 10.7 | 3.171 | 6.542 | 0.15 | 0.12 | 0.54 | 0.025 | 0 | 0 | 0.002 | 0.02 | 0.05 | 0.03 | 0.01 | 0.013 | 0.0093 | 0.2526667 | 0.7461667 | 233
1981 | 1131M56600 | 1LL007273100 | 339 | 438 | 35 | CCS A | ZF4H6100 | 1165 | 13317 | 264 | 70 | 0.253 | 958 | 828 | 20.2 | 3.771 | 3.465 | 0.16 | 0.11 | 0.52 | 0.029 | 0.001 | 0 | 0.002 | 0.02 | 0.03 | 0.04 | 0 | 0.014 | 0.004 | 0.258 | 0.7156667 | 130
1982 | 1111N44300 | 1LL007274600 | 331 | 469 | 39 | CCS A | ED4A8300 | 1244 | 19629 | 121 | 70 | 0.183 | 1125 | 864 | 7.8 | 1.729 | 8.974 | 0.18 | 0.25 | 0.72 | 0.029 | 0.014 | 0 | 0.01 | 0.01 | 0.03 | 0.04 | 0.01 | 0.019 | 0.0044 | 0.3126667 | 0.941 | 261
1983 | 1128N52300 | 1LL007855400 | 356 | 477 | 40 | CCS A | ZF4H6100 | 1201 | 14669 | 264 | 70 | 0.281 | 1017 | 813 | 12.2 | 3.771 | 5.738 | 0.17 | 0.13 | 0.57 | 0.028 | 0.002 | 0 | 0.002 | 0.03 | 0.04 | 0.04 | 0.01 | 0.015 | 0.0041 | 0.2796667 | 0.787 | 204
1984 | 1107M78300 | 1LL007980500 | 346 | 442 | 28 | CCS A | EF4F6400 | 1185 | 12144 | 120 | 70 | 0.182 | 1015 | 841 | 9 | 1.714 | 7.778 | 0.12 | 0.14 | 0.83 | 0.038 | 0.002 | 0 | 0.002 | 0.02 | 0.03 | 0.04 | 0.01 | 0.013 | 0.0032 | 0.2716667 | 0.9873333 | 174
1985 | 1131P54A00 | 1LL008594000 | 417 | 493 | 29 | CCS A | ZF4H6100 | 1221 | 13446 | 264 | 79.99 | 0.205 | 1091 | 835 | 10 | 3.3 | 7.999 | 0.16 | 0.13 | 0.54 | 0.036 | 0.002 | 0 | 0.002 | 0.02 | 0.03 | 0.03 | 0.01 | 0.019 | 0.0068 | 0.2613333 | 0.7365 | 256
1986 | 1131P64800 | 1LL008594700 | 377 | 472 | 41 | CCS A | ZF4H6100 | 1215 | 13317 | 264 | 75 | 0.215 | 995 | 827 | 10 | 3.52 | 7.5 | 0.16 | 0.12 | 0.53 | 0.032 | 0.002 | 0 | 0.002 | 0.02 | 0.04 | 0.04 | 0 | 0.022 | 0.0031 | 0.2603333 | 0.736 | 168
1987 | 1131P70A00 | 1LL008594800 | 334 | 458 | 34 | CCS A | ZF4H6100 | 1213 | 13529 | 264 | 70 | 0.265 | 1090 | 842 | 10 | 3.771 | 7 | 0.16 | 0.12 | 0.53 | 0.032 | 0.002 | 0 | 0.002 | 0.02 | 0.04 | 0.04 | 0 | 0.022 | 0.0031 | 0.2603333 | 0.736 | 248
1988 | 1131P73800 | 1LL008595200 | 369 | 473 | 32 | CCS A | ZF4H6100 | 1211 | 13274 | 264 | 79.99 | 0.215 | 1092 | 831 | 10 | 3.3 | 7.999 | 0.15 | 0.11 | 0.53 | 0.035 | 0.002 | 0 | 0.002 | 0.02 | 0.03 | 0.05 | 0.01 | 0.024 | 0.0028 | 0.2536667 | 0.7168333 | 261
1989 | 1131P77A00 | 1LL008595300 | 407 | 493 | 32 | CCS A | ZF4H6100 | 1202 | 13035 | 264 | 79.99 | 0.224 | 1083 | 833 | 10 | 3.3 | 7.999 | 0.15 | 0.11 | 0.53 | 0.035 | 0.002 | 0 | 0.002 | 0.02 | 0.03 | 0.05 | 0.01 | 0.024 | 0.0028 | 0.2536667 | 0.7168333 | 250
1990 | 1131Q02C00 | 1LL008604600 | 377 | 471 | 37.5 | CCS A | ZF4H6100 | 1202 | 13075 | 264 | 75 | 0.248 | 997 | 813 | 12 | 3.52 | 6.25 | 0.17 | 0.1 | 0.53 | 0.032 | 0.002 | 0 | 0.001 | 0.02 | 0.03 | 0.03 | 0.01 | 0.01 | 0.0019 | 0.2696667 | 0.7355 | 184
1991 | 1204K10800 | 1LL008626300 | 348 | 446 | 40 | CCS A | ZF4H6100 | 1181 | 12276 | 264 | 70 | 0.269 | 979 | 822 | 20.2 | 3.771 | 3.465 | 0.15 | 0.13 | 0.52 | 0.026 | 0.001 | 0 | 0.003 | 0.02 | 0.03 | 0.06 | 0 | 0.016 | 0.0029 | 0.252 | 0.7073333 | 157
1992 | 1202M84300 | 1LL009334200 | 341 | 459 | 38.5 | CCS A | ZF4H6100 | 1207 | 14698 | 264 | 75 | 0.243 | 994 | 830 | 13.2 | 3.52 | 5.682 | 0.15 | 0.11 | 0.53 | 0.035 | 0.002 | 0 | 0.002 | 0.02 | 0.03 | 0.05 | 0.01 | 0.024 | 0.0028 | 0.2536667 | 0.7168333 | 164
1993 | 1202M79300 | 1LL009334300 | 340 | 463 | 39 | CCS A | ZF4H6100 | 1211 | 14599 | 264 | 75 | 0.236 | 1013 | 819 | 13.2 | 3.52 | 5.682 | 0.16 | 0.1 | 0.52 | 0.036 | 0.002 | 0 | 0.001 | 0.01 | 0.04 | 0.02 | 0.01 | 0.019 | 0.0089 | 0.256 | 0.725 | 194
1994 | 1204K22400 | 1LL009625200 | 386 | 479 | 34.5 | CCS A | ZF4H6100 | 1211 | 12352 | 264 | 70 | 0.263 | 1060 | 821 | 11.2 | 3.771 | 6.25 | 0.16 | 0.12 | 0.55 | 0.028 | 0.001 | 0 | 0.002 | 0.02 | 0.03 | 0.04 | 0.01 | 0.022 | 0.0074 | 0.265 | 0.7466667 | 239
1995 | 1204K45400 | 1LL009626100 | 358 | 463 | 38 | CCS A | ZF4H6100 | 1188 | 12287 | 264 | 75 | 0.259 | 1044 | 831 | 12.2 | 3.52 | 6.148 | 0.16 | 0.11 | 0.54 | 0.024 | 0.001 | 0 | 0.002 | 0.01 | 0.03 | 0.02 | 0.01 | 0.011 | 0.0035 | 0.2586667 | 0.7353333 | 213
1996 | 1204K49400 | 1LL009626500 | 326 | 454 | 38 | CCS A | YY000000 | 1182 | 12430 | 264 | 69.99 | 0.278 | 1050 | 823 | 13.2 | 3.772 | 5.302 | 0.17 | 0.13 | 0.52 | 0.029 | 0 | 0 | 0.001 | 0.02 | 0.03 | 0.04 | 0.01 | 0.012 | 0.0044 | 0.27 | 0.727 | 227
1997 | 1204K64400 | 1LL009626600 | 329 | 449 | 41 | CCS A | YY000000 | 1181 | 12506 | 264 | 70 | 0.285 | 1021 | 807 | 13.2 | 3.771 | 5.303 | 0.17 | 0.13 | 0.52 | 0.029 | 0 | 0 | 0.001 | 0.02 | 0.03 | 0.04 | 0.01 | 0.012 | 0.0044 | 0.27 | 0.727 | 214
1998 | 1204K66400 | 1LL009626700 | 396 | 479 | 36 | CCS A | YY000000 | 1181 | 12666 | 264 | 69.99 | 0.288 | 1045 | 819 | 13.2 | 3.772 | 5.302 | 0.17 | 0.13 | 0.52 | 0.029 | 0 | 0 | 0.001 | 0.02 | 0.03 | 0.04 | 0.01 | 0.012 | 0.0044 | 0.27 | 0.727 | 226
1999 | 1204K73400 | 1LL009626800 | 351 | 465 | 37.5 | CCS A | YY000000 | 1184 | 12532 | 264 | 70 | 0.286 | 1039 | 819 | 13.2 | 3.771 | 5.303 | 0.17 | 0.13 | 0.52 | 0.029 | 0 | 0 | 0.001 | 0.02 | 0.03 | 0.04 | 0.01 | 0.012 | 0.0044 | 0.27 | 0.727 | 220
2000 | 1204K74400 | 1LL009627000 | 367 | 464 | 36.5 | CCS A | YY000000 | 1183 | 12627 | 264 | 70 | 0.285 | 1025 | 816 | 13.2 | 3.771 | 5.303 | 0.17 | 0.11 | 0.51 | 0.029 | 0 | 0 | 0.001 | 0.02 | 0.03 | 0.03 | 0.01 | 0.017 | 0.004 | 0.2663333 | 0.7158333 | 209
2001 | 1204K76400 | 1LL009627100 | 374 | 473 | 37.5 | CCS A | YY000000 | 1182 | 12644 | 264 | 70 | 0.285 | 1026 | 813 | 13.2 | 3.771 | 5.303 | 0.17 | 0.11 | 0.51 | 0.029 | 0 | 0 | 0.001 | 0.02 | 0.03 | 0.03 | 0.01 | 0.017 | 0.004 | 0.2663333 | 0.7158333 | 213
2002 | 1204K81400 | 1LL009627200 | 356 | 465 | 31 | CCS A | YY000000 | 1185 | 12509 | 264 | 70 | 0.284 | 1010 | 809 | 13.2 | 3.771 | 5.303 | 0.17 | 0.11 | 0.51 | 0.029 | 0 | 0 | 0.001 | 0.02 | 0.03 | 0.03 | 0.01 | 0.017 | 0.004 | 0.2663333 | 0.7158333 | 201
2003 | 1204K83400 | 1LL009627300 | 384 | 477 | 33.5 | CCS A | YY000000 | 1183 | 12033 | 264 | 70 | 0.279 | 1000 | 796 | 13.2 | 3.771 | 5.303 | 0.17 | 0.11 | 0.51 | 0.029 | 0 | 0 | 0.001 | 0.02 | 0.03 | 0.03 | 0.01 | 0.017 | 0.004 | 0.2663333 | 0.7158333 | 204
2004 | 1204K92400 | 1LL009627400 | 391 | 478 | 36 | CCS A | ZF4H6100 | 1184 | 12075 | 264 | 70 | 0.286 | 978 | 791 | 13.2 | 3.771 | 5.303 | 0.16 | 0.1 | 0.52 | 0.033 | 0.001 | 0 | 0.001 | 0.02 | 0.03 | 0.04 | 0.01 | 0.017 | 0.0029 | 0.26 | 0.716 | 187
2005 | 1204K95400 | 1LL009627500 | 397 | 487 | 35 | CCS A | ZF4H6100 | 1178 | 12115 | 264 | 70 | 0.289 | 966 | 794 | 13.2 | 3.771 | 5.303 | 0.16 | 0.1 | 0.52 | 0.033 | 0.001 | 0 | 0.001 | 0.02 | 0.03 | 0.04 | 0.01 | 0.017 | 0.0029 | 0.26 | 0.716 | 172
2006 | 1204K97400 | 1LL009627600 | 384 | 475 | 35.5 | CCS A | ZF4H6100 | 1181 | 11749 | 264 | 70 | 0.288 | 977 | 807 | 13.2 | 3.771 | 5.303 | 0.16 | 0.1 | 0.52 | 0.033 | 0.001 | 0 | 0.001 | 0.02 | 0.03 | 0.04 | 0.01 | 0.017 | 0.0029 | 0.26 | 0.716 | 170
2007 | 1204L01400 | 1LL009627700 | 326 | 451 | 36.5 | CCS A | ZF4H6100 | 1186 | 12525 | 264 | 70 | 0.289 | 1061 | 846 | 13.2 | 3.771 | 5.303 | 0.16 | 0.1 | 0.52 | 0.033 | 0.001 | 0 | 0.001 | 0.02 | 0.03 | 0.04 | 0.01 | 0.017 | 0.0029 | 0.26 | 0.716 | 215
2008 | 1204L04400 | 1LL009627800 | 330 | 453 | 38.5 | CCS A | ZF4H6100 | 1185 | 11714 | 264 | 69.99 | 0.29 | 968 | 806 | 13.2 | 3.772 | 5.302 | 0.15 | 0.1 | 0.51 | 0.026 | 0 | 0 | 0.001 | 0.02 | 0.03 | 0.05 | 0.01 | 0.017 | 0.0058 | 0.2503333 | 0.6965 | 162
2009 | 1204L06400 | 1LL009627900 | 357 | 461 | 37 | CCS A | ZF4H6100 | 1186 | 12280 | 264 | 70 | 0.286 | 1059 | 825 | 13.2 | 3.771 | 5.303 | 0.15 | 0.1 | 0.51 | 0.026 | 0 | 0 | 0.001 | 0.02 | 0.03 | 0.05 | 0.01 | 0.017 | 0.0058 | 0.2503333 | 0.6965 | 234
2010 | 1204L15400 | 1LL009628000 | 370 | 465 | 38.5 | CCS A | ZF4H6100 | 1191 | 12205 | 264 | 69.99 | 0.284 | 1018 | 808 | 13.2 | 3.772 | 5.302 | 0.15 | 0.1 | 0.51 | 0.026 | 0 | 0 | 0.001 | 0.02 | 0.03 | 0.05 | 0.01 | 0.017 | 0.0058 | 0.2503333 | 0.6965 | 210
2011 | 1204L19400 | 1LL009628100 | 334 | 447 | 41 | CCS A | ZF4H6100 | 1201 | 12347 | 264 | 70 | 0.285 | 1055 | 832 | 13.2 | 3.771 | 5.303 | 0.15 | 0.1 | 0.51 | 0.026 | 0 | 0 | 0.001 | 0.02 | 0.03 | 0.05 | 0.01 | 0.017 | 0.0058 | 0.2503333 | 0.6965 | 223
2012 | 1204L20400 | 1LL009628200 | 395 | 477 | 38 | CCS A | ZF4H6100 | 1200 | 12386 | 264 | 70 | 0.284 | 1037 | 813 | 13.2 | 3.771 | 5.303 | 0.16 | 0.13 | 0.52 | 0.035 | 0.001 | 0 | 0.002 | 0.02 | 0.03 | 0.04 | 0.01 | 0.013 | 0.0036 | 0.26 | 0.717 | 224
2013 | 1204L24400 | 1LL009628300 | 333 | 450 | 37 | CCS A | ZF4H6100 | 1204 | 12423 | 264 | 75 | 0.253 | 1057 | 839 | 13.2 | 3.52 | 5.682 | 0.16 | 0.13 | 0.52 | 0.035 | 0.001 | 0 | 0.002 | 0.02 | 0.03 | 0.04 | 0.01 | 0.013 | 0.0036 | 0.26 | 0.717 | 218
2014 | 1204L26400 | 1LL009628400 | 382 | 478 | 32.5 | CCS A | ZF4H6100 | 1205 | 12153 | 264 | 75 | 0.227 | 973 | 793 | 13.2 | 3.52 | 5.682 | 0.16 | 0.13 | 0.52 | 0.035 | 0.001 | 0 | 0.002 | 0.02 | 0.03 | 0.04 | 0.01 | 0.013 | 0.0036 | 0.26 | 0.717 | 180
2015 | 1204L36400 | 1LL009628500 | 387 | 474 | 27.5 | CCS A | ZF4H6100 | 1205 | 12245 | 264 | 75 | 0.233 | 963 | 791 | 13.2 | 3.52 | 5.682 | 0.16 | 0.13 | 0.52 | 0.035 | 0.001 | 0 | 0.002 | 0.02 | 0.03 | 0.04 | 0.01 | 0.013 | 0.0036 | 0.26 | 0.717 | 172
2016 | 1204L38400 | 1LL009628700 | 374 | 469 | 34.5 | CCS A | ZF4H6100 | 1201 | 12303 | 264 | 75 | 0.238 | 957 | 803 | 13.2 | 3.52 | 5.682 | 0.16 | 0.11 | 0.51 | 0.027 | 0.001 | 0 | 0.002 | 0.02 | 0.04 | 0.08 | 0.02 | 0.013 | 0.0091 | 0.269 | 0.719 | 154
2017 | 1204L40400 | 1LL009628800 | 373 | 460 | 31.5 | CCS A | ZF4H6100 | 1201 | 12272 | 264 | 75 | 0.25 | 977 | 807 | 13.2 | 3.52 | 5.682 | 0.16 | 0.11 | 0.51 | 0.027 | 0.001 | 0 | 0.002 | 0.02 | 0.04 | 0.08 | 0.02 | 0.013 | 0.0091 | 0.269 | 0.719 | 170
2018 | 1204L48400 | 1LL009628900 | 299 | 436 | 43 | CCS A | ZF4H6100 | 1197 | 12308 | 264 | 75 | 0.258 | 963 | 795 | 13.2 | 3.52 | 5.682 | 0.16 | 0.11 | 0.51 | 0.027 | 0.001 | 0 | 0.002 | 0.02 | 0.04 | 0.08 | 0.02 | 0.013 | 0.0091 | 0.269 | 0.719 | 168
2019 | 1204L63800 | 1LL009629300 | 369 | 464 | 32 | CCS A | ZF4H6100 | 1202 | 12161 | 264 | 69.99 | 0.266 | 955 | 815 | 18.2 | 3.772 | 3.846 | 0.16 | 0.12 | 0.53 | 0.036 | 0.002 | 0 | 0.002 | 0.02 | 0.04 | 0.04 | 0.01 | 0.012 | 0.006 | 0.2623333 | 0.7366667 | 140
2020 | 1204L76300 | 1LL009629800 | 324 | 435 | 35 | CCS A | ZF4H6100 | 1211 | 12190 | 264 | 70 | 0.262 | 990 | 851 | 20.2 | 3.771 | 3.465 | 0.16 | 0.09 | 0.53 | 0.026 | 0.001 | 0 | 0.002 | 0.02 | 0.04 | 0.07 | 0.01 | 0.009 | 0.0042 | 0.2683333 | 0.7371667 | 139
2021 | 1204M18400 | 1LL009630500 | 325 | 448 | 35 | CCS A | ZF4H6100 | 1182 | 11695 | 264 | 80 | 0.22 | 894 | 829 | 26.2 | 3.3 | 3.053 | 0.15 | 0.11 | 0.54 | 0.029 | 0.002 | 0 | 0.002 | 0.01 | 0.04 | 0.03 | 0 | 0.012 | 0.0043 | 0.2493333 | 0.7351667 | 65
2022 | 1204M31600 | 1LL009972900 | 323 | 444 | 34.5 | CCS A | ZF4H7100 | 1169 | 11780 | 264 | 75 | 0.241 | 941 | 826 | 25.2 | 3.52 | 2.976 | 0.14 | 0.12 | 0.61 | 0.03 | 0 | 0 | 0.002 | 0.02 | 0.03 | 0.04 | 0 | 0.012 | 0.0077 | 0.253 | 0.786 | 115
2023 | 1204N62600 | 1LL009978400 | 343 | 469 | 28 | CCS A | EF4R5100 | 1184 | 12605 | 264 | 70 | 0.263 | 936 | 840 | 25.2 | 3.771 | 2.778 | 0.15 | 0.18 | 0.93 | 0.027 | 0.012 | 0.001 | 0.013 | 0.01 | 0.03 | 0.03 | 0.01 | 0.012 | 0.0024 | 0.3158667 | 1.118267 | 96
2024 | 1206K77400 | 1LL010133200 | 381 | 466 | 31 | CCS A | ZF4H7100 | 1190 | 12776 | 264 | 70 | 0.216 | 1059 | 838 | 12.2 | 3.771 | 5.738 | 0.14 | 0.09 | 0.63 | 0.037 | 0 | 0 | 0.002 | 0.02 | 0.04 | 0.03 | 0.01 | 0.015 | 0.0064 | 0.257 | 0.8151667 | 221
2025 | 1206L56500 | 1LL010136000 | 332 | 453 | 38 | CCS A | ZF4H6100 | 1196 | 13116 | 264 | 71.99 | 0.259 | 1056 | 850 | 12 | 3.667 | 5.999 | 0.17 | 0.11 | 0.53 | 0.034 | 0.001 | 0 | 0.001 | 0.02 | 0.03 | 0.03 | 0 | 0.016 | 0.0036 | 0.2676667 | 0.7351667 | 206
2026 | 1206L62500 | 1LL010136100 | 335 | 456 | 36.5 | CCS A | ZF4H6100 | 1204 | 12986 | 264 | 72 | 0.259 | 1044 | 839 | 12 | 3.667 | 6 | 0.17 | 0.11 | 0.53 | 0.034 | 0.001 | 0 | 0.001 | 0.02 | 0.03 | 0.03 | 0 | 0.016 | 0.0036 | 0.2676667 | 0.7351667 | 205
2027 | 1206L67500 | 1LL010136200 | 343 | 462 | 35.5 | CCS A | ZF4H6100 | 1208 | 13046 | 264 | 72 | 0.259 | 1040 | 831 | 12 | 3.667 | 6 | 0.17 | 0.11 | 0.53 | 0.034 | 0.001 | 0 | 0.001 | 0.02 | 0.03 | 0.03 | 0 | 0.016 | 0.0036 | 0.2676667 | 0.7351667 | 209
2028 | 1206K94400 | 1LL010136300 | 410 | 493 | 31 | CCS A | ZF4H6100 | 1189 | 12852 | 264 | 69.99 | 0.272 | 1060 | 813 | 11.2 | 3.772 | 6.249 | 0.15 | 0.12 | 0.52 | 0.037 | 0.001 | 0.001 | 0.002 | 0.02 | 0.03 | 0.04 | 0.01 | 0.014 | 0.0021 | 0.2502 | 0.7067667 | 247
2029 | 1206L01400 | 1LL010136400 | 418 | 492 | 32.5 | CCS A | ZF4H6100 | 1191 | 12017 | 264 | 70 | 0.259 | 1030 | 807 | 11.2 | 3.771 | 6.25 | 0.15 | 0.12 | 0.52 | 0.037 | 0.001 | 0.001 | 0.002 | 0.02 | 0.03 | 0.04 | 0.01 | 0.014 | 0.0021 | 0.2502 | 0.7067667 | 223
2030 | 1206L03400 | 1LL010136500 | 442 | 492 | 29.5 | CCS A | ZF4H6100 | 1190 | 11762 | 264 | 70 | 0.257 | 1014 | 806 | 11.2 | 3.771 | 6.25 | 0.15 | 0.12 | 0.52 | 0.037 | 0.001 | 0.001 | 0.002 | 0.02 | 0.03 | 0.04 | 0.01 | 0.014 | 0.0021 | 0.2502 | 0.7067667 | 208
2031 | 1206K79600 | 1LL010226800 | 334 | 448 | 33.5 | CCS A | ZF4H6100 | 1187 | 12345 | 264 | 80 | 0.222 | 908 | 807 | 26.2 | 3.3 | 3.053 | 0.18 | 0.13 | 0.54 | 0.018 | 0 | 0 | 0.002 | 0.02 | 0.03 | 0.02 | 0.01 | 0.012 | 0.0039 | 0.2793333 | 0.756 | 101
2032 | 1206K87200 | 1LL010226900 | 360 | 455 | 30.5 | CCS A | ZF4H6100 | 1188 | 12010 | 264 | 70 | 0.255 | 925 | 814 | 24.2 | 3.771 | 2.893 | 0.18 | 0.13 | 0.54 | 0.018 | 0 | 0 | 0.002 | 0.02 | 0.03 | 0.02 | 0.01 | 0.012 | 0.0039 | 0.2793333 | 0.756 | 111
2033 | 1206L07800 | 1LL010227500 | 353 | 453 | 33.5 | CCS A | ZF4H6100 | 1184 | 12582 | 264 | 70 | 0.247 | 966 | 828 | 20.2 | 3.771 | 3.465 | 0.16 | 0.11 | 0.52 | 0.029 | 0.001 | 0 | 0.001 | 0.01 | 0.03 | 0.03 | 0.01 | 0.013 | 0.0049 | 0.2573333 | 0.7158333 | 138
2034 | 1206L34800 | 1LL010228000 | 351 | 453 | 39.5 | CCS A | ZF4H6100 | 1177 | 12214 | 264 | 70 | 0.241 | 1019 | 851 | 15.1 | 3.771 | 4.636 | 0.15 | 0.11 | 0.52 | 0.031 | 0.001 | 0 | 0.002 | 0.02 | 0.03 | 0.03 | 0 | 0.015 | 0.0038 | 0.246 | 0.7051667 | 168
2035 | 1206L39A00 | 1LL010228400 | 333 | 455 | 35 | CCS A | ZF4H6100 | 1182 | 13021 | 264 | 69.99 | 0.261 | 1016 | 822 | 15 | 3.772 | 4.666 | 0.16 | 0.1 | 0.52 | 0.031 | 0 | 0 | 0.001 | 0.02 | 0.03 | 0.03 | 0 | 0.018 | 0.0034 | 0.256 | 0.7148333 | 194
2036 | 1206L72200 | 1LL010229000 | 323 | 445 | 39 | CCS A | ZF4H6100 | 1210 | 13000 | 264 | 71.99 | 0.223 | 1021 | 857 | 15 | 3.667 | 4.799 | 0.16 | 0.11 | 0.53 | 0.034 | 0 | 0 | 0.002 | 0.02 | 0.03 | 0.04 | 0 | 0.02 | 0.0042 | 0.2596667 | 0.7256667 | 164
2037 | 1206M08400 | 1LL010230200 | 362 | 462 | 32 | CCS A | ZF4H6100 | 1189 | 12872 | 264 | 69.99 | 0.301 | 1034 | 831 | 13 | 3.772 | 5.384 | 0.15 | 0.11 | 0.52 | 0.035 | 0.001 | 0 | 0.002 | 0.02 | 0.03 | 0.03 | 0 | 0.013 | 0.0054 | 0.246 | 0.7051667 | 203
2038 | 1206M11400 | 1LL010230300 | 354 | 451 | 31 | CCS A | ZF4H6100 | 1189 | 12852 | 264 | 69.99 | 0.272 | 1022 | 812 | 13 | 3.772 | 5.384 | 0.15 | 0.11 | 0.52 | 0.035 | 0.001 | 0 | 0.002 | 0.02 | 0.03 | 0.03 | 0 | 0.013 | 0.0054 | 0.246 | 0.7051667 | 210
2039 | 1206M21500 | 1LL010230700 | 382 | 474 | 34.5 | CCS A | ZF4H6100 | 1188 | 12833 | 264 | 70 | 0.261 | 1028 | 819 | 12 | 3.771 | 5.833 | 0.16 | 0.11 | 0.53 | 0.034 | 0.001 | 0 | 0.001 | 0.02 | 0.03 | 0.03 | 0 | 0.015 | 0.0053 | 0.2576667 | 0.7251667 | 209
2040 | 1206M28800 | 1LL010231200 | 359 | 462 | 34.5 | CCS A | ZF4H6100 | 1195 | 12776 | 264 | 70 | 0.261 | 1024 | 838 | 12 | 3.771 | 5.833 | 0.16 | 0.11 | 0.52 | 0.033 | 0.001 | 0 | 0.003 | 0.02 | 0.03 | 0.04 | 0 | 0.021 | 0.0037 | 0.258 | 0.7156667 | 186
2041 | 1206M44A00 | 1LL010231300 | 365 | 473 | 29.5 | CCS A | ZF4H6100 | 1185 | 11586 | 264 | 69.99 | 0.263 | 1051 | 818 | 12 | 3.772 | 5.833 | 0.16 | 0.11 | 0.52 | 0.033 | 0.001 | 0 | 0.003 | 0.02 | 0.03 | 0.04 | 0 | 0.021 | 0.0037 | 0.258 | 0.7156667 | 233
2042 | 1206M57A00 | 1LL010231600 | 347 | 464 | 33 | CCS A | ZF4H6100 | 1187 | 11501 | 264 | 70 | 0.263 | 1065 | 843 | 12 | 3.771 | 5.833 | 0.16 | 0.13 | 0.51 | 0.029 | 0 | 0 | 0.002 | 0.02 | 0.03 | 0.04 | 0 | 0.02 | 0.0036 | 0.2563333 | 0.7063333 | 222
2043 | 1206M97800 | 1LL010231700 | 367 | 466 | 32.5 | CCS A | ZF4H6100 | 1181 | 11361 | 264 | 70 | 0.261 | 1004 | 825 | 12 | 3.771 | 5.833 | 0.16 | 0.13 | 0.51 | 0.029 | 0 | 0 | 0.002 | 0.02 | 0.03 | 0.04 | 0 | 0.02 | 0.0036 | 0.2563333 | 0.7063333 | 179
2044 | 1206M97800 | 1LL010231800 | 367 | 468 | 31 | CCS A | ZF4H6100 | 1181 | 11361 | 264 | 70 | 0.261 | 1004 | 825 | 12 | 3.771 | 5.833 | 0.16 | 0.13 | 0.51 | 0.029 | 0 | 0 | 0.002 | 0.02 | 0.03 | 0.04 | 0 | 0.02 | 0.0036 | 0.2563333 | 0.7063333 | 179
2045 | 1206N10800 | 1LL010232000 | 333 | 448 | 39 | CCS A | ZF4H6100 | 1205 | 11607 | 264 | 75 | 0.239 | 1063 | 859 | 12 | 3.52 | 6.25 | 0.16 | 0.13 | 0.53 | 0.046 | 0 | 0 | 0.003 | 0.02 | 0.03 | 0.04 | 0.01 | 0.016 | 0.0096 | 0.2616667 | 0.727 | 204
2046 | 1206N18400 | 1LL010232100 | 369 | 465 | 33 | CCS A | ZF4H6100 | 1200 | 11380 | 264 | 69.99 | 0.229 | 1029 | 828 | 12 | 3.772 | 5.833 | 0.16 | 0.13 | 0.53 | 0.046 | 0 | 0 | 0.003 | 0.02 | 0.03 | 0.04 | 0.01 | 0.016 | 0.0096 | 0.2616667 | 0.727 | 201
2047 | 1206N21A00 | 1LL010232200 | 357 | 461 | 37.5 | CCS A | ZF4H6100 | 1221 | 15050 | 264 | 70 | 0.259 | 1067 | 825 | 12 | 3.771 | 5.833 | 0.16 | 0.13 | 0.53 | 0.046 | 0 | 0 | 0.003 | 0.02 | 0.03 | 0.04 | 0.01 | 0.016 | 0.0096 | 0.2616667 | 0.727 | 242
2048 | 1206M49300 | 1LL010232600 | 364 | 469 | 31.5 | CCS A | ZF4H6100 | 1183 | 11631 | 264 | 70 | 0.257 | 1048 | 824 | 11 | 3.771 | 6.364 | 0.16 | 0.13 | 0.53 | 0.041 | 0.001 | 0 | 0.001 | 0.01 | 0.02 | 0.02 | 0 | 0.017 | 0.0061 | 0.2543333 | 0.7153333 | 224
2049 | 1206M51300 | 1LL010232700 | 386 | 477 | 28.5 | CCS A | ZF4H6100 | 1184 | 11443 | 264 | 70 | 0.256 | 1044 | 811 | 11 | 3.771 | 6.364 | 0.16 | 0.13 | 0.53 | 0.041 | 0.001 | 0 | 0.001 | 0.01 | 0.02 | 0.02 | 0 | 0.017 | 0.0061 | 0.2543333 | 0.7153333 | 233
2050 | 1206M54300 | 1LL010232800 | 382 | 477 | 36.5 | CCS A | ZF4H6100 | 1186 | 0 | 264 | 70 | 0.255 | 1031 | 821 | 11 | 3.771 | 6.364 | 0.16 | 0.13 | 0.53 | 0.041 | 0.001 | 0 | 0.001 | 0.01 | 0.02 | 0.02 | 0 | 0.017 | 0.0061 | 0.2543333 | 0.7153333 | 210
2051 | 1205P52400 | 1LL010264300 | 378 | 482 | 33 | CCS A | EF4R5100 | 1195 | 14868 | 222 | 90 | 0.23 | 851 | 814 | 30.4 | 2.467 | 2.961 | 0.16 | 0.16 | 0.94 | 0.039 | 0.012 | 0.001 | 0.014 | 0.02 | 0.04 | 0.06 | 0.01 | 0.018 | 0.0045 | 0.3348667 | 1.1491 | 37
2052 | 1205Q32400 | 1LL010265300 | 423 | 492 | 30.5 | CCS A | ZF4H7100 | 1149.5 | 13868 | 222 | 69.99 | 0.28 | 1075 | 829 | 10.39 | 3.172 | 6.736 | 0.14 | 0.12 | 0.62 | 0.032 | 0.002 | 0 | 0.002 | 0.02 | 0.03 | 0.07 | 0.04 | 0.016 | 0.0039 | 0.2686667 | 0.8001667 | 246
2053 | 1205P81700 | 1LL010267300 | 379 | 469 | 38 | CCS A | ZF4H6100 | 1219 | 14686 | 222 | 70 | 0.324 | 975 | 814 | 14.2 | 3.171 | 4.93 | 0.15 | 0.12 | 0.51 | 0.031 | 0.002 | 0 | 0.003 | 0.02 | 0.04 | 0.04 | 0 | 0.012 | 0.0024 | 0.247 | 0.706 | 161
2054 | 1205Q11300 | 1LL010267800 | 401 | 484 | 31.5 | CCS A | ZF4H6100 | 1223 | 14720 | 222 | 100 | 0.146 | 1146 | 841 | 8.2 | 2.22 | 12.195 | 0.17 | 0.13 | 0.53 | 0.028 | 0.001 | 0 | 0.003 | 0.02 | 0.04 | 0.05 | 0.02 | 0.008 | 0.0028 | 0.2763333 | 0.7481667 | 305
2055 | 1204M36300 | 1LL010271600 | 313 | 439 | 39.5 | CCS A | ZF4H7100 | 1181 | 13966 | 264 | 75 | 0.257 | 1003 | 833 | 12.2 | 3.52 | 6.148 | 0.14 | 0.12 | 0.61 | 0.03 | 0 | 0 | 0.002 | 0.02 | 0.03 | 0.04 | 0 | 0.012 | 0.0077 | 0.253 | 0.786 | 170
2056 | 1204M36400 | 1LL010271700 | 320 | 440 | 40 | CCS A | ZF4H7100 | 1181 | 13966 | 264 | 75 | 0.257 | 1003 | 833 | 12.2 | 3.52 | 6.148 | 0.14 | 0.12 | 0.61 | 0.03 | 0 | 0 | 0.002 | 0.02 | 0.03 | 0.04 | 0 | 0.012 | 0.0077 | 0.253 | 0.786 | 170
2057 | 1204N36300 | 1LL010272200 | 297 | 428 | 39.5 | CCS A | ZF4H7100 | 1185 | 11965 | 264 | 70 | 0.259 | 964 | 828 | 20.2 | 3.771 | 3.465 | 0.14 | 0.13 | 0.63 | 0.023 | 0 | 0 | 0.002 | 0.02 | 0.03 | 0.02 | 0.01 | 0.013 | 0.0031 | 0.2543333 | 0.806 | 136
2058 | 1204N36400 | 1LL010272300 | 295 | 428 | 34 | CCS A | ZF4H7100 | 1185 | 11965 | 264 | 70 | 0.259 | 964 | 828 | 20.2 | 3.771 | 3.465 | 0.14 | 0.13 | 0.63 | 0.023 | 0 | 0 | 0.002 | 0.02 | 0.03 | 0.02 | 0.01 | 0.013 | 0.0031 | 0.2543333 | 0.806 | 136
2059 | 1206N03A00 | 1LL010336800 | 369 | 465 | 34.5 | CCS A | ZF4H6100 | 1198 | 11279 | 264 | 72 | 0.25 | 1058 | 825 | 10 | 3.667 | 7.2 | 0.16 | 0.11 | 0.51 | 0.035 | 0 | 0 | 0.002 | 0.02 | 0.03 | 0.04 | 0 | 0.011 | 0.0048 | 0.2563333 | 0.7056667 | 233
2060 | 1206N40800 | 1LL010361700 | 383 | 481 | 36 | CCS A | ZF4H6100 | 1215 | 14943 | 264 | 70 | 0.261 | 1007 | 830 | 12 | 3.771 | 5.833 | 0.17 | 0.11 | 0.51 | 0.031 | 0 | 0 | 0.002 | 0.02 | 0.03 | 0.05 | 0.01 | 0.023 | 0.002 | 0.2703333 | 0.7168333 | 177
2061 | 1206N43800 | 1LL010362200 | 367 | 476 | 37.5 | CCS A | ZF4H6100 | 1208 | 14879 | 264 | 70 | 0.24 | 1000 | 822 | 12 | 3.771 | 5.833 | 0.17 | 0.12 | 0.53 | 0.034 | 0 | 0 | 0.001 | 0.02 | 0.03 | 0.04 | 0.01 | 0.018 | 0.008 | 0.2716667 | 0.7366667 | 178
2062 | 1206N75300 | 1LL010362900 | 337 | 448 | 36.5 | CCS A | ZF4H6100 | 1196 | 14411 | 264 | 70 | 0.216 | 1011 | 832 | 15 | 3.771 | 4.667 | 0.16 | 0.11 | 0.52 | 0.027 | 0 | 0 | 0.003 | 0.02 | 0.03 | 0.06 | 0 | 0.013 | 0.0026 | 0.262 | 0.7166667 | 179
2063 | 1207P28600 | 1LL010363500 | 335 | 453 | 26 | CCS A | ZF4H6100 | 1155 | 12083 | 264 | 75 | 0.194 | 938 | 813 | 25.2 | 3.52 | 2.976 | 0.16 | 0.11 | 0.55 | 0.019 | 0.001 | 0 | 0.005 | 0.02 | 0.03 | 0.06 | 0.01 | 0.012 | 0.0038 | 0.269 | 0.7473333 | 125
2064 | 1207P06600 | 1LL010604900 | 350 | 454 | 32 | CCS A | ZF4H6100 | 1174 | 13695 | 264 | 70 | 0.226 | 910 | 814 | 20.2 | 3.771 | 3.465 | 0.17 | 0.12 | 0.56 | 0.024 | 0.002 | 0 | 0.003 | 0.02 | 0.03 | 0.03 | 0.01 | 0.009 | 0.0043 | 0.2746667 | 0.7661667 | 96
2065 | 1207P33200 | 1LL010605400 | 373 | 475 | 32.5 | CCS A | ZF4H6100 | 1181 | 13403 | 264 | 70 | 0.215 | 961 | 838 | 15.1 | 3.771 | 4.636 | 0.17 | 0.15 | 0.53 | 0.035 | 0.001 | 0 | 0.004 | 0.02 | 0.04 | 0.03 | 0 | 0.01 | 0.0063 | 0.2683333 | 0.7465 | 123
2066 | 1207Q31200 | 1LL010605900 | 274 | 460 | 34 | CCS A | ZF4H6100 | 1173 | 13390 | 264 | 73 | 0.245 | 968 | 822 | 14.2 | 3.616 | 5.141 | 0.17 | 0.11 | 0.53 | 0.026 | 0.001 | 0 | 0.005 | 0.02 | 0.03 | 0.04 | 0 | 0.011 | 0.0031 | 0.2696667 | 0.7356667 | 146
2067 | 1207Q49800 | 1LL010606500 | 324 | 440 | 41 | CCS A | ZF4H6100 | 1196 | 12268 | 264 | 69.99 | 0.238 | 995 | 828 | 13.2 | 3.772 | 5.302 | 0.16 | 0.12 | 0.52 | 0.033 | 0.001 | 0 | 0.002 | 0.01 | 0.03 | 0.04 | 0 | 0.01 | 0.0058 | 0.2573333 | 0.716 | 167
2068 | 1207Q57600 | 1LL010607100 | 307 | 440 | 41 | CCS A | ZF4H6100 | 1204 | 12409 | 264 | 70 | 0.247 | 994 | 837 | 12.7 | 3.771 | 5.512 | 0.17 | 0.1 | 0.52 | 0.03 | 0.001 | 0 | 0.003 | 0.02 | 0.04 | 0.04 | 0 | 0.013 | 0.0025 | 0.2686667 | 0.7353333 | 157
2069 | 1209M82300 | 1LL010607500 | 281 | 432 | 48 | CCS A | ZF4H6100 | 1188 | 12780 | 264 | 69.99 | 0.282 | 1007 | 827 | 12.2 | 3.772 | 5.737 | 0.15 | 0.12 | 0.52 | 0.027 | 0.001 | 0 | 0.004 | 0.02 | 0.05 | 0.04 | 0.01 | 0.011 | 0.0049 | 0.2513333 | 0.7266667 | 180
2070 | 1207Q62800 | 1LL010608000 | 332 | 464 | 38.5 | CCS A | ZF4H6100 | 1193 | 11963 | 264 | 69.99 | 0.238 | 1044 | 861 | 12.2 | 3.772 | 5.737 | 0.18 | 0.12 | 0.55 | 0.029 | 0 | 0 | 0.002 | 0.02 | 0.04 | 0.02 | 0.01 | 0.008 | 0.0017 | 0.2816667 | 0.7756667 | 183
2071 | 1207Q70800 | 1LL010608100 | 317 | 451 | 41 | CCS A | ZF4H6100 | 1189 | 12002 | 264 | 70 | 0.253 | 1042 | 856 | 12.2 | 3.771 | 5.738 | 0.18 | 0.12 | 0.55 | 0.029 | 0 | 0 | 0.002 | 0.02 | 0.04 | 0.02 | 0.01 | 0.008 | 0.0017 | 0.2816667 | 0.7756667 | 186
2072 | 1207Q70800 | 1LL010608200 | 311 | 448 | 47 | CCS A | ZF4H6100 | 1189 | 12002 | 264 | 70 | 0.253 | 1042 | 856 | 12.2 | 3.771 | 5.738 | 0.18 | 0.12 | 0.55 | 0.029 | 0 | 0 | 0.002 | 0.02 | 0.04 | 0.02 | 0.01 | 0.008 | 0.0017 | 0.2816667 | 0.7756667 | 186
2073 | 1207Q82800 | 1LL010608400 | 346 | 451 | 37 | CCS A | ZF4H6100 | 1183 | 11816 | 264 | 70 | 0.23 | 1043 | 846 | 12.2 | 3.771 | 5.738 | 0.17 | 0.11 | 0.53 | 0.019 | 0.001 | 0 | 0.004 | 0.01 | 0.03 | 0.02 | 0.01 | 0.01 | 0.0032 | 0.267 | 0.7353333 | 197
2074 | 1207Q89800 | 1LL010608500 | 325 | 439 | 42.5 | CCS A | ZF4H6100 | 1163 | 11896 | 264 | 70 | 0.26 | 1040 | 847 | 12.2 | 3.771 | 5.738 | 0.17 | 0.11 | 0.53 | 0.019 | 0.001 | 0 | 0.004 | 0.01 | 0.03 | 0.02 | 0.01 | 0.01 | 0.0032 | 0.267 | 0.7353333 | 193
2075 | 1207Q90800 | 1LL010608600 | 331 | 443 | 39.5 | CCS A | ZF4H6100 | 1181 | 11692 | 264 | 70 | 0.226 | 1042 | 882 | 12.2 | 3.771 | 5.738 | 0.17 | 0.11 | 0.53 | 0.019 | 0.001 | 0 | 0.004 | 0.01 | 0.03 | 0.02 | 0.01 | 0.01 | 0.0032 | 0.267 | 0.7353333 | 160
2076 | 1207R08300 | 1LL010608900 | 325 | 449 | 43.5 | CCS A | ZF4H6100 | 1180 | 12318 | 264 | 75 | 0.238 | 1065 | 846 | 12.2 | 3.52 | 6.148 | 0.16 | 0.11 | 0.52 | 0.024 | 0.001 | 0 | 0.003 | 0.02 | 0.04 | 0.02 | 0.01 | 0.009 | 0.0033 | 0.2566667 | 0.7253333 | 219
2077 | 1207R13300 | 1LL010609100 | 346 | 466 | 35.5 | CCS A | ZF4H6100 | 1187 | 12305 | 264 | 75 | 0.263 | 1043 | 831 | 12.2 | 3.52 | 6.148 | 0.16 | 0.11 | 0.52 | 0.024 | 0.001 | 0 | 0.003 | 0.02 | 0.04 | 0.02 | 0.01 | 0.009 | 0.0033 | 0.2566667 | 0.7253333 | 212
2078 | 1207R01800 | 1LL010609500 | 331 | 441 | 41 | CCS A | ZF4H6100 | 1177 | 12244 | 264 | 75 | 0.214 | 1040 | 829 | 12.2 | 3.52 | 6.148 | 0.15 | 0.11 | 0.52 | 0.032 | 0.001 | 0 | 0.002 | 0.02 | 0.04 | 0.02 | 0.01 | 0.009 | 0.0029 | 0.2466667 | 0.7153333 | 211
2079 | 1207R19A00 | 1LL010610000 | 339 | 451 | 42 | CCS A | ZF4H6100 | 1191 | 12319 | 264 | 75 | 0.226 | 1062 | 826 | 12.2 | 3.52 | 6.148 | 0.17 | 0.17 | 0.54 | 0.023 | 0.001 | 0 | 0.004 | 0.02 | 0.03 | 0.03 | 0.01 | 0.015 | 0.003 | 0.2713333 | 0.7478333 | 236
2080 | 1205P84600 | 1LL010623100 | 343 | 466 | 33 | CCS A | ZF4H6100 | 1230 | 14707 | 222 | 70 | 0.312 | 992 | 837 | 13.2 | 3.171 | 5.303 | 0.15 | 0.12 | 0.51 | 0.031 | 0.002 | 0 | 0.003 | 0.02 | 0.04 | 0.04 | 0 | 0.012 | 0.0024 | 0.247 | 0.706 | 155
2081 | 1206M87300 | 1LL010794200 | 351 | 452 | 31.5 | CCS A | ZF4H6100 | 1165 | 12659 | 264 | 70 | 0.254 | 981 | 832 | 20 | 3.771 | 3.5 | 0.15 | 0.12 | 0.52 | 0.037 | 0.001 | 0.001 | 0.002 | 0.02 | 0.03 | 0.04 | 0.01 | 0.014 | 0.0021 | 0.2502 | 0.7067667 | 149
2082 | 1206M91600 | 1LL010794700 | 349 | 453 | 35.5 | CCS A | ZF4H6100 | 1164 | 12664 | 264 | 70 | 0.266 | 992 | 838 | 18 | 3.771 | 3.889 | 0.16 | 0.1 | 0.52 | 0.031 | 0 | 0 | 0.001 | 0.02 | 0.03 | 0.03 | 0 | 0.018 | 0.0034 | 0.256 | 0.7148333 | 154
2083 | 1207R31600 | 1LL011156900 | 324 | 436 | 39 | CCS A | ZF4H6100 | 1201 | 11421 | 264 | 84.99 | 0.223 | 1093 | 840 | 9.2 | 3.106 | 9.238 | 0.14 | 0.1 | 0.51 | 0.033 | 0.001 | 0 | 0.002 | 0.02 | 0.03 | 0.03 | 0.01 | 0.014 | 0.0059 | 0.2363333 | 0.6855 | 253
2084 | 1207R36500 | 1LL011157200 | 365 | 449 | 43.5 | CCS A | ZF4H6100 | 1209 | 11367 | 264 | 85 | 0.206 | 1113 | 842 | 9.2 | 3.106 | 9.239 | 0.14 | 0.15 | 0.53 | 0.033 | 0.001 | 0 | 0.003 | 0.02 | 0.04 | 0.03 | 0.01 | 0.012 | 0.0035 | 0.2403333 | 0.7171667 | 271
2085 | 1207R42800 | 1LL011157300 | 277 | 428 | 42.5 | CCS A | ZF4H6100 | 1198 | 11308 | 264 | 79.99 | 0.221 | 1095 | 817 | 9.2 | 3.3 | 8.695 | 0.14 | 0.15 | 0.53 | 0.033 | 0.001 | 0 | 0.003 | 0.02 | 0.04 | 0.03 | 0.01 | 0.012 | 0.0035 | 0.2403333 | 0.7171667 | 278
2086 | 1207R61600 | 1LL011158500 | 328 | 445 | 29 | CCS A | ZF4H6100 | 1192 | 11546 | 264 | 69.99 | 0.26 | 965 | 832 | 20.2 | 3.772 | 3.465 | 0.16 | 0.11 | 0.53 | 0.026 | 0.001 | 0 | 0.001 | 0.02 | 0.03 | 0.03 | 0 | 0.013 | 0.0051 | 0.2576667 | 0.7251667 | 133
2087 | 1207R11400 | 1LL011482800 | 323 | 443 | 40 | CCS A | ZF4H6100 | 1183 | 12311 | 264 | 75 | 0.215 | 1045 | 840 | 12.2 | 3.52 | 6.148 | 0.16 | 0.11 | 0.52 | 0.024 | 0.001 | 0 | 0.003 | 0.02 | 0.04 | 0.02 | 0.01 | 0.009 | 0.0033 | 0.2566667 | 0.7253333 | 205
2088 | 1221L47600 | 1LL011640100 | 318 | 442 | 38 | CCS A | ZF4H6100 | 1233 | 14805 | 222 | 65 | 0.325 | 1038 | 841 | 10 | 3.415 | 6.5 | 0.16 | 0.12 | 0.53 | 0.033 | 0 | 0 | 0.003 | 0.02 | 0.02 | 0.04 | 0 | 0.022 | 0.0051 | 0.259 | 0.716 | 197
2089 | 1221L63500 | 1LL011656600 | 334 | 441 | 40 | CCS A | ZF4H6100 | 1230 | 14662 | 222 | 84.99 | 0.157 | 1111 | 839 | 8 | 2.612 | 10.624 | 0.16 | 0.1 | 0.52 | 0.031 | 0 | 0 | 0.002 | 0.01 | 0.02 | 0.02 | 0 | 0.01 | 0.0067 | 0.2526667 | 0.7043333 | 272
2090 | 1221L65400 | 1LL011656700 | 330 | 442 | 44 | CCS A | ZF4H6100 | 1233 | 14613 | 222 | 85 | 0.139 | 1111 | 842 | 8 | 2.612 | 10.625 | 0.16 | 0.1 | 0.52 | 0.031 | 0 | 0 | 0.002 | 0.01 | 0.02 | 0.02 | 0 | 0.01 | 0.0067 | 0.2526667 | 0.7043333 | 269
2091 | 1221L69800 | 1LL011656800 | 368 | 471 | 34 | CCS A | ZF4H6100 | 1233 | 14264 | 222 | 80 | 0.128 | 1075 | 832 | 8 | 2.775 | 10 | 0.16 | 0.1 | 0.52 | 0.031 | 0 | 0 | 0.002 | 0.01 | 0.02 | 0.02 | 0 | 0.01 | 0.0067 | 0.2526667 | 0.7043333 | 243
2092 | 1221L77500 | 1LL011657400 | 343 | 457 | 42.5 | CCS A | ZF4H6100 | 1220 | 15299 | 222 | 70 | 0.212 | 1090 | 841 | 9 | 3.171 | 7.778 | 0.18 | 0.12 | 0.59 | 0.033 | 0 | 0 | 0.003 | 0.07 | 0.03 | 0.06 | 0.01 | 0.01 | 0.0049 | 0.299 | 0.8076667 | 249
2093 | 1221L86400 | 1LL011677400 | 331 | 447 | 34.5 | CCS A | ZF4H6100 | 1233 | 14509 | 222 | 85 | 0.143 | 1110 | 838 | 8 | 2.612 | 10.625 | 0.17 | 0.1 | 0.52 | 0.026 | 0 | 0 | 0.002 | 0.02 | 0.03 | 0.05 | 0.01 | 0.012 | 0.0054 | 0.272 | 0.7265 | 272
2094 | 1221L96500 | 1LL011677500 | 327 | 445 | 43.5 | CCS A | ZF4H6100 | 1232 | 13720 | 222 | 69.99 | 0.268 | 1145 | 858 | 7 | 3.172 | 9.999 | 0.17 | 0.1 | 0.52 | 0.026 | 0 | 0 | 0.002 | 0.02 | 0.03 | 0.05 | 0.01 | 0.012 | 0.0054 | 0.272 | 0.7265 | 287
2095 | 1221L39800 | 1LL011754300 | 380 | 461 | 36 | CCS A | ZF4H7100 | 1212 | 13643 | 222 | 70 | 0.25 | 1071 | 830 | 10 | 3.171 | 7 | 0.15 | 0.11 | 0.64 | 0.024 | 0 | 0 | 0.002 | 0.02 | 0.03 | 0.05 | 0.01 | 0.018 | 0.0066 | 0.272 | 0.8268333 | 241
2096 | 1211K04400 | 1LL012151600 | 350 | 485 | 35.5 | CCS A | EF4R5200 | 1169 | 12491 | 264 | 99.99 | 0.205 | 944 | 856 | 30 | 2.64 | 3.333 | 0.16 | 0.22 | 1.11 | 0.033 | 0.002 | 0.002 | 0.003 | 0.02 | 0.03 | 0.04 | 0.01 | 0.012 | 0.0029 | 0.3587333 | 1.3102 | 88
2097 | 1211K05600 | 1LL012152900 | 346 | 467 | 35 | CCS A | ZF4H6100 | 1186 | 12807 | 264 | 70 | 0.218 | 994 | 863 | 16 | 3.771 | 4.375 | 0.16 | 0.12 | 0.54 | 0.03 | 0 | 0 | 0.002 | 0.01 | 0.03 | 0.04 | 0.01 | 0.018 | 0.0031 | 0.2626667 | 0.7366667 | 131
2098 | 1211K07600 | 1LL012153000 | 366 | 468 | 40 | CCS A | ZF4H6100 | 1185 | 12834 | 264 | 70 | 0.22 | 995 | 871 | 16 | 3.771 | 4.375 | 0.16 | 0.12 | 0.54 | 0.03 | 0 | 0 | 0.002 | 0.01 | 0.03 | 0.04 | 0.01 | 0.018 | 0.0031 | 0.2626667 | 0.7366667 | 124
2099 | 1211K10400 | 1LL012153100 | 350 | 456 | 33 | CCS A | ZF4H6100 | 1181 | 12741 | 264 | 70 | 0.217 | 991 | 835 | 16 | 3.771 | 4.375 | 0.16 | 0.12 | 0.54 | 0.03 | 0 | 0 | 0.002 | 0.01 | 0.03 | 0.04 | 0.01 | 0.018 | 0.0031 | 0.2626667 | 0.7366667 | 156
2100 | 1215M16600 | 1LL012642900 | 350 | 434 | 25 | CCS A | ZF4H6100 | 1185 | 13366 | 264 | 70 | 0.261 | 953 | 833 | 20 | 3.771 | 3.5 | 0.16 | 0.11 | 0.52 | 0.023 | 0.001 | 0.001 | 0.002 | 0.02 | 0.04 | 0.03 | 0 | 0.02 | 0.0072 | 0.2568667 | 0.7252667 | 120
2101 | 1215M20600 | 1LL012643400 | 324 | 441 | 28.5 | CCS A | ZF4H6100 | 1177 | 13278 | 264 | 69.99 | 0.285 | 984 | 834 | 16 | 3.772 | 4.374 | 0.17 | 0.12 | 0.53 | 0.028 | 0 | 0 | 0.002 | 0.02 | 0.03 | 0.03 | 0 | 0.021 | 0.0063 | 0.2676667 | 0.7355 | 150
2102 | 1215M33400 | 1LL012644000 | 381 | 450 | 33 | CCS A | ZF4H6100 | 1181 | 13349 | 264 | 70 | 0.279 | 995 | 821 | 14 | 3.771 | 5 | 0.15 | 0.11 | 0.52 | 0.028 | 0.001 | 0 | 0.002 | 0.02 | 0.04 | 0.04 | 0.01 | 0.015 | 0.0056 | 0.2506667 | 0.7163333 | 174
2103 | 1215M38300 | 1LL012644100 | 351 | 441 | 34 | CCS A | ZF4H6100 | 1191 | 13507 | 264 | 70 | 0.272 | 996 | 819 | 13 | 3.771 | 5.385 | 0.15 | 0.11 | 0.52 | 0.028 | 0.001 | 0 | 0.002 | 0.02 | 0.04 | 0.04 | 0.01 | 0.015 | 0.0056 | 0.2506667 | 0.7163333 | 177
2104 | 1215M41300 | 1LL012644500 | 348 | 443 | 29 | CCS A | ZF4H6100 | 1190 | 13683 | 264 | 70 | 0.239 | 1045 | 831 | 13 | 3.771 | 5.385 | 0.16 | 0.13 | 0.52 | 0.032 | 0 | 0 | 0.002 | 0.02 | 0.03 | 0.02 | 0.01 | 0.014 | 0.0056 | 0.256 | 0.716 | 214
2105 | 1215M43300 | 1LL012644600 | 361 | 450 | 33 | CCS A | ZF4H6100 | 1191 | 13498 | 264 | 70 | 0.272 | 1042 | 827 | 13 | 3.771 | 5.385 | 0.16 | 0.13 | 0.52 | 0.032 | 0 | 0 | 0.002 | 0.02 | 0.03 | 0.02 | 0.01 | 0.014 | 0.0056 | 0.256 | 0.716 | 215
2106 | 1215M49A00 | 1LL012645100 | 368 | 457 | 34.5 | CCS A | ZF4H6100 | 1195 | 13144 | 264 | 70 | 0.261 | 1028 | 806 | 12 | 3.771 | 5.833 | 0.16 | 0.12 | 0.52 | 0.02 | 0 | 0 | 0.002 | 0.01 | 0.02 | 0.03 | 0 | 0.021 | 0.0083 | 0.2546667 | 0.7055 | 222
2107 | 1215M69800 | 1LL012645900 | 352 | 461 | 36 | CCS A | ZF4H6100 | 1200 | 12512 | 264 | 70 | 0.262 | 1013 | 823 | 12 | 3.771 | 5.833 | 0.17 | 0.11 | 0.53 | 0.035 | 0 | 0 | 0.002 | 0.02 | 0.03 | 0.03 | 0 | 0.016 | 0.0075 | 0.2676667 | 0.7351667 | 190
2108 | 1215M71A00 | 1LL012646400 | 365 | 468 | 38 | CCS A | ZF4H6100 | 1204 | 12706 | 264 | 80 | 0.228 | 1014 | 820 | 12 | 3.3 | 6.667 | 0.16 | 0.13 | 0.52 | 0.029 | 0 | 0 | 0.002 | 0.02 | 0.03 | 0.04 | 0.01 | 0.023 | 0.005 | 0.26 | 0.717 | 194
2109 | 1215M73A00 | 1LL012646500 | 356 | 472 | 40.5 | CCS A | ZF4H6100 | 1181 | 12662 | 264 | 80 | 0.229 | 1027 | 818 | 12 | 3.3 | 6.667 | 0.16 | 0.13 | 0.52 | 0.029 | 0 | 0 | 0.002 | 0.02 | 0.03 | 0.04 | 0.01 | 0.023 | 0.005 | 0.26 | 0.717 | 209
2110 | 1215M76A00 | 1LL012646600 | 356 | 468 | 35 | CCS A | ZF4H6100 | 1195 | 13020 | 264 | 80 | 0.226 | 1061 | 825 | 11 | 3.3 | 7.273 | 0.16 | 0.13 | 0.52 | 0.029 | 0 | 0 | 0.002 | 0.02 | 0.03 | 0.04 | 0.01 | 0.023 | 0.005 | 0.26 | 0.717 | 236
2111 | 1215M07A00 | 1LL012723400 | 357 | 459 | 37.5 | CCS A | ZF4H6100 | 1195 | 13374 | 264 | 70 | 0.266 | 1060 | 831 | 10 | 3.771 | 7 | 0.17 | 0.14 | 0.53 | 0.023 | 0 | 0 | 0.003 | 0.02 | 0.03 | 0.03 | 0 | 0.016 | 0.0081 | 0.2676667 | 0.7361667 | 229
2112 | 1215M10A00 | 1LL012723500 | 391 | 477 | 34 | CCS A | ZF4H6100 | 1189 | 13335 | 264 | 70 | 0.266 | 1043 | 825 | 10 | 3.771 | 7 | 0.17 | 0.14 | 0.53 | 0.023 | 0 | 0 | 0.003 | 0.02 | 0.03 | 0.03 | 0 | 0.016 | 0.0081 | 0.2676667 | 0.7361667 | 218
2113 | 1215N47A00 | 1LL012724000 | 346 | 447 | 37.5 | CCS A | ZF4H6100 | 1222 | 13171 | 264 | 80 | 0.22 | 1064 | 831 | 10 | 3.3 | 8 | 0.17 | 0.13 | 0.53 | 0.031 | 0 | 0 | 0.006 | 0.02 | 0.03 | 0.05 | 0.01 | 0.018 | 0.0065 | 0.2736667 | 0.7375 | 233
2114 | 1215N34A00 | 1LL012724600 | 390 | 485 | 34.5 | CCS A | ZF4H6100 | 1210 | 15429 | 264 | 80 | 0.245 | 1043 | 809 | 10 | 3.3 | 8 | 0.16 | 0.13 | 0.52 | 0.032 | 0 | 0 | 0.002 | 0.02 | 0.03 | 0.04 | 0.01 | 0.021 | 0.0058 | 0.26 | 0.717 | 234
2115 | 1215N48A00 | 1LL012725300 | 355 | 456 | 33 | CCS A | ZF4H6100 | 1224 | 13116 | 264 | 80 | 0.234 | 1086 | 827 | 10 | 3.3 | 8 | 0.16 | 0.09 | 0.53 | 0.036 | 0 | 0 | 0.002 | 0.02 | 0.03 | 0.04 | 0.01 | 0.012 | 0.0117 | 0.2616667 | 0.7256667 | 259
2116 | 1221M17800 | 1LL012758800 | 313 | 441 | 40.5 | CCS A | ZF4H6100 | 1205 | 13558 | 222 | 75 | 0.169 | 974 | 838 | 12 | 2.96 | 6.25 | 0.17 | 0.1 | 0.53 | 0.029 | 0.001 | 0 | 0.002 | 0.01 | 0.02 | 0.04 | 0.01 | 0.016 | 0.0059 | 0.2703333 | 0.726 | 136
2117 | 1221M21800 | 1LL012758900 | 329 | 443 | 42 | CCS A | ZF4H6100 | 1212 | 13493 | 222 | 75 | 0.18 | 1002 | 836 | 12 | 2.96 | 6.25 | 0.17 | 0.1 | 0.53 | 0.029 | 0.001 | 0 | 0.002 | 0.01 | 0.02 | 0.04 | 0.01 | 0.016 | 0.0059 | 0.2703333 | 0.726 | 166
2118 | 1221M26800 | 1LL012759000 | 345 | 447 | 38 | CCS A | ZF4H6100 | 1210 | 13823 | 222 | 70 | 0.256 | 1037 | 841 | 12.2 | 3.171 | 5.738 | 0.17 | 0.1 | 0.53 | 0.029 | 0.001 | 0 | 0.002 | 0.01 | 0.02 | 0.04 | 0.01 | 0.016 | 0.0059 | 0.2703333 | 0.726 | 196
2119 | 1211K13420 | 1LL013305000 | 278 | 421 | 39.5 | CCS A | ZF4H6100 | 1185 | 12886 | 264 | 70 | 0.283 | 938 | 852 | 16 | 3.771 | 4.375 | 0.16 | 0.12 | 0.54 | 0.03 | 0 | 0 | 0.002 | 0.01 | 0.03 | 0.04 | 0.01 | 0.018 | 0.0031 | 0.2626667 | 0.7366667 | 86
2120 | 1206N36400 | 1LL013306600 | 315 | 453 | 40 | CCS A | ZF4H6100 | 1214 | 13743 | 264 | 75 | 0.231 | 1042 | 845 | 12 | 3.52 | 6.25 | 0.17 | 0.11 | 0.51 | 0.031 | 0 | 0 | 0.002 | 0.02 | 0.03 | 0.05 | 0.01 | 0.023 | 0.002 | 0.2703333 | 0.7168333 | 197
2121 | 1206N36800 | 1LL013306700 | 306 | 447 | 40.5 | CCS A | ZF4H6100 | 1214 | 13743 | 264 | 75 | 0.231 | 1042 | 845 | 12 | 3.52 | 6.25 | 0.17 | 0.11 | 0.51 | 0.031 | 0 | 0 | 0.002 | 0.02 | 0.03 | 0.05 | 0.01 | 0.023 | 0.002 | 0.2703333 | 0.7168333 | 197
2122 | 1215N02400 | 1LL013333300 | 360 | 490 | 34 | CCS A | ZF4H6100 | 1175 | 15473 | 300 | 90 | 0.17 | 896 | 863 | 30 | 3.333 | 3 | 0.13 | 0.22 | 1.1 | 0.026 | 0.019 | 0.001 | 0.012 | 0.02 | 0.04 | 0.03 | 0 | 0.016 | 0.0035 | 0.3235333 | 1.278933 | 33
2123 | 1215M86200 | 1LL013375500 | 320 | 442 | 43 | CCS A | ZF4H6100 | 1149.5 | 13079 | 120 | 69.99 | 0.159 | 1111 | 860 | 6.45 | 1.715 | 10.851 | 0.16 | 0.12 | 0.54 | 0.029 | 0.002 | 0 | 0.002 | 0.02 | 0.03 | 0.04 | 0.01 | 0.019 | 0.0057 | 0.2633333 | 0.7366667 | 251
2124 | 1216K05A00 | 1LL013696800 | 380 | 475 | 36 | CCS A | ZF4H6100 | 1201 | 13269 | 264 | 79.99 | 0.254 | 1089 | 817 | 10 | 3.3 | 7.999 | 0.16 | 0.15 | 0.52 | 0.028 | 0 | 0 | 0.003 | 0.02 | 0.04 | 0.04 | 0.01 | 0.025 | 0.0047 | 0.2606667 | 0.7276667 | 272
2125 | 1216K13400 | 1LL013696900 | 347 | 463 | 38.5 | CCS A | ZF4H6100 | 1213 | 12962 | 264 | 75 | 0.226 | 1054 | 832 | 12 | 3.52 | 6.25 | 0.16 | 0.15 | 0.52 | 0.028 | 0 | 0 | 0.003 | 0.02 | 0.04 | 0.04 | 0.01 | 0.025 | 0.0047 | 0.2606667 | 0.7276667 | 222
2126 | 1216K16A00 | 1LL013698200 | 373 | 469 | 35 | CCS A | ZF4H6100 | 1211 | 13055 | 264 | 80 | 0.236 | 1094 | 821 | 10 | 3.3 | 8 | 0.16 | 0.16 | 0.52 | 0.033 | 0 | 0 | 0.003 | 0.02 | 0.04 | 0.04 | 0.01 | 0.019 | 0.0037 | 0.2606667 | 0.728 | 273
2127 | 1216K28300 | 1LL013698300 | 345 | 451 | 40.5 | CCS A | ZF4H6100 | 1213 | 13016 | 264 | 70 | 0.244 | 1063 | 835 | 13 | 3.771 | 5.385 | 0.16 | 0.16 | 0.52 | 0.033 | 0 | 0 | 0.003 | 0.02 | 0.04 | 0.04 | 0.01 | 0.019 | 0.0037 | 0.2606667 | 0.728 | 228
2128 | 1221P72300 | 1LL014822900 | 312 | 442 | 35 | CCS A | ZF4H6100 | 1186 | 13340 | 264 | 70 | 0.277 | 989 | 836 | 18 | 3.771 | 3.889 | 0.15 | 0.12 | 0.53 | 0.028 | 0.002 | 0 | 0.004 | 0.01 | 0.03 | 0.03 | 0 | 0.009 | 0.004 | 0.247 | 0.7155 | 153
2129 | 1220N40800 | 1LL014900200 | 370 | 472 | 31.5 | CCS A | ZF4H6100 | 1213 | 15592 | 264 | 70 | 0.259 | 968 | 820 | 20.2 | 3.771 | 3.465 | 0.16 | 0.11 | 0.51 | 0.026 | 0.001 | 0 | 0.004 | 0.02 | 0.03 | 0.04 | 0.01 | 0.014 | 0.0044 | 0.2583333 | 0.7063333 | 148
2130 | 1220N56800 | 1LL014900900 | 352 | 467 | 34 | CCS A | ZF4H6100 | 1172 | 13871 | 264 | 69.99 | 0.241 | 990 | 817 | 15 | 3.772 | 4.666 | 0.17 | 0.16 | 0.52 | 0.027 | 0.001 | 0 | 0.006 | 0.02 | 0.03 | 0.05 | 0.01 | 0.021 | 0.0024 | 0.272 | 0.7285 | 173
2131 | 1220N39600 | 1LL014943600 | 320 | 437 | 39 | CCS A | ZF4H7100 | 1167 | 13216 | 264 | 80 | 0.166 | 951 | 844 | 20 | 3.3 | 4 | 0.14 | 0.14 | 0.66 | 0.027 | 0.002 | 0.001 | 0.003 | 0.02 | 0.04 | 0.03 | 0 | 0.018 | 0.0033 | 0.2602 | 0.8462667 | 107
2132 | 1222P72600 | 1LL015307200 | 311 | 439 | 39 | CCS A | ZF4H6100 | 1206 | 12450 | 264 | 70 | 0.266 | 960 | 814 | 16 | 3.771 | 4.375 | 0.16 | 0.18 | 0.52 | 0.037 | 0.001 | 0 | 0.003 | 0.02 | 0.03 | 0.04 | 0.01 | 0.019 | 0.0052 | 0.26 | 0.7186667 | 146
2133 | 1222P93600 | 1LL015308000 | 325 | 442 | 35.5 | CCS A | ZF4H6100 | 1194 | 12609 | 264 | 70 | 0.238 | 985 | 840 | 20 | 3.771 | 3.5 | 0.16 | 0.13 | 0.54 | 0.03 | 0 | 0 | 0.002 | 0.03 | 0.04 | 0.05 | 0 | 0.012 | 0.0036 | 0.2646667 | 0.7468333 | 145
2134 | 1221L31320 | 1LL015364700 | 310 | 431 | 33 | CCS A | ZF4H7100 | 1212 | 15765 | 222 | 69.99 | 0.282 | 1112 | 857 | 7 | 3.172 | 9.999 | 0.15 | 0.11 | 0.64 | 0.024 | 0 | 0 | 0.002 | 0.02 | 0.03 | 0.05 | 0.01 | 0.018 | 0.0066 | 0.272 | 0.8268333 | 255
2135 | 1221L35220 | 1LL015364800 | 286 | 423 | 45 | CCS A | ZF4H7100 | 1211 | 15556 | 222 | 70 | 0.276 | 1113 | 873 | 8 | 3.171 | 8.75 | 0.15 | 0.11 | 0.64 | 0.024 | 0 | 0 | 0.002 | 0.02 | 0.03 | 0.05 | 0.01 | 0.018 | 0.0066 | 0.272 | 0.8268333 | 240
2136 | 1221L35320 | 1LL015365000 | 292 | 423 | 42.5 | CCS A | ZF4H7100 | 1211 | 15556 | 222 | 70 | 0.276 | 1113 | 873 | 8 | 3.171 | 8.75 | 0.15 | 0.11 | 0.64 | 0.024 | 0 | 0 | 0.002 | 0.02 | 0.03 | 0.05 | 0.01 | 0.018 | 0.0066 | 0.272 | 0.8268333 | 240
2137 | 1221L31420 | 1LL015367400 | 320 | 438 | 33 | CCS A | ZF4H7100 | 1212 | 15765 | 222 | 69.99 | 0.282 | 1112 | 857 | 7 | 3.172 | 9.999 | 0.15 | 0.11 | 0.64 | 0.024 | 0 | 0 | 0.002 | 0.02 | 0.03 | 0.05 | 0.01 | 0.018 | 0.0066 | 0.272 | 0.8268333 | 255
2138 | 1222P04300 | 1LL015398700 | 359 | 467 | 35 | CCS A | ZF4H6100 | 1204 | 11623 | 222 | 59.99 | 0.243 | 962 | 812 | 14.2 | 3.701 | 4.225 | 0.15 | 0.11 | 0.64 | 0.024 | 0 | 0 | 0.002 | 0.02 | 0.03 | 0.05 | 0.01 | 0.018 | 0.0066 | 0.272 | 0.8268333 | 150
2139 | 1223N69200 | 1LL015421500 | 353 | 464 | 35 | CCS A | ZF4H6100 | 1186 | 13465 | 264 | 90 | 0.182 | 928 | 825 | 25.2 | 2.933 | 3.571 | 0.13 | 0.17 | 0.81 | 0.026 | 0.001 | 0.001 | 0.004 | 0.02 | 0.03 | 0.03 | 0 | 0.013 | 0.0022 | 0.2745333 | 0.9772667 | 103
2140 | 1222Q30500 | 1LL015530000 | 331 | 465 | 31.5 | CCS A | ZF4H6100 | 1210 | 12091 | 264 | 70 | 0.276 | 992 | 866 | 20 | 3.771 | 3.5 | 0.19 | 0.16 | 0.55 | 0.032 | 0.001 | 0 | 0.004 | 0.02 | 0.03 | 0.04 | 0.01 | 0.01 | 0.0048 | 0.295 | 0.778 | 126
2141 | 1225L86300 | 1LL015589800 | 324 | 439 | 37 | CCS A | ZF4H6100 | 1251 | 13374 | 121 | 69.99 | 0.187 | 1106 | 865 | 7.2 | 1.729 | 9.721 | 0.17 | 0.13 | 0.53 | 0.023 | 0.001 | 0.001 | 0.003 | 0.02 | 0.04 | 0.05 | 0.01 | 0.023 | 0.0041 | 0.2745333 | 0.7476 | 241
2142 | 1225L80300 | 1LL015590000 | 336 | 450 | 38.5 | CCS A | ZF4H6100 | 1242 | 13972 | 121 | 69.99 | 0.171 | 1133 | 858 | 6.4 | 1.729 | 10.936 | 0.17 | 0.13 | 0.53 | 0.023 | 0.001 | 0.001 | 0.003 | 0.02 | 0.04 | 0.05 | 0.01 | 0.023 | 0.0041 | 0.2745333 | 0.7476 | 275
2143 | 1223M42400 | 1LL015643200 | 364 | 468 | 31.5 | CCS A | ZF4H6100 | 1178 | 12762 | 264 | 80 | 0.229 | 896 | 825 | 26 | 3.3 | 3.077 | 0.15 | 0.14 | 0.53 | 0.029 | 0 | 0 | 0.001 | 0.01 | 0.03 | 0.03 | 0 | 0.008 | 0.0039 | 0.247 | 0.7161667 | 71
2144 | 1223M46400 | 1LL015644100 | 338 | 445 | 32.5 | CCS A | ZF4H6100 | 1179 | 12682 | 264 | 69.99 | 0.236 | 924 | 807 | 20.5 | 3.772 | 3.414 | 0.17 | 0.09 | 0.52 | 0.032 | 0.001 | 0 | 0.001 | 0.02 | 0.04 | 0.04 | 0 | 0.012 | 0.0056 | 0.2686667 | 0.735 | 117
2145 | 1223M62300 | 1LL015644800 | 353 | 462 | 36.5 | CCS A | ZF4H6100 | 1203 | 12702 | 264 | 69.99 | 0.288 | 1006 | 804 | 12 | 3.772 | 5.833 | 0.16 | 0.09 | 0.52 | 0.032 | 0.002 | 0 | 0.001 | 0.01 | 0.03 | 0.06 | 0 | 0.018 | 0.0039 | 0.2613333 | 0.716 | 202
2146 | 1225K63200 | 1LL015788300 | 325 | 444 | 43.5 | CCS A | EF4G8100 | 1251 | 15239 | 120 | 67.58 | 0.069 | 1094 | 864 | 8.2 | 1.776 | 8.241 | 0.13 | 0.17 | 0.81 | 0.026 | 0.001 | 0.001 | 0.004 | 0.02 | 0.03 | 0.03 | 0 | 0.013 | 0.0022 | 0.2745333 | 0.9772667 | 230
2147 | 1225K81200 | 1LL015788700 | 362 | 460 | 46.5 | CCS A | EF4G8100 | 1217 | 12571 | 120 | 70 | 0.192 | 1009 | 808 | 10.2 | 1.714 | 6.863 | 0.13 | 0.17 | 0.81 | 0.026 | 0.001 | 0.001 | 0.004 | 0.02 | 0.03 | 0.03 | 0 | 0.013 | 0.0022 | 0.2745333 | 0.9772667 | 201
2148 | 1225K79400 | 1LL015788800 | 326 | 439 | 41.5 | CCS A | EF4G8100 | 1258 | 15683 | 120 | 70 | 0.077 | 1127 | 868 | 6.2 | 1.714 | 11.29 | 0.13 | 0.17 | 0.81 | 0.026 | 0.001 | 0.001 | 0.004 | 0.02 | 0.03 | 0.03 | 0 | 0.013 | 0.0022 | 0.2745333 | 0.9772667 | 259
2149 | 1225K75100 | 1LL015789000 | 332 | 447 | 39 | CCS A | EF4G8100 | 1204 | 12494 | 120 | 70 | 0.164 | 990 | 820 | 14.2 | 1.714 | 4.93 | 0.13 | 0.17 | 0.81 | 0.026 | 0.001 | 0.001 | 0.004 | 0.02 | 0.03 | 0.03 | 0 | 0.013 | 0.0022 | 0.2745333 | 0.9772667 | 170
2150 | 1225K74100 | 1LL015789100 | 335 | 442 | 45 | CCS A | EF4G8100 | 1237 | 15253 | 120 | 70 | 0.174 | 1099 | 808 | 9.2 | 1.714 | 7.609 | 0.13 | 0.17 | 0.81 | 0.026 | 0.001 | 0.001 | 0.004 | 0.02 | 0.03 | 0.03 | 0 | 0.013 | 0.0022 | 0.2745333 | 0.9772667 | 291
2151 | 1225L78200 | 1LL015860600 | 333 | 444 | 38 | CCS A | EF4G8100 | 1259 | 15444 | 121 | 70 | 0.183 | 1112 | 884 | 8.2 | 1.729 | 8.537 | 0.13 | 0.17 | 0.81 | 0.026 | 0.001 | 0.001 | 0.004 | 0.02 | 0.03 | 0.03 | 0 | 0.013 | 0.0022 | 0.2745333 | 0.9772667 | 228
2152 | 1225K68400 | 1LL015965900 | 283 | 425 | 42.5 | CCS A | ZF4H6100 | 1246 | 13480 | 181 | 70 | 0.213 | 1093 | 860 | 7.3 | 2.586 | 9.589 | 0.15 | 0.17 | 0.55 | 0.033 | 0.003 | 0 | 0.004 | 0.01 | 0.02 | 0.03 | 0 | 0.018 | 0.0052 | 0.2496667 | 0.7271667 | 233
2153 | 1301L61800 | 1LL016276100 | 331 | 446 | 40 | CCS A | ZF4H6100 | 1200 | 16895 | 264 | 70 | 0.198 | 1042 | 831 | 13.7 | 3.771 | 5.109 | 0.15 | 0.09 | 0.54 | 0.038 | 0 | 0 | 0.002 | 0.02 | 0.03 | 0.06 | 0.01 | 0.014 | 0.0028 | 0.2573333 | 0.7266667 | 211
2154 | 1301L65600 | 1LL016276600 | 365 | 459 | 36 | CCS A | ZF4H6100 | 1187 | 13968 | 264 | 70 | 0.253 | 1007 | 822 | 16.2 | 3.771 | 4.321 | 0.16 | 0.12 | 0.54 | 0.034 | 0.001 | 0 | 0.002 | 0.02 | 0.03 | 0.07 | 0.01 | 0.012 | 0.005 | 0.2693333 | 0.7381667 | 185
2155 | 1301L32200 | 1LL016277100 | 366 | 486 | 26.5 | CCS A | ZF4H6100 | 1190 | 13121 | 264 | 90 | 0.224 | 895 | 840 | 32.3 | 2.933 | 2.786 | 0.16 | 0.13 | 0.57 | 0.03 | 0.002 | 0 | 0.003 | 0.02 | 0.03 | 0.04 | 0.01 | 0.014 | 0.0034 | 0.2683333 | 0.767 | 55
2156 | 1301L32200 | 1LL016277500 | 353 | 471 | 34.5 | CCS A | ZF4H6100 | 1190 | 13121 | 264 | 90 | 0.224 | 895 | 840 | 32.3 | 2.933 | 2.786 | 0.16 | 0.13 | 0.57 | 0.03 | 0.002 | 0 | 0.003 | 0.02 | 0.03 | 0.04 | 0.01 | 0.014 | 0.0034 | 0.2683333 | 0.767 | 55
2157 | 1301L49400 | 1LL016278300 | 344 | 455 | 34.5 | CCS A | ZF4H6100 | 1195 | 15891 | 264 | 69.99 | 0.347 | 1044 | 840 | 14.2 | 3.772 | 4.929 | 0.16 | 0.11 | 0.53 | 0.035 | 0 | 0 | 0.002 | 0.02 | 0.04 | 0.06 | 0.01 | 0.012 | 0.0028 | 0.2663333 | 0.7373333 | 204
2158 | 1226P67300 | 1LL016435400 | 341 | 456 | 43.5 | CCS A | ZF4H6100 | 1264 | 15150 | 120 | 70 | 0.174 | 1139 | 878 | 6.6 | 1.714 | 10.606 | 0.17 | 0.13 | 0.53 | 0.023 | 0.001 | 0.001 | 0.003 | 0.02 | 0.04 | 0.05 | 0.01 | 0.023 | 0.0041 | 0.2745333 | 0.7476 | 261
2159 | 1226P62300 | 1LL016437500 | 344 | 454 | 39 | CCS A | ZF4H6100 | 1264 | 15208 | 120 | 70 | 0.167 | 1147 | 878 | 6.4 | 1.714 | 10.938 | 0.17 | 0.13 | 0.53 | 0.023 | 0.001 | 0.001 | 0.003 | 0.02 | 0.04 | 0.05 | 0.01 | 0.023 | 0.0041 | 0.2745333 | 0.7476 | 269
2160 | 1301L89300 | 1LL017197700 | 347 | 458 | 36.5 | CCS A | ZF4H6100 | 1171 | 15977 | 264 | 70 | 0.304 | 962 | 836 | 14.2 | 3.771 | 4.93 | 0.16 | 0.12 | 0.51 | 0.031 | 0 | 0 | 0.002 | 0.02 | 0.04 | 0.06 | 0.01 | 0.014 | 0.0045 | 0.263 | 0.7176667 | 126
2161 | 1225K78200 | 1LL017362000 | 325 | 434 | 45.5 | CCS A | EF4G8100 | 1247 | 15107 | 120 | 69.99 | 0.226 | 1092 | 851 | 8.2 | 1.715 | 8.535 | 0.13 | 0.17 | 0.81 | 0.026 | 0.001 | 0.001 | 0.004 | 0.02 | 0.03 | 0.03 | 0 | 0.013 | 0.0022 | 0.2745333 | 0.9772667 | 241
2162 | 1225K82200 | 1LL017366000 | 324 | 435 | 44 | CCS A | EF4G8100 | 1248 | 15211 | 120 | 70 | 0.224 | 1092 | 875 | 8.2 | 1.714 | 8.537 | 0.13 | 0.17 | 0.81 | 0.026 | 0.001 | 0.001 | 0.004 | 0.02 | 0.03 | 0.03 | 0 | 0.013 | 0.0022 | 0.2745333 | 0.9772667 | 217
2163 | 1225K77200 | 1LL017366400 | 329 | 439 | 42 | CCS A | EF4G8100 | 1265 | 15537 | 120 | 70 | 0.228 | 1113 | 880 | 8.2 | 1.714 | 8.537 | 0.13 | 0.17 | 0.81 | 0.026 | 0.001 | 0.001 | 0.004 | 0.02 | 0.03 | 0.03 | 0 | 0.013 | 0.0022 | 0.2745333 | 0.9772667 | 233
2164 | 1227P12200 | 1LL017366500 | 324 | 454 | 40.5 | CCS A | ZF4H6100 | 1260 | 15513 | 121 | 69.99 | 0.078 | 1139 | 886 | 7.2 | 1.729 | 9.721 | 0.17 | 0.13 | 0.53 | 0.023 | 0.001 | 0.001 | 0.003 | 0.02 | 0.04 | 0.05 | 0.01 | 0.023 | 0.0041 | 0.2745333 | 0.7476 | 253
2165 | 1227P01200 | 1LL017366900 | 332 | 460 | 43.5 | CCS A | ZF4H6100 | 1262 | 15331 | 121 | 70 | 0.162 | 1109 | 858 | 7.2 | 1.729 | 9.722 | 0.17 | 0.13 | 0.53 | 0.023 | 0.001 | 0.001 | 0.003 | 0.02 | 0.04 | 0.05 | 0.01 | 0.023 | 0.0041 | 0.2745333 | 0.7476 | 251
2166 | 1227P11100 | 1LL017367000 | 336 | 460 | 41 | CCS A | ZF4H6100 | 1265 | 15198 | 121 | 69.99 | 0.078 | 1139 | 886 | 7.2 | 1.729 | 9.721 | 0.17 | 0.13 | 0.53 | 0.023 | 0.001 | 0.001 | 0.003 | 0.02 | 0.04 | 0.05 | 0.01 | 0.023 | 0.0041 | 0.2745333 | 0.7476 | 253
2167 | 1226P68200 | 1LL017367100 | 349 | 458 | 36.5 | CCS A | ZF4H6100 | 1263 | 15391 | 120 | 70 | 0.164 | 1139 | 872 | 6.2 | 1.714 | 11.29 | 0.17 | 0.13 | 0.53 | 0.023 | 0.001 | 0.001 | 0.003 | 0.02 | 0.04 | 0.05 | 0.01 | 0.023 | 0.0041 | 0.2745333 | 0.7476 | 267
2168 | 1225K77230 | 1LL017378500 | 333 | 446 | 30.5 | CCS A | EF4G8100 | 1265 | 15537 | 120 | 70 | 0.228 | 1113 | 880 | 8.2 | 1.714 | 8.537 | 0.13 | 0.17 | 0.81 | 0.026 | 0.001 | 0.001 | 0.004 | 0.02 | 0.03 | 0.03 | 0 | 0.013 | 0.0022 | 0.2745333 | 0.9772667 | 233
2169 | 1305P19300 | 1LL017877000 | 349 | 463 | 34.5 | CCS A | ZF4H6100 | 1149.5 | 12426 | 264 | 72 | 0.252 | 1060 | 839 | 13.39 | 3.667 | 5.377 | 0.15 | 0.14 | 0.54 | 0.021 | 0 | 0.001 | 0.002 | 0.02 | 0.03 | 0.05 | 0.01 | 0.024 | 0.0036 | 0.2555333 | 0.7279333 | 221
2170 | 1305P35A00 | 1LL017877500 | 334 | 473 | 34 | CCS A | ZF4H6100 | 1202 | 13491 | 264 | 69.99 | 0.271 | 1102 | 843 | 10 | 3.772 | 6.999 | 0.18 | 0.14 | 0.54 | 0.03 | 0 | 0 | 0.002 | 0.02 | 0.04 | 0.03 | 0.01 | 0.012 | 0.0055 | 0.282 | 0.7668333 | 259
2171 | 1302N17200 | 1LL018032900 | 333 | 442 | 41.5 | CCS A | ZF4H6100 | 1258 | 12977 | 119 | 70 | 0.16 | 1142 | 850 | 6.25 | 1.7 | 11.2 | 0.17 | 0.13 | 0.53 | 0.023 | 0.001 | 0.001 | 0.003 | 0.02 | 0.04 | 0.05 | 0.01 | 0.023 | 0.0041 | 0.2745333 | 0.7476 | 292
2172 | 1305P45800 | 1LL018147000 | 337 | 458 | 43 | CCS A | ZF4H6100 | 1208 | 13852 | 264 | 70 | 0.242 | 1111 | 841 | 10 | 3.771 | 7 | 0.17 | 0.13 | 0.55 | 0.033 | 0 | 0 | 0.001 | 0.02 | 0.04 | 0.04 | 0.01 | 0.014 | 0.0087 | 0.2756667 | 0.767 | 270
2173 | 1305P48800 | 1LL018147100 | 344 | 465 | 38.5 | CCS A | ZF4H6100 | 1211 | 14209 | 264 | 70 | 0.243 | 1108 | 843 | 10 | 3.771 | 7 | 0.17 | 0.13 | 0.55 | 0.033 | 0 | 0 | 0.001 | 0.02 | 0.04 | 0.04 | 0.01 | 0.014 | 0.0087 | 0.2756667 | 0.767 | 265
2174 | 1305P51800 | 1LL018147200 | 394 | 498 | 33 | CCS A | ZF4H6100 | 1208 | 14292 | 264 | 70 | 0.244 | 1039 | 819 | 10 | 3.771 | 7 | 0.17 | 0.13 | 0.55 | 0.033 | 0 | 0 | 0.001 | 0.02 | 0.04 | 0.04 | 0.01 | 0.014 | 0.0087 | 0.2756667 | 0.767 | 220
2175 | 1304L15800 | 1LL018147600 | 401 | 493 | 28 | CCS A | ZF4H6100 | 1227 | 13114 | 264 | 70 | 0.243 | 1096 | 807 | 10.2 | 3.771 | 6.863 | 0.17 | 0.1 | 0.53 | 0.022 | 0 | 0 | 0.002 | 0.02 | 0.03 | 0.09 | 0.02 | 0.022 | 0.007 | 0.2836667 | 0.7391667 | 289
2176 | 1304L23800 | 1LL018147700 | 375 | 476 | 30 | CCS A | ZF4H6100 | 1221 | 13224 | 264 | 70 | 0.243 | 1087 | 821 | 10.2 | 3.771 | 6.863 | 0.17 | 0.1 | 0.53 | 0.022 | 0 | 0 | 0.002 | 0.02 | 0.03 | 0.09 | 0.02 | 0.022 | 0.007 | 0.2836667 | 0.7391667 | 266
2177 | 1304L26800 | 1LL018147800 | 345 | 460 | 33 | CCS A | ZF4H6100 | 1219 | 12953 | 264 | 70 | 0.243 | 1083 | 822 | 10.2 | 3.771 | 6.863 | 0.17 | 0.1 | 0.53 | 0.022 | 0 | 0 | 0.002 | 0.02 | 0.03 | 0.09 | 0.02 | 0.022 | 0.007 | 0.2836667 | 0.7391667 | 261
2178 | 1305M67300 | 1LL018903500 | 314 | 433 | 44.5 | CCS A | EF4G8100 | 1254 | 12823 | 120 | 70 | 0.232 | 1102 | 866 | 8 | 1.714 | 8.75 | 0.13 | 0.17 | 0.81 | 0.026 | 0.001 | 0.001 | 0.004 | 0.02 | 0.03 | 0.03 | 0 | 0.013 | 0.0022 | 0.2745333 | 0.9772667 | 236
2179 | 1309M37500 | 1LL019359500 | 343 | 461 | 40.5 | CCS A | ZF4H6100 | 1232 | 12881 | 120 | 69.99 | 0.126 | 1107 | 861 | 7.2 | 1.715 | 9.721 | 0.17 | 0.11 | 0.51 | 0.031 | 0 | 0 | 0.002 | 0.02 | 0.03 | 0.05 | 0.01 | 0.023 | 0.002 | 0.2703333 | 0.7168333 | 246
2180 | 1310K40300 | 1LL019982500 | 365 | 470 | 34.5 | CCS A | ZF4H6100 | 1200 | 13219 | 222 | 70 | 0.288 | 1019 | 840 | 10.2 | 3.171 | 6.863 | 0.16 | 0.09 | 0.57 | 0.03 | 0.001 | 0 | 0.002 | 0.02 | 0.03 | 0.04 | 0.01 | 0.019 | 0.0114 | 0.2683333 | 0.7656667 | 179
2181 | 1310K54500 | 1LL019983400 | 331 | 460 | 37 | CCS A | ZF4H6100 | 1195 | 13292 | 222 | 70 | 0.304 | 983 | 830 | 12.2 | 3.171 | 5.738 | 0.16 | 0.12 | 0.53 | 0.028 | 0 | 0 | 0.003 | 0.03 | 0.04 | 0.04 | 0 | 0.017 | 0.0031 | 0.261 | 0.736 | 153
2182 | 1310K67400 | 1LL019984100 | 356 | 471 | 28 | CCS A | ZF4H6100 | 1184 | 13168 | 222 | 60 | 0.393 | 924 | 818 | 20.2 | 3.7 | 2.97 | 0.17 | 0.13 | 0.52 | 0.043 | 0.001 | 0 | 0.002 | 0.02 | 0.05 | 0.04 | 0.01 | 0.02 | 0.0094 | 0.2713333 | 0.747 | 106
2183 | 1310K80800 | 1LL019999400 | 325 | 447 | 42.5 | CCS A | ZF4H6100 | 1230 | 14491 | 222 | 69.99 | 0.216 | 1109 | 866 | 8.2 | 3.172 | 8.535 | 0.16 | 0.13 | 0.54 | 0.038 | 0.001 | 0 | 0.002 | 0.02 | 0.04 | 0.04 | 0.01 | 0.019 | 0.0064 | 0.264 | 0.747 | 243
2184 | 1310K89600 | 1LL020000000 | 357 | 462 | 32.5 | CCS A | ZF4H6100 | 1149.5 | 15129 | 222 | 70 | 0.324 | 1005 | 848 | 15.39 | 3.171 | 4.548 | 0.17 | 0.13 | 0.53 | 0.022 | 0 | 0 | 0.002 | 0.02 | 0.03 | 0.06 | 0.01 | 0.013 | 0.0075 | 0.2756667 | 0.738 | 157
2185 | 1310K23500 | 1LL020000500 | 358 | 463 | 31.5 | CCS A | ZF4H6100 | 1206 | 11654 | 222 | 60 | 0.324 | 994 | 839 | 18.2 | 3.7 | 3.297 | 0.17 | 0.09 | 0.52 | 0.02 | 0 | 0 | 0.001 | 0.02 | 0.03 | 0.05 | 0.01 | 0.019 | 0.0048 | 0.272 | 0.7261667 | 155
2186 | 1308L79C00 | 1LL020126600 | 349 | 459 | 36 | CCS A | ZF4H6100 | 1214 | 14663 | 264 | 69.99 | 0.214 | 1072 | 822 | 11.2 | 3.772 | 6.249 | 0.16 | 0.13 | 0.51 | 0.035 | 0.001 | 0 | 0.002 | 0.02 | 0.03 | 0.06 | 0.01 | 0.018 | 0.0072 | 0.2623333 | 0.708 | 250
2187 | 1308L83300 | 1LL020127400 | 348 | 456 | 33.5 | CCS A | ZF4H6100 | 1183 | 12334 | 264 | 65 | 0.281 | 1035 | 827 | 14.2 | 4.062 | 4.577 | 0.17 | 0.13 | 0.53 | 0.042 | 0 | 0 | 0.002 | 0.02 | 0.03 | 0.04 | 0 | 0.014 | 0.0093 | 0.2696667 | 0.7363333 | 208
2188 | 1308M20400 | 1LL020220400 | 329 | 436 | 38 | CCS A | ZF4H6100 | 1196 | 13357 | 264 | 69.99 | 0.269 | 1013 | 856 | 10.2 | 3.772 | 6.862 | 0.17 | 0.1 | 0.53 | 0.031 | 0 | 0 | 0.002 | 0.02 | 0.04 | 0.04 | 0 | 0.012 | 0.0059 | 0.2703333 | 0.7453333 | 157
2189 | 1308M05800 | 1LL020221000 | 329 | 449 | 40 | CCS A | ZF4H6100 | 1184 | 12391 | 264 | 69.99 | 0.251 | 1029 | 815 | 13.2 | 3.772 | 5.302 | 0.17 | 0.12 | 0.55 | 0.03 | 0 | 0 | 0.004 | 0.02 | 0.03 | 0.04 | 0 | 0.018 | 0.0072 | 0.273 | 0.756 | 214
2190 | 1308L55800 | 1LL020221600 | 306 | 449 | 35 | CCS A | ZF4H6100 | 1178 | 13111 | 264 | 71.99 | 0.269 | 996 | 840 | 14.2 | 3.667 | 5.07 | 0.17 | 0.11 | 0.53 | 0.037 | 0.002 | 0 | 0.004 | 0.02 | 0.04 | 0.11 | 0.01 | 0.021 | 0.0073 | 0.2863333 | 0.7498333 | 156
2191 | 1308M45A00 | 1LL020222300 | 318 | 438 | 40.5 | CCS A | ZF4H6100 | 1205 | 13406 | 264 | 69.99 | 0.255 | 1025 | 878 | 11.2 | 3.772 | 6.249 | 0.15 | 0.1 | 0.51 | 0.036 | 0 | 0 | 0.002 | 0.02 | 0.03 | 0.06 | 0 | 0.018 | 0.007 | 0.2503333 | 0.6963333 | 147
2192 | 1308M96800 | 1LL020224400 | 359 | 462 | 36.5 | CCS A | ZF4H6100 | 1183 | 12495 | 264 | 69.99 | 0.284 | 982 | 816 | 13.2 | 3.772 | 5.302 | 0.16 | 0.1 | 0.57 | 0.051 | 0 | 0 | 0.002 | 0.02 | 0.03 | 0.06 | 0.01 | 0.014 | 0.0148 | 0.2723333 | 0.767 | 166
2193 | 1308N46400 | 1LL020225900 | 339 | 461 | 41 | CCS A | ZF4H6100 | 1177 | 12419 | 264 | 69.99 | 0.264 | 994 | 815 | 14.2 | 3.772 | 4.929 | 0.16 | 0.12 | 0.54 | 0.034 | 0 | 0 | 0.002 | 0.02 | 0.03 | 0.03 | 0 | 0.015 | 0.0049 | 0.2593333 | 0.7355 | 179
2194 | 1308N48200 | 1LL020226600 | 383 | 485 | 30.5 | CCS A | ZF4H6100 | 1189 | 12805 | 264 | 70 | 0.236 | 960 | 803 | 13.2 | 3.771 | 5.303 | 0.16 | 0.11 | 0.54 | 0.023 | 0 | 0 | 0.001 | 0.02 | 0.04 | 0.03 | 0 | 0.015 | 0.0058 | 0.26 | 0.7451667 | 157
2195 | 1308Q38800 | 1LL020228000 | 342 | 446 | 35 | CCS A | ZF4H6100 | 1193 | 11966 | 264 | 69.99 | 0.279 | 992 | 833 | 15.1 | 3.772 | 4.635 | 0.15 | 0.14 | 0.53 | 0.038 | 0 | 0 | 0.004 | 0.02 | 0.03 | 0.03 | 0.01 | 0.013 | 0.0029 | 0.2496667 | 0.7168333 | 159
2196 | 1308N90600 | 1LL020228700 | 336 | 458 | 36 | CCS A | ZF4H6100 | 1172 | 12276 | 264 | 69.99 | 0.264 | 1006 | 838 | 15.1 | 3.772 | 4.635 | 0.16 | 0.09 | 0.51 | 0.032 | 0 | 0 | 0.002 | 0.02 | 0.03 | 0.05 | 0.01 | 0.019 | 0.0071 | 0.2603333 | 0.7061667 | 168
2197 | 1308Q92600 | 1LL020229500 | 329 | 450 | 34.5 | CCS A | ZF4H6100 | 1191 | 12365 | 264 | 60 | 0.306 | 1022 | 843 | 16.2 | 4.4 | 3.704 | 0.17 | 0.13 | 0.52 | 0.038 | 0 | 0 | 0.002 | 0.01 | 0.02 | 0.03 | 0.01 | 0.014 | 0.0086 | 0.2666667 | 0.7165 | 179
2198 | 1308Q54800 | 1LL020400600 | 346 | 454 | 39 | CCS A | ZF4H6100 | 1188 | 12041 | 264 | 75 | 0.194 | 1081 | 843 | 10.2 | 3.52 | 7.353 | 0.17 | 0.1 | 0.53 | 0.036 | 0 | 0 | 0.001 | 0.02 | 0.03 | 0.03 | 0.01 | 0.019 | 0.0106 | 0.2696667 | 0.7355 | 238
2199 | 1308R33600 | 1LL020470000 | 318 | 447 | 37.5 | CCS A | ZF4H6100 | 1203 | 12609 | 264 | 69.99 | 0.234 | 993 | 830 | 12.2 | 3.772 | 5.737 | 0.16 | 0.1 | 0.52 | 0.022 | 0 | 0 | 0.002 | 0.02 | 0.03 | 0.03 | 0.01 | 0.022 | 0.0042 | 0.258 | 0.7155 | 163
2200 | 1308R39600 | 1LL020470500 | 354 | 455 | 40.5 | CCS A | ZF4H6100 | 1204 | 12484 | 264 | 70 | 0.245 | 993 | 819 | 12.2 | 3.771 | 5.738 | 0.16 | 0.13 | 0.53 | 0.023 | 0 | 0 | 0.002 | 0.02 | 0.03 | 0.04 | 0.01 | 0.016 | 0.0061 | 0.2616667 | 0.727 | 174
2201 | 1309K91800 | 1LL020853600 | 327 | 451 | 39 | CCS A | ZF4H6100 | 1191 | 13593 | 264 | 75 | 0.217 | 1063 | 847 | 12.2 | 3.52 | 6.148 | 0.16 | 0.11 | 0.53 | 0.01 | 0 | 0 | 0.002 | 0.02 | 0.04 | 0.07 | 0 | 0.017 | 0.0054 | 0.2663333 | 0.7371667 | 216
2202 | 1309K92A00 | 1LL020853800 | 386 | 477 | 33 | CCS A | ZF4H6100 | 1214 | 14936 | 264 | 70 | 0.216 | 1033 | 807 | 11.2 | 3.771 | 6.25 | 0.16 | 0.11 | 0.53 | 0.01 | 0 | 0 | 0.002 | 0.02 | 0.04 | 0.07 | 0 | 0.017 | 0.0054 | 0.2663333 | 0.7371667 | 226
2203 | 1310L21600 | 1LL021311500 | 350 | 460 | 31.5 | CCS A | ZF4H6100 | 1205 | 12719 | 222 | 70 | 0.188 | 963 | 808 | 14.2 | 3.171 | 4.93 | 0.16 | 0.15 | 0.52 | 0.028 | 0 | 0 | 0.002 | 0.02 | 0.04 | 0.05 | 0.01 | 0.016 | 0.0072 | 0.2626667 | 0.7281667 | 155
2204 | 1312P14200 | 1LL021700100 | 331 | 459 | 42.5 | CCS A | ZF4H6100 | 1255 | 13880 | 102 | 70 | 0.215 | 1076 | 856 | 7.2 | 1.457 | 9.722 | 0.15 | 0.08 | 0.53 | 0.036 | 0.001 | 0 | 0.001 | 0.02 | 0.03 | 0.06 | 0.02 | 0.021 | 0.0045 | 0.2576667 | 0.717 | 220
2205 | 1312N92340 | 1LL022383400 | 303 | 444 | 45 | CCS A | ZF4H6100 | 1149.5 | 0 | 223 | 70 | 0.274 | 990 | 827 | 8.45 | 3.771 | 5.833 | 0.16 | 0.12 | 0.52 | 0.031 | 0.001 | 0 | 0.002 | 0.02 | 0.05 | 0.05 | 0 | 0.02 | 0.0076 | 0.2613333 | 0.7365 | 163
2206 | 1312N93530 | 1LL022384600 | 300 | 443 | 40 | CCS A | ZF4H6100 | 1149.5 | 0 | 223 | 75 | 0.217 | 1063 | 847 | 8.45 | 3.52 | 6.148 | 0.16 | 0.12 | 0.52 | 0.031 | 0.001 | 0 | 0.002 | 0.02 | 0.05 | 0.05 | 0 | 0.02 | 0.0076 | 0.2613333 | 0.7365 | 216
2207 | 1314P04400 | 1LL022432200 | 366 | 466 | 33 | CCS A | ZF4H6100 | 1181 | 11716 | 264 | 59.99 | 0.399 | 1007 | 817 | 12.2 | 4.401 | 4.917 | 0.17 | 0.1 | 0.51 | 0.026 | 0 | 0 | 0.002 | 0.02 | 0.03 | 0.03 | 0.01 | 0.016 | 0.0068 | 0.2663333 | 0.7155 | 190
2208 | 1314P08400 | 1LL022432300 | 370 | 448 | 32 | CCS A | ZF4H6100 | 1192 | 11492 | 264 | 60 | 0.37 | 1032 | 836 | 12.2 | 4.4 | 4.918 | 0.17 | 0.1 | 0.51 | 0.026 | 0 | 0 | 0.002 | 0.02 | 0.03 | 0.03 | 0.01 | 0.016 | 0.0068 | 0.2663333 | 0.7155 | 196
2209 | 1314P19400 | 1LL022432400 | 351 | 457 | 36.5 | CCS A | ZF4H6100 | 1201 | 11376 | 264 | 59.99 | 0.321 | 1015 | 826 | 12.2 | 4.401 | 4.917 | 0.17 | 0.1 | 0.51 | 0.026 | 0 | 0 | 0.002 | 0.02 | 0.03 | 0.03 | 0.01 | 0.016 | 0.0068 | 0.2663333 | 0.7155 | 189
2210 | 1314P24A00 | 1LL022432700 | 355 | 463 | 34 | CCS A | ZF4H6100 | 1182 | 11594 | 264 | 69.99 | 0.245 | 1012 | 802 | 12.2 | 3.772 | 5.737 | 0.17 | 0.12 | 0.52 | 0.029 | 0.002 | 0.001 | 0.002 | 0.02 | 0.04 | 0.05 | 0.03 | 0.017 | 0.0034 | 0.2768667 | 0.7386 | 210
2211 | 1314P38600 | 1LL022432800 | 362 | 465 | 35 | CCS A | ZF4H6100 | 1183 | 11725 | 264 | 70 | 0.246 | 1091 | 849 | 12.2 | 3.771 | 5.738 | 0.17 | 0.12 | 0.52 | 0.029 | 0.002 | 0.001 | 0.002 | 0.02 | 0.04 | 0.05 | 0.03 | 0.017 | 0.0034 | 0.2768667 | 0.7386 | 242
2212 | 1314P47500 | 1LL022433100 | 363 | 472 | 31 | CCS A | ZF4H6100 | 1186 | 11547 | 264 | 70 | 0.293 | 1029 | 845 | 13.2 | 3.771 | 5.303 | 0.16 | 0.12 | 0.53 | 0.028 | 0.001 | 0 | 0.002 | 0.02 | 0.04 | 0.05 | 0.01 | 0.022 | 0.0076 | 0.2643333 | 0.7371667 | 184
2213 | 1314P60400 | 1LL022433200 | 333 | 457 | 35.5 | CCS A | ZF4H6100 | 1197 | 11619 | 264 | 60 | 0.327 | 1000 | 855 | 16.2 | 4.4 | 3.704 | 0.16 | 0.12 | 0.53 | 0.028 | 0.001 | 0 | 0.002 | 0.02 | 0.04 | 0.05 | 0.01 | 0.022 | 0.0076 | 0.2643333 | 0.7371667 | 145
2214 | 1314P64400 | 1LL022433300 | 333 | 452 | 33.5 | CCS A | ZF4H6100 | 1212 | 11645 | 264 | 60 | 0.325 | 999 | 831 | 18.2 | 4.4 | 3.297 | 0.16 | 0.12 | 0.53 | 0.028 | 0.001 | 0 | 0.002 | 0.02 | 0.04 | 0.05 | 0.01 | 0.022 | 0.0076 | 0.2643333 | 0.7371667 | 168
2215 | 1314N89400 | 1LL022491000 | 373 | 460 | 30 | CCS A | ZF4H6100 | 1224 | 12309 | 264 | 60 | 0.306 | 970 | 794 | 18.2 | 4.4 | 3.297 | 0.17 | 0.1 | 0.51 | 0.036 | 0.002 | 0 | 0.001 | 0.03 | 0.04 | 0.04 | 0.02 | 0.011 | 0.0069 | 0.2716667 | 0.7266667 | 176
2216 | 1314P01400 | 1LL022491100 | 335 | 442 | 34 | CCS A | ZF4H6100 | 1188 | 11616 | 264 | 69.99 | 0.205 | 938 | 821 | 20.2 | 3.772 | 3.465 | 0.17 | 0.1 | 0.51 | 0.036 | 0.002 | 0 | 0.001 | 0.03 | 0.04 | 0.04 | 0.02 | 0.011 | 0.0069 | 0.2716667 | 0.7266667 | 117
2217 | 1314Q57300 | 1LL022539400 | 339 | 446 | 32 | CCS A | ZF4H6100 | 1149.5 | 0 | 223.74 | 69.99 | 0.205 | 938 | 821 | 18.39 | 3.772 | 3.465 | 0.17 | 0.1 | 0.51 | 0.036 | 0.002 | 0 | 0.001 | 0.03 | 0.04 | 0.04 | 0.02 | 0.011 | 0.0069 | 0.2716667 | 0.7266667 | 117
2218 | 1314P37300 | 1LL022540000 | 326 | 455 | 37.5 | CCS A | ZF4H6100 | 1194 | 11400 | 264 | 60 | 0.317 | 1034 | 833 | 12.2 | 4.4 | 4.918 | 0.17 | 0.12 | 0.52 | 0.029 | 0.002 | 0.001 | 0.002 | 0.02 | 0.04 | 0.05 | 0.03 | 0.017 | 0.0034 | 0.2768667 | 0.7386 | 201
2219 | 1313L40500 | 1LL022546200 | 305 | 421 | 38 | CCS A | EF4G7300 | 1197 | 14334 | 264 | 80 | 0.225 | 920 | 839 | 20.2 | 3.3 | 3.96 | 0.09 | 0.18 | 0.8 | 0.026 | 0.001 | 0 | 0.003 | 0.02 | 0.03 | 0.03 | 0 | 0.012 | 0.0031 | 0.2326667 | 0.9275 | 81
2220 | 1314P48500 | 1LL022546900 | 342 | 465 | 30.5 | CCS A | ZF4H6100 | 1189 | 11491 | 264 | 60 | 0.331 | 1022 | 833 | 13.2 | 4.4 | 4.545 | 0.16 | 0.12 | 0.53 | 0.028 | 0.001 | 0 | 0.002 | 0.02 | 0.04 | 0.05 | 0.01 | 0.022 | 0.0076 | 0.2643333 | 0.7371667 | 189
2221 | 1317M96300 | 1LL022767700 | 323 | 456 | 35.5 | CCS A | ZF4H6100 | 1174 | 12062 | 264 | 85 | 0.231 | 916 | 845 | 30.3 | 3.106 | 2.805 | 0.16 | 0.12 | 0.54 | 0.023 | 0.001 | 0 | 0.002 | 0.02 | 0.03 | 0.04 | 0.01 | 0.013 | 0.0046 | 0.2633333 | 0.7366667 | 71
2222 | 1316K44300 | 1LL022767800 | 355 | 459 | 35 | CCS A | ZF4H6100 | 1195 | 11807 | 264 | 65 | 0.228 | 1008 | 844 | 18 | 4.062 | 3.611 | 0.16 | 0.12 | 0.54 | 0.023 | 0.001 | 0 | 0.002 | 0.02 | 0.03 | 0.04 | 0.01 | 0.013 | 0.0046 | 0.2633333 | 0.7366667 | 164
2223 | 1316K83800 | 1LL022768500 | 342 | 451 | 38 | CCS A | ZF4H6100 | 1170 | 13705 | 264 | 70 | 0.244 | 990 | 813 | 13 | 3.771 | 5.385 | 0.15 | 0.11 | 0.53 | 0.034 | 0.001 | 0 | 0.003 | 0.02 | 0.03 | 0.04 | 0.01 | 0.015 | 0.0038 | 0.2516667 | 0.7163333 | 177
2224 | 1316K87600 | 1LL022769000 | 292 | 431 | 41 | CCS A | ZF4H6100 | 1177 | 13314 | 264 | 69.99 | 0.21 | 1082 | 853 | 11 | 3.772 | 6.363 | 0.15 | 0.11 | 0.54 | 0.029 | 0.001 | 0 | 0.003 | 0.02 | 0.04 | 0.03 | 0 | 0.018 | 0.0069 | 0.25 | 0.7351667 | 229
2225 | 1316K94800 | 1LL022769100 | 354 | 460 | 42 | CCS A | ZF4H6100 | 1196 | 15061 | 264 | 79.99 | 0.229 | 1060 | 827 | 10 | 3.3 | 7.999 | 0.15 | 0.11 | 0.54 | 0.029 | 0.001 | 0 | 0.003 | 0.02 | 0.04 | 0.03 | 0 | 0.018 | 0.0069 | 0.25 | 0.7351667 | 233
2226 | 1316L41600 | 1LL022773500 | 361 | 479 | 31 | CCS A | EF4R5100 | 1182 | 13370 | 264 | 70 | 0.252 | 993 | 870 | 24 | 3.771 | 2.917 | 0.15 | 0.16 | 0.91 | 0.034 | 0.01 | 0 | 0.015 | 0.02 | 0.03 | 0.04 | 0.01 | 0.02 | 0.007 | 0.315 | 1.098 | 123
2227 | 1316K64500 | 1LL022815900 | 332 | 446 | 33.5 | CCS A | ZF4H6100 | 1194 | 11823 | 264 | 60 | 0.333 | 1023 | 827 | 15 | 4.4 | 4 | 0.16 | 0.11 | 0.52 | 0.026 | 0.001 | 0 | 0.002 | 0.02 | 0.02 | 0.03 | 0.01 | 0.015 | 0.0037 | 0.2573333 | 0.7058333 | 196
2228 | 1316M59800 | 1LL022887600 | 339 | 459 | 30.5 | CCS A | ZF4H6100 | 1191 | 12229 | 264 | 70 | 0.263 | 1040 | 812 | 11 | 3.771 | 6.364 | 0.16 | 0.11 | 0.52 | 0.035 | 0 | 0 | 0.001 | 0.01 | 0.03 | 0.03 | 0.01 | 0.02 | 0.008 | 0.2573333 | 0.7158333 | 228
2229 | 1317M36800 | 1LL022902000 | 362 | 461 | 41.5 | CCS A | ZF4H6100 | 1232 | 13872 | 222 | 75 | 0.136 | 1091 | 820 | 8 | 2.96 | 9.375 | 0.16 | 0.13 | 0.53 | 0.027 | 0.001 | 0 | 0.004 | 0.02 | 0.03 | 0.06 | 0.01 | 0.016 | 0.0049 | 0.2656667 | 0.728 | 271
2230 | 1317M40800 | 1LL022902100 | 369 | 476 | 36 | CCS A | ZF4H6100 | 1232 | 13756 | 222 | 75 | 0.137 | 1116 | 811 | 8 | 2.96 | 9.375 | 0.16 | 0.13 | 0.53 | 0.027 | 0.001 | 0 | 0.004 | 0.02 | 0.03 | 0.06 | 0.01 | 0.016 | 0.0049 | 0.2656667 | 0.728 | 305
2231 | 1317M59500 | 1LL022904400 | 363 | 470 | 33.5 | CCS A | ZF4H6100 | 1209 | 14425 | 222 | 60 | 0.324 | 1027 | 827 | 11 | 3.7 | 5.455 | 0.17 | 0.15 | 0.54 | 0.029 | 0.001 | 0 | 0.003 | 0.02 | 0.03 | 0.06 | 0.01 | 0.023 | 0.007 | 0.2773333 | 0.7486667 | 200
2232 | 1116K72500 | 1LL023730000 | 352 | 461 | 41 | CCS A | ZF4H6100 | 1202 | 13816 | 264 | 70 | 0.27 | 994 | 828 | 13.5 | 3.771 | 5.185 | 0.19 | 0.12 | 0.52 | 0.032 | 0 | 0.002 | 0.001 | 0.02 | 0.03 | 0.04 | 0.01 | 0.016 | 0.0084 | 0.2904 | 0.7468667 | 166
2233 | 1319K16A00 | 1LL023731600 | 353 | 450 | 37.5 | CCS A | EF4G7300 | 1180 | 13300 | 264 | 75 | 0.258 | 1013 | 821 | 13.2 | 3.52 | 5.682 | 0.09 | 0.18 | 0.8 | 0.028 | 0.001 | 0.001 | 0.004 | 0.02 | 0.03 | 0.03 | 0.01 | 0.01 | 0.0024 | 0.2348667 | 0.9282667 | 192
2234 | 1318M87600 | 1LL023868800 | 345 | 463 | 36.5 | CCS A | ZF4H6100 | 1170 | 13132 | 264 | 80 | 0.233 | 1002 | 854 | 15.1 | 3.3 | 5.298 | 0.15 | 0.14 | 0.63 | 0.033 | 0.002 | 0 | 0.002 | 0.02 | 0.04 | 0.07 | 0 | 0.022 | 0.0058 | 0.273 | 0.8281667 | 148
2235 | 1319K38520 | 1LL024042500 | 322 | 434 | 41 | CCS A | EF4G6100 | 1171 | 13297 | 264 | 70 | 0.256 | 1028 | 824 | 13.2 | 3.771 | 5.303 | 0.11 | 0.14 | 0.8 | 0.034 | 0.001 | 0.001 | 0.002 | 0.02 | 0.03 | 0.05 | 0.01 | 0.02 | 0.0038 | 0.2588667 | 0.9479333 | 204
2236 | 1321M91800 | 1LL024437300 | 343 | 457 | 40.5 | CCS A | ZF4H6100 | 1193 | 12431 | 264 | 75 | 0.223 | 1048 | 821 | 10.2 | 3.52 | 7.353 | 0.16 | 0.12 | 0.53 | 0.04 | 0.001 | 0 | 0.001 | 0.02 | 0.03 | 0.06 | 0.01 | 0.02 | 0.0114 | 0.2656667 | 0.7276667 | 227
2237 | 1321N01A00 | 1LL024437700 | 376 | 471 | 38 | CCS A | ZF4H6100 | 1195 | 12219 | 264 | 75 | 0.224 | 1016 | 808 | 10.2 | 3.52 | 7.353 | 0.15 | 0.12 | 0.52 | 0.027 | 0.001 | 0 | 0.002 | 0.02 | 0.03 | 0.04 | 0.01 | 0.022 | 0.0058 | 0.25 | 0.7066667 | 208
2238 | 1321N61A00 | 1LL024438200 | 357 | 475 | 33 | CCS A | ZF4H6100 | 1189 | 12624 | 264 | 69.99 | 0.245 | 989 | 807 | 12.2 | 3.772 | 5.737 | 0.18 | 0.12 | 0.53 | 0.038 | 0.001 | 0 | 0.001 | 0.02 | 0.03 | 0.04 | 0 | 0.019 | 0.0114 | 0.2796667 | 0.746 | 182
2239 | 1321N63A00 | 1LL024438300 | 327 | 456 | 38.5 | CCS A | ZF4H6100 | 1207 | 12641 | 264 | 69.99 | 0.246 | 1042 | 839 | 12.2 | 3.772 | 5.737 | 0.18 | 0.12 | 0.53 | 0.038 | 0.001 | 0 | 0.001 | 0.02 | 0.03 | 0.04 | 0 | 0.019 | 0.0114 | 0.2796667 | 0.746 | 203
2240 | 1321N76A00 | 1LL024438700 | 347 | 463 | 39.5 | CCS A | ZF4H6100 | 1200 | 12688 | 264 | 70 | 0.244 | 1003 | 834 | 12.2 | 3.771 | 5.738 | 0.16 | 0.13 | 0.53 | 0.027 | 0.002 | 0 | 0.002 | 0.02 | 0.03 | 0.05 | 0.01 | 0.022 | 0.0095 | 0.2636667 | 0.7275 | 169
2241 | 1321N85A00 | 1LL024439000 | 346 | 469 | 39.5 | CCS A | ZF4H6100 | 1202 | 12739 | 264 | 70 | 0.244 | 1020 | 819 | 13.2 | 3.771 | 5.303 | 0.16 | 0.13 | 0.54 | 0.033 | 0.002 | 0 | 0.002 | 0.02 | 0.03 | 0.05 | 0.01 | 0.02 | 0.0092 | 0.2653333 | 0.7375 | 201
2242 | 1321N94A00 | 1LL024439100 | 281 | 432 | 32.5 | CCS A | ZF4H6100 | 1200 | 12595 | 264 | 70 | 0.244 | 1023 | 859 | 13.2 | 3.771 | 5.303 | 0.16 | 0.13 | 0.54 | 0.033 | 0.002 | 0 | 0.002 | 0.02 | 0.03 | 0.05 | 0.01 | 0.02 | 0.0092 | 0.2653333 | 0.7375 | 164
2243 | 1321P12A00 | 1LL024439400 | 345 | 454 | 38 | CCS A | ZF4H6100 | 1169 | 11671 | 264 | 70 | 0.278 | 1041 | 814 | 12.2 | 3.771 | 5.738 | 0.16 | 0.16 | 0.54 | 0.025 | 0.001 | 0 | 0.001 | 0.02 | 0.06 | 0.04 | 0.01 | 0.022 | 0.006 | 0.2653333 | 0.768 | 227
2244 | 1321P14800 | 1LL024439500 | 310 | 439 | 42 | CCS A | ZF4H6100 | 1192 | 12587 | 264 | 69.99 | 0.236 | 1089 | 851 | 12.2 | 3.772 | 5.737 | 0.16 | 0.16 | 0.54 | 0.025 | 0.001 | 0 | 0.001 | 0.02 | 0.06 | 0.04 | 0.01 | 0.022 | 0.006 | 0.2653333 | 0.768 | 238
2245 | 1324N40500 | 1LL024439600 | 357 | 471 | 34.5 | CCS A | ZF4H6100 | 1149.5 | 12130 | 264 | 69.99 | 0.293 | 992 | 817 | 14.39 | 3.772 | 4.864 | 0.16 | 0.16 | 0.54 | 0.025 | 0.001 | 0 | 0.001 | 0.02 | 0.06 | 0.04 | 0.01 | 0.022 | 0.006 | 0.2653333 | 0.768 | 175
2246 | 1319K18A20 | 1LL024553900 | 289 | 410 | 47.5 | CCS A | EF4G7300 | 1205 | 16441 | 264 | 85 | 0.233 | 1112 | 836 | 9 | 3.106 | 9.444 | 0.09 | 0.18 | 0.8 | 0.028 | 0.001 | 0.001 | 0.004 | 0.02 | 0.03 | 0.03 | 0.01 | 0.01 | 0.0024 | 0.2348667 | 0.9282667 | 276
2247 | 1319K18B20 | 1LL024554000 | 291 | 418 | 40.5 | CCS A | EF4G7300 | 1205 | 16441 | 264 | 85 | 0.233 | 1112 | 836 | 9 | 3.106 | 9.444 | 0.09 | 0.18 | 0.8 | 0.028 | 0.001 | 0.001 | 0.004 | 0.02 | 0.03 | 0.03 | 0.01 | 0.01 | 0.0024 | 0.2348667 | 0.9282667 | 276
2248 | 1321P48300 | 1LL024792400 | 316 | 432 | 32.5 | CCS A | ZF4H6100 | 1168 | 12206 | 264 | 70 | 0.279 | 961 | 819 | 20 | 3.771 | 3.5 | 0.14 | 0.11 | 0.63 | 0.036 | 0.002 | 0 | 0.001 | 0.02 | 0.03 | 0.05 | 0.01 | 0.017 | 0.0131 | 0.2603333 | 0.8068333 | 142
2249 | 1324K48A00 | 1LL025027100 | 315 | 458 | 37 | CCS A | ZF4H6100 | 1194 | 11555 | 264 | 70 | 0.283 | 1088 | 839 | 11.2 | 3.771 | 6.25 | 0.17 | 0.09 | 0.53 | 0.036 | 0 | 0 | 0.002 | 0.02 | 0.03 | 0.03 | 0.01 | 0.013 | 0.0051 | 0.2696667 | 0.7351667 | 249
2250 | 1326K18500 | 1LL025027600 | 339 | 454 | 31 | CCS A | ZF4H6100 | 1201 | 13865 | 264 | 70 | 0.276 | 1023 | 832 | 15.1 | 3.771 | 4.636 | 0.16 | 0.16 | 0.54 | 0.027 | 0 | 0 | 0.002 | 0.02 | 0.04 | 0.05 | 0.01 | 0.018 | 0.0048 | 0.266 | 0.7485 | 191
2251 | 1324P85600 | 1LL025230800 | 351 | 455 | 31 | CCS A | ZF4H6100 | 1208 | 13416 | 222 | 70 | 0.333 | 965 | 811 | 20 | 3.171 | 3.5 | 0.16 | 0.1 | 0.54 | 0.028 | 0 | 0 | 0.001 | 0.02 | 0.03 | 0.05 | 0.01 | 0.021 | 0.0063 | 0.2653333 | 0.7365 | 154
2252 | 1325K18500 | 1LL025231600 | 370 | 465 | 31.5 | CCS A | ZF4H6100 | 1201 | 12971 | 222 | 70 | 0.385 | 988 | 823 | 11 | 3.171 | 6.364 | 0.15 | 0.11 | 0.52 | 0.03 | 0 | 0 | 0.003 | 0.02 | 0.04 | 0.04 | 0.01 | 0.024 | 0.0155 | 0.2506667 | 0.7163333 | 165
2253 | 1326M77800 | 1LL025271400 | 389 | 480 | 28.5 | CCS A | ZF4H6100 | 1220 | 12986 | 264 | 69.99 | 0.326 | 1089 | 828 | 10.2 | 3.772 | 6.862 | 0.17 | 0.13 | 0.51 | 0.032 | 0 | 0 | 0.002 | 0.02 | 0.04 | 0.04 | 0.01 | 0.016 | 0.0044 | 0.269 | 0.727 | 261
2254 | 1326M95800 | 1LL025272200 | 347 | 455 | 36 | CCS A | ZF4H6100 | 1190 | 19068 | 264 | 75 | 0.253 | 1082 | 832 | 10.2 | 3.52 | 7.353 | 0.16 | 0.1 | 0.53 | 0.03 | 0 | 0 | 0.001 | 0.02 | 0.03 | 0.04 | 0.01 | 0.017 | 0.0038 | 0.2616667 | 0.726 | 250
2255 | 1326N34800 | 1LL025374100 | 343 | 464 | 34 | CCS A | ZF4H6100 | 1199 | 12520 | 264 | 79.99 | 0.206 | 1052 | 817 | 10.2 | 3.3 | 7.842 | 0.16 | 0.1 | 0.54 | 0.03 | 0.001 | 0 | 0.001 | 0.01 | 0.03 | 0.05 | 0 | 0.023 | 0.0028 | 0.2626667 | 0.7358333 | 235
2256 | 1326N63A00 | 1LL025374200 | 322 | 467 | 36 | CCS A | ZF4H6100 | 1190 | 12790 | 264 | 70 | 0.271 | 1016 | 814 | 12.2 | 3.771 | 5.738 | 0.16 | 0.1 | 0.54 | 0.03 | 0.001 | 0 | 0.001 | 0.01 | 0.03 | 0.05 | 0 | 0.023 | 0.0028 | 0.2626667 | 0.7358333 | 202
2257 | 1325K50600 | 1LL025822100 | 345 | 449 | 40 | CCS A | ZF4H6100 | 1207 | 13678 | 222 | 70 | 0.26 | 1007 | 820 | 10 | 3.171 | 7 | 0.16 | 0.12 | 0.52 | 0.037 | 0 | 0 | 0.001 | 0.02 | 0.03 | 0.03 | 0.01 | 0.015 | 0.0156 | 0.258 | 0.7161667 | 187
2258 | 1325K55600 | 1LL025822200 | 352 | 450 | 33 | CCS A | ZF4H6100 | 1213 | 13732 | 222 | 69.99 | 0.261 | 1027 | 818 | 10 | 3.172 | 6.999 | 0.16 | 0.12 | 0.52 | 0.037 | 0 | 0 | 0.001 | 0.02 | 0.03 | 0.03 | 0.01 | 0.015 | 0.0156 | 0.258 | 0.7161667 | 209
2259 | 1325K64600 | 1LL025822300 | 333 | 444 | 38.5 | CCS A | ZF4H6100 | 1215 | 13034 | 222 | 70 | 0.245 | 1081 | 823 | 10 | 3.171 | 7 | 0.16 | 0.12 | 0.52 | 0.037 | 0 | 0 | 0.001 | 0.02 | 0.03 | 0.03 | 0.01 | 0.015 | 0.0156 | 0.258 | 0.7161667 | 258
2260 | 1326P48400 | 1LL025914900 | 349 | 461 | 31 | CCS A | ZF4H6100 | 1213 | 12722 | 199 | 70 | 0.225 | 1094 | 829 | 9.2 | 2.843 | 7.609 | 0.16 | 0.16 | 0.54 | 0.025 | 0.001 | 0 | 0.001 | 0.02 | 0.06 | 0.04 | 0.01 | 0.022 | 0.006 | 0.2653333 | 0.768 | 265
2261 | 1325L18320 | 1LL025921000 | 293 | 402 | 41.5 | CCS A | EF4G7300 | 1196 | 13333 | 222 | 69.99 | 0.283 | 1071 | 849 | 9.5 | 3.172 | 7.367 | 0.09 | 0.19 | 0.81 | 0.025 | 0.001 | 0 | 0.003 | 0.02 | 0.02 | 0.04 | 0.01 | 0.014 | 0.0036 | 0.2376667 | 0.929 | 222
2262 | 1325L18420 | 1LL025921200 | 303 | 418 | 42 | CCS A | EF4G7300 | 1196 | 13333 | 222 | 69.99 | 0.283 | 1071 | 849 | 9.5 | 3.172 | 7.367 | 0.09 | 0.19 | 0.81 | 0.025 | 0.001 | 0 | 0.003 | 0.02 | 0.02 | 0.04 | 0.01 | 0.014 | 0.0036 | 0.2376667 | 0.929 | 222
2263 | 1328P12800 | 1LL026054100 | 375 | 463 | 31.5 | CCS A | ZF4H6100 | 1215 | 14105 | 264 | 70 | 0.251 | 977 | 813 | 15.1 | 3.771 | 4.636 | 0.16 | 0.12 | 0.58 | 0.029 | 0.001 | 0 | 0.002 | 0.02 | 0.03 | 0.03 | 0.01 | 0.014 | 0.0096 | 0.268 | 0.7761667 | 164
2264 | 1328P96600 | 1LL026057200 | 326 | 442 | 41 | CCS A | ZF4H6100 | 1215 | 12625 | 264 | 70 | 0.246 | 1040 | 833 | 15.1 | 3.771 | 4.636 | 0.16 | 0.1 | 0.53 | 0.029 | 0.001 | 0 | 0.001 | 0.04 | 0.03 | 0.03 | 0.01 | 0.013 | 0.0033 | 0.261 | 0.7255 | 207
2265 | 1326N88400 | 1LL026752700 | 312 | 469 | 33.5 | CCS A | ZF4H6100 | 1149.5 | 0 | 152 | 69.99 | 0.326 | 1089 | 828 | 14.39 | 3.772 | 6.862 | 0.17 | 0.11 | 0.52 | 0.031 | 0 | 0 | 0.002 | 0.02 | 0.03 | 0.05 | 0.01 | 0.023 | 0.0039 | 0.272 | 0.7268333 | 261
2266 | 1326N88600 | 1LL026943600 | 305 | 456 | 37 | CCS A | ZF4H6100 | 1149.5 | 0 | 152 | 69.99 | 0.326 | 1089 | 828 | 14.39 | 3.772 | 6.862 | 0.17 | 0.11 | 0.52 | 0.031 | 0 | 0 | 0.002 | 0.02 | 0.03 | 0.05 | 0.01 | 0.023 | 0.0039 | 0.272 | 0.7268333 | 261
2267 | 1329M74400 | 1LL026957800 | 383 | 473 | 30 | CCS A | ZF4H6100 | 1232 | 57599 | 264 | 69.99 | 0.236 | 1095 | 825 | 10.2 | 3.772 | 6.862 | 0.16 | 0.14 | 0.51 | 0.029 | 0.001 | 0 | 0.003 | 0.02 | 0.04 | 0.03 | 0 | 0.012 | 0.0043 | 0.255 | 0.7161667 | 270
2268 | 1328P62A00 | 1LL026958300 | 346 | 458 | 36.5 | CCS A | ZF4H6100 | 1204 | 13239 | 264 | 70 | 0.272 | 1051 | 833 | 11.2 | 3.771 | 6.25 | 0.16 | 0.12 | 0.54 | 0.022 | 0.001 | 0 | 0.001 | 0.02 | 0.03 | 0.04 | 0 | 0.02 | 0.0084 | 0.2613333 | 0.736 | 218
2269 | 1328P64800 | 1LL026958400 | 344 | 460 | 37 | CCS A | ZF4H6100 | 1202 | 13284 | 264 | 69.99 | 0.258 | 1054 | 839 | 11.2 | 3.772 | 6.249 | 0.16 | 0.12 | 0.54 | 0.022 | 0.001 | 0 | 0.001 | 0.02 | 0.03 | 0.04 | 0 | 0.02 | 0.0084 | 0.2613333 | 0.736 | 215
2270 | 1328P75500 | 1LL026958700 | 360 | 466 | 36 | CCS A | ZF4H6100 | 1197 | 12290 | 264 | 60 | 0.39 | 1002 | 820 | 14.2 | 4.4 | 4.225 | 0.17 | 0.09 | 0.54 | 0.026 | 0.001 | 0 | 0.002 | 0.02 | 0.02 | 0.04 | 0.01 | 0.028 | 0.0039 | 0.2726667 | 0.7356667 | 182
2271 | 1328P81500 | 1LL026958800 | 350 | 466 | 34 | CCS A | ZF4H6100 | 1219 | 12174 | 264 | 60 | 0.401 | 1002 | 831 | 14.2 | 4.4 | 4.225 | 0.17 | 0.09 | 0.54 | 0.026 | 0.001 | 0 | 0.002 | 0.02 | 0.02 | 0.04 | 0.01 | 0.028 | 0.0039 | 0.2726667 | 0.7356667 | 171
2272 | 1328P68600 | 1LL026959100 | 329 | 448 | 39.5 | CCS A | ZF4H6100 | 1217 | 12472 | 264 | 69.99 | 0.248 | 1071 | 834 | 12.2 | 3.772 | 5.737 | 0.17 | 0.12 | 0.54 | 0.03 | 0.001 | 0 | 0.001 | 0.03 | 0.03 | 0.04 | 0 | 0.014 | 0.0073 | 0.272 | 0.746 | 237
2273 | 1328P74600 | 1LL026959200 | 354 | 465 | 39 | CCS A | ZF4H6100 | 1183 | 11971 | 264 | 70 | 0.251 | 968 | 821 | 18.2 | 3.771 | 3.846 | 0.17 | 0.12 | 0.54 | 0.03 | 0.001 | 0 | 0.001 | 0.03 | 0.03 | 0.04 | 0 | 0.014 | 0.0073 | 0.272 | 0.746 | 147
2274 | 1329K60600 | 1LL026962400 | 300 | 426 | 42 | CCS A | ZF4H6100 | 1213 | 12411 | 264 | 80 | 0.184 | 1030 | 804 | 10.2 | 3.3 | 7.843 | 0.15 | 0.11 | 0.53 | 0.031 | 0.001 | 0 | 0.004 | 0.02 | 0.03 | 0.07 | 0.01 | 0.018 | 0.0035 | 0.2576667 | 0.7178333 | 226
2275 | 1329L22800 | 1LL026963100 | 330 | 459 | 44.5 | CCS A | ZF4H6100 | 1190 | 12804 | 264 | 69.99 | 0.246 | 1090 | 835 | 11.2 | 3.772 | 6.249 | 0.17 | 0.12 | 0.54 | 0.032 | 0.002 | 0.005 | 0.001 | 0.02 | 0.03 | 0.15 | 0.05 | 0.013 | 0.0117 | 0.3043333 | 0.7553333 | 255
2276 | 1329L60400 | 1LL026963700 | 332 | 447 | 39.5 | CCS A | ZF4H6100 | 1208 | 13314 | 264 | 69.99 | 0.298 | 1036 | 822 | 13.2 | 3.772 | 5.302 | 0.16 | 0.13 | 0.54 | 0.043 | 0 | 0 | 0.002 | 0.02 | 0.03 | 0.05 | 0.02 | 0.016 | 0.0076 | 0.2673333 | 0.7381667 | 214
2277 | 1329L39800 | 1LL026966600 | 331 | 452 | 42.5 | CCS A | ZF4H6100 | 1185 | 12940 | 264 | 70 | 0.245 | 1032 | 839 | 13.2 | 3.771 | 5.303 | 0.17 | 0.13 | 0.56 | 0.03 | 0 | 0 | 0.002 | 0.02 | 0.03 | 0.04 | 0.01 | 0.012 | 0.0086 | 0.2766667 | 0.767 | 193
2278 | 1329L73800 | 1LL026967100 | 338 | 450 | 36 | CCS A | ZF4H6100 | 1205 | 13275 | 264 | 69.99 | 0.224 | 1008 | 826 | 13.2 | 3.772 | 5.302 | 0.16 | 0.14 | 0.53 | 0.03 | 0 | 0.001 | 0.004 | 0.02 | 0.03 | 0.1 | 0.02 | 0.018 | 0.003 | 0.2758667 | 0.7311 | 182
2279 | 1329L05400 | 1LL026968300 | 306 | 433 | 42 | CCS A | ZF4H6100 | 1195 | 12820 | 264 | 59.99 | 0.315 | 995 | 863 | 14.2 | 4.401 | 4.225 | 0.16 | 0.13 | 0.54 | 0.031 | 0 | 0 | 0.004 | 0.02 | 0.03 | 0.04 | 0.02 | 0.013 | 0.0037 | 0.2653333 | 0.7376667 | 132
2280 | 1329L94500 | 1LL026968700 | 332 | 462 | 36 | CCS A | ZF4H6100 | 1193 | 12247 | 264 | 69.99 | 0.283 | 975 | 800 | 14.2 | 3.772 | 4.929 | 0.16 | 0.1 | 0.52 | 0.033 | 0 | 0 | 0.002 | 0.02 | 0.03 | 0.03 | 0 | 0.017 | 0.0091 | 0.256 | 0.7148333 | 175
2281 | 1329L95500 | 1LL026968800 | 353 | 462 | 42 | CCS A | ZF4H6100 | 1186 | 12548 | 264 | 70 | 0.275 | 963 | 804 | 14 | 3.771 | 5 | 0.16 | 0.1 | 0.52 | 0.033 | 0 | 0 | 0.002 | 0.02 | 0.03 | 0.03 | 0 | 0.017 | 0.0091 | 0.256 | 0.7148333 | 159
2282 | 1329M01500 | 1LL026969100 | 360 | 467 | 32.5 | CCS A | ZF4H6100 | 1171 | 12625 | 264 | 70 | 0.277 | 943 | 797 | 14.2 | 3.771 | 4.93 | 0.16 | 0.12 | 0.52 | 0.022 | 0 | 0 | 0.002 | 0.02 | 0.03 | 0.04 | 0.01 | 0.015 | 0.0032 | 0.26 | 0.7166667 | 146
2283 | 1329M03500 | 1LL026969200 | 366 | 464 | 34.5 | CCS A | ZF4H6100 | 1196 | 46739 | 264 | 75 | 0.26 | 996 | 831 | 14.2 | 3.52 | 5.282 | 0.16 | 0.12 | 0.52 | 0.022 | 0 | 0 | 0.002 | 0.02 | 0.03 | 0.04 | 0.01 | 0.015 | 0.0032 | 0.26 | 0.7166667 | 165
2284 | 1329M06500 | 1LL026969300 | 352 | 462 | 34.5 | CCS A | ZF4H6100 | 1185 | 12606 | 264 | 70 | 0.279 | 950 | 786 | 14.2 | 3.771 | 4.93 | 0.16 | 0.12 | 0.52 | 0.022 | 0 | 0 | 0.002 | 0.02 | 0.03 | 0.04 | 0.01 | 0.015 | 0.0032 | 0.26 | 0.7166667 | 164
2285 | 1329M16500 | 1LL026969700 | 341 | 455 | 32.5 | CCS A | ZF4H6100 | 1189 | 13243 | 264 | 70 | 0.277 | 971 | 806 | 14.2 | 3.771 | 4.93 | 0.17 | 0.11 | 0.52 | 0.03 | 0 | 0 | 0.001 | 0.01 | 0.03 | 0.03 | 0.01 | 0.015 | 0.0066 | 0.2673333 | 0.7258333 | 165
2286 | 1329M43500 | 1LL026971400 | 318 | 427 | 31.5 | CCS A | ZF4H6100 | 1188 | 12572 | 264 | 69.99 | 0.28 | 991 | 823 | 15.1 | 3.772 | 4.635 | 0.14 | 0.12 | 0.52 | 0.029 | 0 | 0 | 0.002 | 0.02 | 0.03 | 0.06 | 0.01 | 0.018 | 0.0029 | 0.244 | 0.6976667 | 168
2287 | 1329M53300 | 1LL026971800 | 283 | 425 | 41.5 | CCS A | ZF4H6100 | 1179 | 12611 | 264 | 70 | 0.266 | 991 | 842 | 15.1 | 3.771 | 4.636 | 0.15 | 0.11 | 0.53 | 0.027 | 0.001 | 0 | 0.002 | 0.02 | 0.03 | 0.03 | 0.01 | 0.012 | 0.0048 | 0.2496667 | 0.7158333 | 149
2288 | 1329K58A00 | 1LL027063100 | 326 | 452 | 41 | CCS A | ZF4H7100 | 1214 | 12286 | 264 | 75 | 0.219 | 1052 | 826 | 12.2 | 3.52 | 6.148 | 0.14 | 0.15 | 0.63 | 0.034 | 0.001 | 0 | 0.002 | 0.02 | 0.04 | 0.05 | 0.01 | 0.017 | 0.0045 | 0.261 | 0.8181667 | 226
2289 | 1328Q81300 | 1LL027159700 | 347 | 448 | 43 | CCS A | ZF4H6100 | 1149.5 | 0 | 122.04 | 70 | 0.251 | 977 | 813 | 10.39 | 3.771 | 4.636 | 0.16 | 0.14 | 0.51 | 0.029 | 0.001 | 0 | 0.003 | 0.02 | 0.04 | 0.03 | 0 | 0.012 | 0.0043 | 0.255 | 0.7161667 | 164
2290 | 1329M68400 | 1LL027212600 | 357 | 474 | 35 | CCS A | ZF4H6100 | 1180 | 12641 | 264 | 60 | 0.319 | 1026 | 791 | 14.2 | 4.4 | 4.225 | 0.17 | 0.12 | 0.54 | 0.032 | 0.002 | 0.005 | 0.001 | 0.02 | 0.03 | 0.15 | 0.05 | 0.013 | 0.0117 | 0.3043333 | 0.7553333 | 235
2291 | 1329N24500 | 1LL027271600 | 345 | 452 | 30.5 | CCS A | ZF4H6100 | 1149.5 | 0 | 223.74 | 70 | 0.277 | 971 | 806 | 14.39 | 3.771 | 4.93 | 0.17 | 0.11 | 0.52 | 0.03 | 0 | 0 | 0.001 | 0.01 | 0.03 | 0.03 | 0.01 | 0.015 | 0.0066 | 0.2673333 | 0.7258333 | 165
2292 | 1329N83800 | 1LL027375600 | 455 | 496 | 37 | CCS A | ZF4H6100 | 1204 | 49741 | 264 | 75 | 0.246 | 1105 | 829 | 9.7 | 3.52 | 7.732 | 0.17 | 0.11 | 0.52 | 0.028 | 0 | 0 | 0.001 | 0.03 | 0.02 | 0.04 | 0.02 | 0.013 | 0.0035 | 0.272 | 0.717 | 276
2293 | 1404K48500 | 1LL027459900 | 376 | 469 | 32 | CCS A | EF4G8100 | 1217 | 13420 | 222 | 64.99 | 0.369 | 1010 | 827 | 10.2 | 3.416 | 6.372 | 0.16 | 0.14 | 0.54 | 0.034 | 0.002 | 0 | 0.002 | 0.02 | 0.03 | 0.04 | 0 | 0.01 | 0.002 | 0.2613333 | 0.7366667 | 183
2294 | 1404K55400 | 1LL027460000 | 319 | 448 | 36.5 | CCS A | EF4G8100 | 1206 | 14136 | 222 | 65 | 0.316 | 1074 | 864 | 10.2 | 3.415 | 6.373 | 0.16 | 0.14 | 0.54 | 0.034 | 0.002 | 0 | 0.002 | 0.02 | 0.03 | 0.04 | 0 | 0.01 | 0.002 | 0.2613333 | 0.7366667 | 210
2295 | 1404K61500 | 1LL027460100 | 389 | 468 | 29.5 | CCS A | EF4G8100 | 1234 | 15475 | 222 | 70 | 0.294 | 1073 | 843 | 10.2 | 3.171 | 6.863 | 0.16 | 0.14 | 0.54 | 0.034 | 0.002 | 0 | 0.002 | 0.02 | 0.03 | 0.04 | 0 | 0.01 | 0.002 | 0.2613333 | 0.7366667 | 230
2296 | 1404K64400 | 1LL027462600 | 343 | 447 | 35 | CCS A | EF4G8100 | 1220 | 12073 | 222 | 60 | 0.299 | 1049 | 851 | 10.2 | 3.7 | 5.882 | 0.14 | 0.12 | 0.53 | 0.03 | 0.001 | 0 | 0.001 | 0.02 | 0.04 | 0.04 | 0 | 0.013 | 0.0039 | 0.2403333 | 0.716 | 198
2297 | 1404K69500 | 1LL027462700 | 341 | 444 | 34.5 | CCS A | EF4G8100 | 1218 | 11974 | 222 | 60 | 0.352 | 1042 | 844 | 10.2 | 3.7 | 5.882 | 0.14 | 0.12 | 0.53 | 0.03 | 0.001 | 0 | 0.001 | 0.02 | 0.04 | 0.04 | 0 | 0.013 | 0.0039 | 0.2403333 | 0.716 | 198
2298 | 1404K75400 | 1LL027462800 | 312 | 439 | 33 | CCS A | EF4G8100 | 1228 | 12690 | 222 | 65 | 0.325 | 1058 | 853 | 10.2 | 3.415 | 6.373 | 0.14 | 0.12 | 0.53 | 0.03 | 0.001 | 0 | 0.001 | 0.02 | 0.04 | 0.04 | 0 | 0.013 | 0.0039 | 0.2403333 | 0.716 | 205
2299 | 1404K86500 | 1LL027462900 | 389 | 463 | 34.5 | CCS A | EF4G8100 | 1221 | 15542 | 222 | 60 | 0.339 | 1037 | 827 | 11.2 | 3.7 | 5.357 | 0.15 | 0.12 | 0.54 | 0.03 | 0.001 | 0 | 0.002 | 0.02 | 0.03 | 0.03 | 0.01 | 0.013 | 0.0028 | 0.2513333 | 0.7261667 | 210
2300 | 1404K92600 | 1LL027463000 | 356 | 453 | 31 | CCS A | EF4G8100 | 1203 | 13379 | 222 | 70 | 0.326 | 987 | 840 | 12.2 | 3.171 | 5.738 | 0.15 | 0.12 | 0.54 | 0.03 | 0.001 | 0 | 0.002 | 0.02 | 0.03 | 0.03 | 0.01 | 0.013 | 0.0028 | 0.2513333 | 0.7261667 | 147
2301 | 1404K97600 | 1LL027463100 | 344 | 456 | 34.5 | CCS A | EF4G8100 | 1211 | 13139 | 222 | 70 | 0.308 | 990 | 836 | 12.2 | 3.171 | 5.738 | 0.15 | 0.12 | 0.54 | 0.03 | 0.001 | 0 | 0.002 | 0.02 | 0.03 | 0.03 | 0.01 | 0.013 | 0.0028 | 0.2513333 | 0.7261667 | 154
2302 | 1331K51A00 | 1LL027689300 | 348 | 462 | 44 | CCS A | ZF4H6100 | 1197 | 13551 | 264 | 75 | 0.188 | 1089 | 808 | 10 | 3.52 | 7.5 | 0.16 | 0.13 | 0.53 | 0.033 | 0 | 0 | 0.002 | 0.02 | 0.04 | 0.06 | 0.01 | 0.017 | 0.0061 | 0.2663333 | 0.738 | 281
2303 | 1331K57A00 | 1LL027689400 | 364 | 469 | 36.5 | CCS A | ZF4H6100 | 1203 | 13438 | 264 | 85 | 0.152 | 1081 | 827 | 10 | 3.106 | 8.5 | 0.16 | 0.13 | 0.53 | 0.033 | 0 | 0 | 0.002 | 0.02 | 0.04 | 0.06 | 0.01 | 0.017 | 0.0061 | 0.2663333 | 0.738 | 254
2304 | 1331K60800 | 1LL027689500 | 376 | 468 | 33 | CCS A | ZF4H6100 | 1197 | 13360 | 264 | 75 | 0.211 | 1073 | 832 | 10 | 3.52 | 7.5 | 0.16 | 0.13 | 0.53 | 0.033 | 0 | 0 | 0.002 | 0.02 | 0.04 | 0.06 | 0.01 | 0.017 | 0.0061 | 0.2663333 | 0.738 | 241
2305 | 1331K74C00 | 1LL027689800 | 354 | 470 | 33 | CCS A | ZF4H6100 | 1197 | 13591 | 264 | 75 | 0.187 | 1082 | 822 | 11 | 3.52 | 6.818 | 0.18 | 0.1 | 0.52 | 0.032 | 0 | 0 | 0.002 | 0.02 | 0.03 | 0.05 | 0.01 | 0.022 | 0.0066 | 0.282 | 0.7365 | 260
2306 | 1331K64600 | 1LL027689900 | 356 | 462 | 39 | CCS A | ZF4H6100 | 1202 | 13515 | 264 | 75 | 0.177 | 1059 | 833 | 10 | 3.52 | 7.5 | 0.18 | 0.1 | 0.52 | 0.032 | 0 | 0 | 0.002 | 0.02 | 0.03 | 0.05 | 0.01 | 0.022 | 0.0066 | 0.282 | 0.7365 | 226
2307 | 1331K80800 | 1LL027691300 | 326 | 454 | 37.5 | CCS A | ZF4H6100 | 1199 | 13563 | 264 | 75 | 0.159 | 1071 | 842 | 12 | 3.52 | 6.25 | 0.17 | 0.08 | 0.53 | 0.033 | 0.001 | 0 | 0.002 | 0.02 | 0.04 | 0.04 | 0 | 0.021 | 0.0051 | 0.2703333 | 0.7446667 | 229
2308 | 1331K86800 | 1LL027691400 | 358 | 458 | 35 | CCS A | ZF4H6100 | 1200 | 13878 | 264 | 73 | 0.225 | 1060 | 827 | 12 | 3.616 | 6.083 | 0.17 | 0.08 | 0.53 | 0.033 | 0.001 | 0 | 0.002 | 0.02 | 0.04 | 0.04 | 0 | 0.021 | 0.0051 | 0.2703333 | 0.7446667 | 233
2309 | 1331K96800 | 1LL027691500 | 364 | 470 | 37 | CCS A | ZF4H6100 | 1198 | 13813 | 264 | 72.99 | 0.228 | 1073 | 830 | 12 | 3.617 | 6.083 | 0.17 | 0.08 | 0.53 | 0.033 | 0.001 | 0 | 0.002 | 0.02 | 0.04 | 0.04 | 0 | 0.021 | 0.0051 | 0.2703333 | 0.7446667 | 243
2310 | 1331L22800 | 1LL027692100 | 353 | 469 | 30.5 | CCS A | ZF4H6100 | 1199 | 47087 | 264 | 75 | 0.218 | 1055 | 838 | 12.2 | 3.52 | 6.148 | 0.16 | 0.1 | 0.52 | 0.034 | 0.001 | 0 | 0.002 | 0.02 | 0.03 | 0.04 | 0.01 | 0.014 | 0.0087 | 0.26 | 0.716 | 217
2311 | 1331L77300 | 1LL027693700 | 351 | 464 | 29.5 | CCS A | ZF4H6100 | 1184 | 13895 | 264 | 69.99 | 0.272 | 993 | 800 | 13.2 | 3.772 | 5.302 | 0.17 | 0.11 | 0.53 | 0.03 | 0.001 | 0 | 0.002 | 0.03 | 0.05 | 0.04 | 0.01 | 0.014 | 0.0062 | 0.2736667 | 0.7563333 | 193
2312 | 1331L99300 | 1LL027694300 | 312 | 473 | 36 | CCS A | ZF4H6100 | 1188 | 13656 | 264 | 70 | 0.286 | 989 | 821 | 16 | 3.771 | 4.375 | 0.16 | 0.1 | 0.52 | 0.023 | 0 | 0 | 0.001 | 0.02 | 0.04 | 0.03 | 0.01 | 0.014 | 0.007 | 0.2586667 | 0.7255 | 168
2313 | 1331M33400 | 1LL027694900 | 292 | 427 | 37 | CCS A | ZF4H6100 | 1208 | 14501 | 264 | 70 | 0.268 | 993 | 835 | 16.2 | 3.771 | 4.321 | 0.16 | 0.11 | 0.52 | 0.027 | 0.001 | 0 | 0.002 | 0.02 | 0.04 | 0.04 | 0.01 | 0.014 | 0.0066 | 0.2606667 | 0.7263333 | 158
2314 | 1331M54600 | 1LL027695300 | 334 | 449 | 37 | CCS A | ZF4H6100 | 1181 | 13407 | 264 | 70 | 0.311 | 1000 | 835 | 12 | 3.771 | 5.833 | 0.17 | 0.12 | 0.54 | 0.025 | 0 | 0 | 0.002 | 0.02 | 0.02 | 0.04 | 0.01 | 0.011 | 0.0095 | 0.2726667 | 0.7366667 | 165
2315 | 1331M79400 | 1LL027695800 | 362 | 471 | 33 | CCS A | ZF4H6100 | 1176 | 14054 | 264 | 70 | 0.259 | 1026 | 819 | 12 | 3.771 | 5.833 | 0.17 | 0.16 | 0.54 | 0.025 | 0 | 0 | 0.002 | 0.02 | 0.04 | 0.03 | 0.01 | 0.01 | 0.0052 | 0.272 | 0.7575 | 207
2316 | 1331M75A00 | 1LL027696100 | 343 | 457 | 39 | CCS A | ZF4H6100 | 1191 | 13265 | 264 | 70 | 0.205 | 1080 | 862 | 11 | 3.771 | 6.364 | 0.16 | 0.11 | 0.51 | 0.032 | 0 | 0 | 0.002 | 0.02 | 0.03 | 0.04 | 0.01 | 0.015 | 0.0042 | 0.2583333 | 0.7063333 | 218
2317 | 1331M77A00 | 1LL027696200 | 382 | 475 | 30 | CCS A | ZF4H6100 | 1178 | 13325 | 264 | 70 | 0.208 | 1073 | 853 | 11 | 3.771 | 6.364 | 0.16 | 0.11 | 0.51 | 0.032 | 0 | 0 | 0.002 | 0.02 | 0.03 | 0.04 | 0.01 | 0.015 | 0.0042 | 0.2583333 | 0.7063333 | 220
2318 | 1331M50500 | 1LL027915400 | 330 | 460 | 37 | CCS A | ZF4H6100 | 1182 | 13025 | 264 | 70 | 0.274 | 990 | 827 | 12 | 3.771 | 5.833 | 0.17 | 0.12 | 0.54 | 0.025 | 0 | 0 | 0.002 | 0.02 | 0.02 | 0.04 | 0.01 | 0.011 | 0.0095 | 0.2726667 | 0.7366667 | 163
2319 | 1401K21420 | 1LL027929900 | 341 | 448 | 39.5 | CCS A | EF4G5100 | 1149.5 | 0 | 132.21 | 70 | 0.274 | 990 | 827 | 11.39 | 3.771 | 5.833 | 0.1 | 0.16 | 0.82 | 0.031 | 0.011 | 0 | 0.002 | 0.02 | 0.03 | 0.05 | 0.02 | 0.014 | 0.0034 | 0.254 | 0.9591667 | 163
2320 | 1404L07500 | 1LL028452000 | 298 | 444 | 45 | CCS A | EF4G8100 | 1231 | 12356 | 222 | 70 | 0.271 | 1121 | 873 | 8.2 | 3.171 | 8.537 | 0.16 | 0.12 | 0.51 | 0.023 | 0 | 0 | 0.002 | 0.02 | 0.04 | 0.05 | 0 | 0.012 | 0.0022 | 0.259 | 0.7165 | 248
2321 | 1404L18400 | 1LL028452100 | 350 | 453 | 33 | CCS A | EF4G8100 | 1236 | 15722 | 222 | 69.99 | 0.281 | 1105 | 851 | 8.2 | 3.172 | 8.535 | 0.16 | 0.12 | 0.51 | 0.023 | 0 | 0 | 0.002 | 0.02 | 0.04 | 0.05 | 0 | 0.012 | 0.0022 | 0.259 | 0.7165 | 254
2322 | 1404L19400 | 1LL028452200 | 313 | 441 | 33.5 | CCS A | EF4G8100 | 1237 | 15635 | 222 | 70 | 0.291 | 1105 | 850 | 9.2 | 3.171 | 7.609 | 0.16 | 0.12 | 0.51 | 0.023 | 0 | 0 | 0.002 | 0.02 | 0.04 | 0.05 | 0 | 0.012 | 0.0022 | 0.259 | 0.7165 | 255
2323 | 1404L28500 | 1LL028452300 | 311 | 440 | 39 | CCS A | EF4G8100 | 1238 | 12600 | 222 | 70 | 0.282 | 1101 | 874 | 8.2 | 3.171 | 8.537 | 0.16 | 0.12 | 0.51 | 0.027 | 0 | 0 | 0.002 | 0.02 | 0.03 | 0.04 | 0 | 0.011 | 0.0028 | 0.2563333 | 0.706 | 227
2324 | 1404L35800 | 1LL028452400 | 339 | 448 | 34 | CCS A | EF4G8100 | 1232 | 15703 | 222 | 80 | 0.073 | 1126 | 850 | 9.2 | 2.775 | 8.696 | 0.16 | 0.12 | 0.51 | 0.027 | 0 | 0 | 0.002 | 0.02 | 0.03 | 0.04 | 0 | 0.011 | 0.0028 | 0.2563333 | 0.706 | 276
2325 | 1404L43400 | 1LL028452500 | 332 | 445 | 35 | CCS A | EF4G8100 | 1236 | 15452 | 222 | 70 | 0.284 | 1135 | 857 | 9.2 | 3.171 | 7.609 | 0.16 | 0.12 | 0.51 | 0.027 | 0 | 0 | 0.002 | 0.02 | 0.03 | 0.04 | 0 | 0.011 | 0.0028 | 0.2563333 | 0.706 | 278
2326 | 1402M24200 | 1LL028577300 | 287 | 439 | 37 | CCS A | BF4F6100 | 1218 | 12708 | 264 | 100 | 0.255 | 891 | 835 | 55 | 2.64 | 1.818 | 0.17 | 0.23 | 0.85 | 0.029 | 0.016 | 0 | 0.014 | 0.02 | 0.04 | 0.06 | 0.02 | 0.02 | 0.0032 | 0.3316667 | 1.072 | 56
2327 | 1328P75500 | 1LL028725200 | 338 | 462 | 37 | CCS A | ZF4H6100 | 1197 | 12290 | 264 | 60 | 0.39 | 1002 | 820 | 14.2 | 4.4 | 4.225 | 0.17 | 0.09 | 0.54 | 0.026 | 0.001 | 0 | 0.002 | 0.02 | 0.02 | 0.04 | 0.01 | 0.028 | 0.0039 | 0.2726667 | 0.7356667 | 182
2328 | 1331M84400 | 1LL028839200 | 373 | 484 | 38 | CCS A | ZF4H6100 | 1197 | 47112 | 264 | 70 | 0.258 | 1058 | 822 | 12.2 | 3.771 | 5.738 | 0.17 | 0.16 | 0.54 | 0.025 | 0 | 0 | 0.002 | 0.02 | 0.04 | 0.03 | 0.01 | 0.01 | 0.0052 | 0.272 | 0.7575 | 236
2329 | 1313L41420 | 1LL028969200 | 314 | 423 | 42 | CCS A | EF4G7300 | 1210 | 14483 | 264 | 60 | 0.309 | 992 | 850 | 16.2 | 4.4 | 3.704 | 0.09 | 0.18 | 0.8 | 0.026 | 0.001 | 0 | 0.003 | 0.02 | 0.03 | 0.03 | 0 | 0.012 | 0.0031 | 0.2326667 | 0.9275 | 142
2330 | 1406L45800 | 1LL029267800 | 364 | 461 | 39 | CCS A | ZF4H6100 | 1224 | 12749 | 264 | 80 | 0.27 | 1084 | 818 | 9.2 | 3.3 | 8.696 | 0.16 | 0.11 | 0.52 | 0.024 | 0 | 0 | 0.002 | 0.02 | 0.03 | 0.04 | 0 | 0.017 | 0.0023 | 0.258 | 0.7156667 | 266
2331 | 1406L44A00 | 1LL029267900 | 348 | 456 | 38 | CCS A | ZF4H6100 | 1225 | 12918 | 264 | 80 | 0.269 | 1095 | 821 | 9.2 | 3.3 | 8.696 | 0.16 | 0.11 | 0.52 | 0.024 | 0 | 0 | 0.002 | 0.02 | 0.03 | 0.04 | 0 | 0.017 | 0.0023 | 0.258 | 0.7156667 | 274
2332 | 1406L63800 | 1LL029268400 | 348 | 456 | 32 | CCS A | ZF4H6100 | 1190 | 11771 | 264 | 85 | 0.266 | 1092 | 844 | 9.7 | 3.106 | 8.763 | 0.16 | 0.11 | 0.52 | 0.026 | 0 | 0 | 0.003 | 0.02 | 0.03 | 0.04 | 0.01 | 0.011 | 0.0031 | 0.26 | 0.7163333 | 248
2333 | 1406L65800 | 1LL029268500 | 314 | 425 | 34 | CCS A | ZF4H6100 | 1204 | 12102 | 264 | 85 | 0.263 | 1110 | 862 | 9.7 | 3.106 | 8.763 | 0.16 | 0.11 | 0.52 | 0.026 | 0 | 0 | 0.003 | 0.02 | 0.03 | 0.04 | 0.01 | 0.011 | 0.0031 | 0.26 | 0.7163333 | 248
2334 | 1406L75800 | 1LL029269000 | 345 | 453 | 39 | CCS A | ZF4H6100 | 1214 | 12969 | 264 | 80 | 0.225 | 1097 | 841 | 9.7 | 3.3 | 8.247 | 0.16 | 0.11 | 0.53 | 0.041 | 0 | 0 | 0.001 | 0.02 | 0.03 | 0.04 | 0 | 0.015 | 0.0071 | 0.2596667 | 0.7256667 | 256
2335 | 1406L91800 | 1LL029269100 | 369 | 457 | 30 | CCS A | ZF4H6100 | 1187 | 12298 | 264 | 69.99 | 0.245 | 1100 | 823 | 10.2 | 3.772 | 6.862 | 0.16 | 0.11 | 0.53 | 0.041 | 0 | 0 | 0.001 | 0.02 | 0.03 | 0.04 | 0 | 0.015 | 0.0071 | 0.2596667 | 0.7256667 | 277
2336 | 1406M15500 | 1LL029269800 | 364 | 472 | 37.5 | CCS A | ZF4H6100 | 1204 | 12624 | 264 | 60 | 0.32 | 1048 | 838 | 12.2 | 4.4 | 4.918 | 0.16 | 0.13 | 0.52 | 0.026 | 0 | 0 | 0.002 | 0.02 | 0.03 | 0.04 | 0.01 | 0.013 | 0.0028 | 0.26 | 0.717 | 210
2337 | 1406M23400 | 1LL029270300 | 392 | 482 | 32.5 | CCS A | ZF4H6100 | 1194 | 12420 | 264 | 60 | 0.312 | 1037 | 830 | 12.2 | 4.4 | 4.918 | 0.16 | 0.11 | 0.52 | 0.027 | 0.001 | 0 | 0.002 | 0.02 | 0.05 | 0.05 | 0.01 | 0.019 | 0.0017 | 0.2633333 | 0.7368333 | 207
2338 | 1406M37400 | 1LL029270400 | 368 | 468 | 31 | CCS A | ZF4H6100 | 1177 | 12246 | 264 | 59.99 | 0.31 | 1025 | 825 | 12.2 | 4.401 | 4.917 | 0.16 | 0.11 | 0.52 | 0.027 | 0.001 | 0 | 0.002 | 0.02 | 0.05 | 0.05 | 0.01 | 0.019 | 0.0017 | 0.2633333 | 0.7368333 | 200
2339 | 1406M52600 | 1LL029270800 | 349 | 458 | 35.5 | CCS A | ZF4H6100 | 1200 | 12342 | 264 | 59.99 | 0.323 | 1019 | 841 | 13.2 | 4.401 | 4.545 | 0.16 | 0.12 | 0.52 | 0.028 | 0 | 0 | 0.004 | 0.02 | 0.04 | 0.05 | 0.01 | 0.022 | 0.0038 | 0.2626667 | 0.7271667 | 178
2340 | 1406M59500 | 1LL029271300 | 357 | 462 | 36 | CCS A | ZF4H6100 | 1192 | 12334 | 264 | 59.99 | 0.319 | 1035 | 833 | 13.2 | 4.401 | 4.545 | 0.16 | 0.12 | 0.52 | 0.027 | 0 | 0 | 0.002 | 0.02 | 0.04 | 0.03 | 0.01 | 0.01 | 0.004 | 0.2586667 | 0.7261667 | 202
2341 | 1406N71400 | 1LL029272000 | 377 | 455 | 35 | CCS A | ZF4H6100 | 1208 | 13038 | 264 | 60 | 0.312 | 948 | 822 | 14.2 | 4.4 | 4.225 | 0.16 | 0.12 | 0.53 | 0.028 | 0.001 | 0 | 0.002 | 0.02 | 0.03 | 0.03 | 0.01 | 0.012 | 0.005 | 0.2596667 | 0.7261667 | 126
2342 | 1406N81400 | 1LL029272600 | 338 | 450 | 35 | CCS A | ZF4H6100 | 1191 | 13283 | 264 | 60 | 0.329 | 1012 | 839 | 14.2 | 4.4 | 4.225 | 0.16 | 0.11 | 0.53 | 0.027 | 0 | 0 | 0.003 | 0.02 | 0.03 | 0.04 | 0.01 | 0.014 | 0.0045 | 0.2616667 | 0.7263333 | 173
2343 | 1406N86400 | 1LL029273000 | 340 | 451 | 34.5 | CCS A | ZF4H6100 | 1200 | 13681 | 264 | 60 | 0.312 | 1046 | 830 | 14.2 | 4.4 | 4.225 | 0.16 | 0.1 | 0.53 | 0.029 | 0.001 | 0 | 0.003 | 0.02 | 0.03 | 0.04 | 0.01 | 0.02 | 0.0043 | 0.2616667 | 0.726 | 216
2344 | 1406P04400 | 1LL029273500 | 344 | 464 | 33.5 | CCS A | YY000000 | 1190 | 13496 | 264 | 60 | 0.322 | 1024 | 820 | 15.1 | 4.4 | 3.974 | 0.16 | 0.12 | 0.55 | 0.027 | 0.001 | 0 | 0.003 | 0.02 | 0.03 | 0.05 | 0.01 | 0.033 | 0.005 | 0.267 | 0.7471667 | 204
2345 | 1406P12400 | 1LL029274200 | 352 | 474 | 32 | CCS A | ZF4H6100 | 1190 | 13389 | 264 | 60 | 0.374 | 1003 | 837 | 15.1 | 4.4 | 3.974 | 0.17 | 0.13 | 0.54 | 0.03 | 0.001 | 0 | 0.003 | 0.02 | 0.03 | 0.04 | 0.01 | 0.019 | 0.004 | 0.2733333 | 0.747 | 166
2346 | 1406P77500 | 1LL029274700 | 339 | 465 | 33.5 | CCS A | ZF4H6100 | 1178 | 12113 | 264 | 69.99 | 0.265 | 1034 | 829 | 15.1 | 3.772 | 4.635 | 0.16 | 0.14 | 0.52 | 0.03 | 0 | 0 | 0.003 | 0.02 | 0.02 | 0.06 | 0.01 | 0.02 | 0.0047 | 0.2633333 | 0.7083333 | 205
2347 | 1406Q39400 | 1LL029275700 | 349 | 464 | 33 | CCS A | ZF4H6100 | 1186 | 12030 | 264 | 69.99 | 0.279 | 1023 | 828 | 16.2 | 3.772 | 4.32 | 0.17 | 0.12 | 0.55 | 0.031 | 0.001 | 0.001 | 0.002 | 0.02 | 0.04 | 0.03 | 0.01 | 0.019 | 0.0096 | 0.2738667 | 0.7662667 | 195
2348 | 1407P26400 | 1LL029541800 | 354 | 470 | 38.5 | CCS A | ZF4H6100 | 1211 | 15767 | 264 | 69.99 | 0.297 | 987 | 819 | 15.1 | 3.772 | 4.635 | 0.16 | 0.12 | 0.52 | 0.027 | 0 | 0 | 0.002 | 0.02 | 0.04 | 0.03 | 0.01 | 0.01 | 0.004 | 0.2586667 | 0.7261667 | 168
2349 | 1419K12400 | 1LL029590500 | 326 | 449 | 41 | CCS A | EF4F6400 | 1149.5 | 14372 | 222 | 69.99 | 0.269 | 1086 | 854 | 8.45 | 3.172 | 8.283 | 0.12 | 0.16 | 0.84 | 0.033 | 0.001 | 0.001 | 0.003 | 0.02 | 0.03 | 0.06 | 0.01 | 0.016 | 0.0035 | 0.2775333 | 0.9991 | 232
2350 | 1411M14A00 | 1LL029651100 | 322 | 445 | 39.5 | CCS A | YY000000 | 1193 | 13031 | 264 | 69.99 | 0.246 | 1087 | 818 | 10.2 | 3.772 | 6.862 | 0.12 | 0.19 | 0.82 | 0.032 | 0.002 | 0.001 | 0.004 | 0.02 | 0.04 | 0.06 | 0.01 | 0.016 | 0.0024 | 0.2748667 | 0.9901 | 269
2351 | 1406N84300 | 1LL029665600 | 331 | 451 | 36 | CCS A | ZF4H6100 | 1195 | 13461 | 264 | 60 | 0.37 | 1045 | 865 | 14.2 | 4.4 | 4.225 | 0.16 | 0.1 | 0.53 | 0.029 | 0.001 | 0 | 0.003 | 0.02 | 0.03 | 0.04 | 0.01 | 0.02 | 0.0043 | 0.2616667 | 0.726 | 180
2352 | 1406R19300 | 1LL029671000 | 349 | 455 | 34.5 | CCS A | ZF4H6100 | 1149.5 | 0 | 162 | 69.99 | 0.265 | 1034 | 829 | 15.39 | 3.772 | 4.635 | 0.16 | 0.12 | 0.53 | 0.032 | 0.001 | 0 | 0.002 | 0.02 | 0.03 | 0.03 | 0.01 | 0.012 | 0.0064 | 0.2596667 | 0.7261667 | 205
2353 | 1406N77500 | 1LL029674000 | 337 | 449 | 38.5 | CCS A | ZF4H6100 | 1195 | 11785 | 264 | 70 | 0.311 | 1000 | 824 | 14.2 | 3.771 | 4.93 | 0.16 | 0.11 | 0.53 | 0.027 | 0 | 0 | 0.003 | 0.02 | 0.03 | 0.04 | 0.01 | 0.014 | 0.0045 | 0.2616667 | 0.7263333 | 176
2354 | 1406S19420 | 1LL029674200 | 296 | 434 | 36 | CCS A | ZF4H6100 | 1149.5 | 0 | 162 | 80 | 0.27 | 1084 | 818 | 13.39 | 3.3 | 8.696 | 0.16 | 0.12 | 0.52 | 0.027 | 0 | 0 | 0.002 | 0.02 | 0.04 | 0.03 | 0.01 | 0.01 | 0.004 | 0.2586667 | 0.7261667 | 266
2355 | 1406L67500 | 1LL029827200 | 331 | 442 | 38.5 | CCS A | ZF4H6100 | 1213 | 12965 | 264 | 80 | 0.233 | 1101 | 822 | 9.7 | 3.3 | 8.247 | 0.16 | 0.11 | 0.52 | 0.026 | 0 | 0 | 0.003 | 0.02 | 0.03 | 0.04 | 0.01 | 0.011 | 0.0031 | 0.26 | 0.7163333 | 279
2356 | 1408N76200 | 1LL030091100 | 327 | 460 | 36 | CCS A | ZF4H6100 | 1157 | 12700 | 264 | 85 | 0.248 | 895 | 840 | 34.3 | 3.106 | 2.478 | 0.17 | 0.12 | 0.57 | 0.025 | 0.002 | 0.001 | 0.002 | 0.02 | 0.02 | 0.05 | 0.02 | 0.023 | 0.0041 | 0.2818667 | 0.7679333 | 55
2357 | 1408P01500 | 1LL030091700 | 324 | 446 | 33.5 | CCS A | ZF4H6100 | 1200 | 16502 | 264 | 70 | 0.281 | 959 | 841 | 20.2 | 3.771 | 3.465 | 0.16 | 0.12 | 0.53 | 0.026 | 0.001 | 0 | 0.002 | 0.04 | 0.03 | 0.07 | 0.01 | 0.016 | 0.004 | 0.269 | 0.7281667 | 118
2358 | 1408P15600 | 1LL030092100 | 321 | 443 | 34 | CCS A | ZF4H6100 | 1181 | 13030 | 264 | 70 | 0.276 | 953 | 857 | 18.2 | 3.771 | 3.846 | 0.16 | 0.13 | 0.54 | 0.032 | 0 | 0 | 0.002 | 0.02 | 0.02 | 0.05 | 0.01 | 0.014 | 0.0055 | 0.2646667 | 0.7275 | 96
2359 | 1408P33400 | 1LL030092600 | 363 | 467 | 34 | CCS A | ZF4H6100 | 1180 | 13185 | 264 | 70 | 0.289 | 992 | 825 | 16.2 | 3.771 | 4.321 | 0.16 | 0.12 | 0.52 | 0.027 | 0.001 | 0.001 | 0.003 | 0.02 | 0.03 | 0.06 | 0.01 | 0.025 | 0.0032 | 0.2642 | 0.7177667 | 167
2360 | 1408P44300 | 1LL030093100 | 375 | 468 | 33 | CCS A | ZF4H6100 | 1181 | 13101 | 264 | 70 | 0.255 | 995 | 828 | 16.2 | 3.771 | 4.321 | 0.15 | 0.13 | 0.54 | 0.039 | 0.001 | 0.001 | 0.004 | 0.02 | 0.03 | 0.09 | 0.01 | 0.02 | 0.0021 | 0.2635333 | 0.7296 | 167
2361 | 1408P48500 | 1LL030093700 | 359 | 461 | 33.5 | CCS A | ZF4H6100 | 1187 | 13026 | 264 | 70 | 0.268 | 998 | 833 | 16.2 | 3.771 | 4.321 | 0.16 | 0.13 | 0.54 | 0.031 | 0.002 | 0 | 0.003 | 0.03 | 0.03 | 0.06 | 0.02 | 0.023 | 0.0028 | 0.27 | 0.7386667 | 165
2362 | 1408P78300 | 1LL030096200 | 352 | 452 | 34 | CCS A | ZF4H6100 | 1187 | 12856 | 264 | 69.99 | 0.268 | 1016 | 840 | 14.2 | 3.772 | 4.929 | 0.17 | 0.11 | 0.52 | 0.029 | 0.001 | 0 | 0.002 | 0.02 | 0.03 | 0.03 | 0.01 | 0.018 | 0.0042 | 0.268 | 0.7258333 | 176
2363 | 1409K08500 | 1LL030097500 | 374 | 471 | 38.5 | CCS A | ZF4H6100 | 1205 | 12934 | 264 | 60 | 0.315 | 997 | 832 | 13.7 | 4.4 | 4.38 | 0.16 | 0.1 | 0.52 | 0.027 | 0.001 | 0.001 | 0.002 | 0.02 | 0.03 | 0.05 | 0.01 | 0.021 | 0.007 | 0.2622 | 0.7166 | 165
2364 | 1409L13300 | 1LL030098100 | 301 | 448 | 36.5 | CCS A | ZF4H6100 | 1202 | 12817 | 264 | 70 | 0.22 | 1042 | 851 | 12.2 | 3.771 | 5.738 | 0.18 | 0.11 | 0.52 | 0.023 | 0.001 | 0 | 0.001 | 0.02 | 0.03 | 0.02 | 0 | 0.012 | 0.0042 | 0.274 | 0.7346667 | 191
2365 | 1409L67400 | 1LL030098600 | 331 | 459 | 34.5 | CCS A | ZF4H6100 | 1193 | 12659 | 264 | 75 | 0.237 | 1018 | 839 | 12.2 | 3.52 | 6.148 | 0.15 | 0.1 | 0.52 | 0.03 | 0.001 | 0 | 0.001 | 0.02 | 0.04 | 0.05 | 0 | 0.025 | 0.0037 | 0.2506667 | 0.7158333 | 179
2366 | 1409L73400 | 1LL030098700 | 357 | 473 | 35 | CCS A | ZF4H6100 | 1197 | 12746 | 264 | 59.99 | 0.297 | 972 | 849 | 12.2 | 4.401 | 4.917 | 0.15 | 0.1 | 0.52 | 0.03 | 0.001 | 0 | 0.001 | 0.02 | 0.04 | 0.05 | 0 | 0.025 | 0.0037 | 0.2506667 | 0.7158333 | 123
2367 | 1411M79300 | 1LL030099200 | 350 | 482 | 36.5 | CCS A | ZF4H6100 | 1193 | 12213 | 264 | 70 | 0.271 | 1059 | 830 | 12.2 | 3.771 | 5.738 | 0.16 | 0.11 | 0.57 | 0.028 | 0 | 0.001 | 0.002 | 0.02 | 0.04 | 0.04 | 0 | 0.016 | 0.004 | 0.2672 | 0.7757667 | 229
2368 | 1411N09300 | 1LL030099800 | 343 | 461 | 35 | CCS A | ZF4H6100 | 1182 | 12141 | 264 | 60 | 0.276 | 1041 | 821 | 12.2 | 4.4 | 4.918 | 0.16 | 0.15 | 0.55 | 0.035 | 0.001 | 0 | 0.003 | 0.02 | 0.04 | 0.03 | 0.01 | 0.012 | 0.0026 | 0.2636667 | 0.7571667 | 220
2369 | 1411N14300 | 1LL030099900 | 407 | 492 | 30 | CCS A | ZF4H6100 | 1178 | 12117 | 264 | 59.99 | 0.285 | 1036 | 804 | 12.2 | 4.401 | 4.917 | 0.16 | 0.15 | 0.55 | 0.035 | 0.001 | 0 | 0.003 | 0.02 | 0.04 | 0.03 | 0.01 | 0.012 | 0.0026 | 0.2636667 | 0.7571667 | 232
2370 | 1411N73800 | 1LL030100000 | 339 | 458 | 40.5 | CCS A | ZF4H6100 | 1192 | 12079 | 264 | 69.99 | 0.228 | 1072 | 844 | 11.2 | 3.772 | 6.249 | 0.16 | 0.15 | 0.55 | 0.035 | 0.001 | 0 | 0.003 | 0.02 | 0.04 | 0.03 | 0.01 | 0.012 | 0.0026 | 0.2636667 | 0.7571667 | 228
2371 | 1411N78A00 | 1LL030100600 | 381 | 474 | 30 | CCS A | ZF4H6100 | 1183 | 12095 | 264 | 69.99 | 0.263 | 1090 | 847 | 11.2 | 3.772 | 6.249 | 0.15 | 0.12 | 0.53 | 0.036 | 0.001 | 0.001 | 0.002 | 0.02 | 0.03 | 0.05 | 0 | 0.014 | 0.0023 | 0.2518667 | 0.7166 | 243
2372 | 1409L38600 | 1LL030101800 | 349 | 458 | 38.5 | CCS A | ZF4H6100 | 1226 | 12841 | 264 | 75 | 0.202 | 1109 | 845 | 10.2 | 3.52 | 7.353 | 0.17 | 0.1 | 0.54 | 0.035 | 0.002 | 0 | 0.002 | 0.02 | 0.04 | 0.04 | 0.01 | 0.015 | 0.006 | 0.274 | 0.756 | 264
2373 | 1409L45600 | 1LL030101900 | 320 | 431 | 40 | CCS A | ZF4H6100 | 1224 | 12911 | 264 | 75 | 0.2 | 1098 | 843 | 10.2 | 3.52 | 7.353 | 0.17 | 0.1 | 0.54 | 0.035 | 0.002 | 0 | 0.002 | 0.02 | 0.04 | 0.04 | 0.01 | 0.015 | 0.006 | 0.274 | 0.756 | 255
2374 | 1409L52A00 | 1LL030102000 | 353 | 454 | 45 | CCS A | ZF4H6100 | 1223 | 12884 | 264 | 75 | 0.208 | 1101 | 823 | 10.2 | 3.52 | 7.353 | 0.17 | 0.1 | 0.54 | 0.035 | 0.002 | 0 | 0.002 | 0.02 | 0.04 | 0.04 | 0.01 | 0.015 | 0.006 | 0.274 | 0.756 | 278
2375 | 1411M44A00 | 1LL030304400 | 384 | 468 | 32.5 | CCS A | EF4G8100 | 1190 | 12537 | 264 | 70 | 0.24 | 1071 | 825 | 10.2 | 3.771 | 6.863 | 0.15 | 0.12 | 0.56 | 0.029 | 0.001 | 0 | 0.002 | 0.03 | 0.04 | 0.07 | 0.01 | 0.018 | 0.0039 | 0.264 | 0.7581667 | 246
2376 | 1411M53600 | 1LL030304500 | 345 | 461 | 32 | CCS A | EF4G8100 | 1191 | 12686 | 264 | 70 | 0.279 | 1062 | 827 | 12.2 | 3.771 | 5.738 | 0.15 | 0.12 | 0.56 | 0.029 | 0.001 | 0 | 0.002 | 0.03 | 0.04 | 0.07 | 0.01 | 0.018 | 0.0039 | 0.264 | 0.7581667 | 235
2377 | 1411M53600 | 1LL030304600 | 348 | 458 | 35 | CCS A | EF4G8100 | 1191 | 12686 | 264 | 70 | 0.279 | 1062 | 827 | 12.2 | 3.771 | 5.738 | 0.15 | 0.12 | 0.56 | 0.029 | 0.001 | 0 | 0.002 | 0.03 | 0.04 | 0.07 | 0.01 | 0.018 | 0.0039 | 0.264 | 0.7581667 | 235
2378 | 1411M60400 | 1LL030307100 | 383 | 492 | 34.5 | CCS A | EF4G8100 | 1206 | 12285 | 264 | 59.99 | 0.335 | 1056 | 822 | 12.2 | 4.401 | 4.917 | 0.17 | 0.13 | 0.54 | 0.028 | 0.001 | 0 | 0.002 | 0.02 | 0.03 | 0.06 | 0.01 | 0.015 | 0.0024 | 0.2773333 | 0.748 | 234
2379 | 1411M71A00 | 1LL030307200 | 330 | 446 | 37 | CCS A | EF4G8100 | 1197 | 12397 | 264 | 70 | 0.25 | 1050 | 853 | 14.2 | 3.771 | 4.93 | 0.17 | 0.13 | 0.54 | 0.028 | 0.001 | 0 | 0.002 | 0.02 | 0.03 | 0.06 | 0.01 | 0.015 | 0.0024 | 0.2773333 | 0.748 | 197
2380 | 1411M71A00 | 1LL030307300 | 330 | 442 | 36.5 | CCS A | EF4G8100 | 1197 | 12397 | 264 | 70 | 0.25 | 1050 | 853 | 14.2 | 3.771 | 4.93 | 0.17 | 0.13 | 0.54 | 0.028 | 0.001 | 0 | 0.002 | 0.02 | 0.03 | 0.06 | 0.01 | 0.015 | 0.0024 | 0.2773333 | 0.748 | 197
2381 | 1411M84400 | 1LL030308900 | 409 | 490 | 31 | CCS A | EF4G8100 | 1183 | 12303 | 264 | 60 | 0.389 | 1036 | 826 | 14.2 | 4.4 | 4.225 | 0.16 | 0.13 | 0.52 | 0.032 | 0.002 | 0 | 0.002 | 0.03 | 0.03 | 0.09 | 0.01 | 0.019 | 0.0036 | 0.2706667 | 0.7195 | 210
2382 | 1411M87400 | 1LL030309000 | 396 | 488 | 31 | CCS A | EF4G8100 | 1186 | 12113 | 264 | 59.99 | 0.37 | 1032 | 819 | 14.2 | 4.401 | 4.225 | 0.16 | 0.13 | 0.52 | 0.032 | 0.002 | 0 | 0.002 | 0.03 | 0.03 | 0.09 | 0.01 | 0.019 | 0.0036 | 0.2706667 | 0.7195 | 213
2383 | 1411M94800 | 1LL030309100 | 308 | 437 | 37 | CCS A | EF4G8100 | 1195 | 13277 | 264 | 69.99 | 0.212 | 1002 | 860 | 16.2 | 3.772 | 4.32 | 0.16 | 0.13 | 0.52 | 0.032 | 0.002 | 0 | 0.002 | 0.03 | 0.03 | 0.09 | 0.01 | 0.019 | 0.0036 | 0.2706667 | 0.7195 | 142
2384 | 1411M98300 | 1LL030316200 | 349 | 462 | 31 | CCS A | EF4G8100 | 1170 | 11512 | 264 | 80 | 0.218 | 923 | 833 | 30.3 | 3.3 | 2.64 | 0.16 | 0.16 | 0.53 | 0.034 | 0.001 | 0 | 0.003 | 0.02 | 0.04 | 0.05 | 0.01 | 0.015 | 0.0041 | 0.2643333 | 0.7385 | 90
2385 | 1411N07600 | 1LL030316300 | 313 | 447 | 41 | CCS A | EF4G8100 | 1186 | 13100 | 264 | 70 | 0.252 | 958 | 809 | 18.2 | 3.771 | 3.846 | 0.16 | 0.16 | 0.53 | 0.034 | 0.001 | 0 | 0.003 | 0.02 | 0.04 | 0.05 | 0.01 | 0.015 | 0.0041 | 0.2643333 | 0.7385 | 149
2386 | 1411N12600 | 1LL030316400 | 375 | 465 | 32 | CCS A | EF4G8100 | 1204 | 12650 | 264 | 69.99 | 0.212 | 1002 | 860 | 10.8 | 3.772 | 4.32 | 0.16 | 0.16 | 0.53 | 0.034 | 0.001 | 0 | 0.003 | 0.02 | 0.04 | 0.05 | 0.01 | 0.015 | 0.0041 | 0.2643333 | 0.7385 | 142
2387 | 1409K42400 | 1LL030384100 | 346 | 444 | 36.5 | CCS A | ZF4H6100 | 1179 | 12668 | 264 | 90 | 0.202 | 895 | 830 | 30.3 | 2.933 | 2.97 | 0.16 | 0.11 | 0.52 | 0.033 | 0.001 | 0 | 0.002 | 0.02 | 0.02 | 0.04 | 0.01 | 0.026 | 0.0067 | 0.2593333 | 0.7063333 | 65
2388 | 1409L00500 | 1LL030387300 | 344 | 454 | 37.5 | CCS A | ZF4H6100 | 1194 | 12507 | 264 | 65 | 0.286 | 979 | 832 | 14.2 | 4.062 | 4.577 | 0.16 | 0.11 | 0.54 | 0.03 | 0.001 | 0 | 0.002 | 0.02 | 0.03 | 0.03 | 0.01 | 0.012 | 0.0064 | 0.2613333 | 0.7358333 | 147
2389 | 1413N80300 | 1LL030564800 | 297 | 428 | 41 | CCS A | ZF4H6100 | 1208 | 11271 | 121 | 69.99 | 0.194 | 1038 | 851 | 9.7 | 1.729 | 7.215 | 0.16 | 0.11 | 0.52 | 0.027 | 0 | 0 | 0.003 | 0.02 | 0.03 | 0.06 | 0 | 0.013 | 0.0026 | 0.262 | 0.7166667 | 187
2390 | 1409L78400 | 1LL030739900 | 291 | 432 | 39.5 | CCS A | ZF4H7100 | 1202 | 12669 | 264 | 60 | 0.319 | 1041 | 859 | 11.5 | 4.4 | 5.217 | 0.15 | 0.09 | 0.63 | 0.034 | 0.002 | 0.001 | 0.002 | 0.02 | 0.04 | 0.04 | 0.01 | 0.018 | 0.0067 | 0.2692 | 0.8257667 | 182
2391 | 1411N88600 | 1LL031026100 | 333 | 451 | 28 | CCS A | ZF4H6100 | 1167 | 11557 | 264 | 75 | 0.238 | 934 | 832 | 26.2 | 3.52 | 2.863 | 0.17 | 0.12 | 0.53 | 0.029 | 0.001 | 0.001 | 0.002 | 0.02 | 0.04 | 0.03 | 0 | 0.015 | 0.0083 | 0.2685333 | 0.7456 | 102
2392 | 1411N67300 | 1LL031141300 | 382 | 475 | 34 | CCS A | ZF4H6100 | 1177 | 13203 | 264 | 75 | 0.261 | 938 | 826 | 24 | 3.52 | 3.125 | 0.11 | 0.23 | 1.06 | 0.03 | 0.016 | 0.001 | 0.012 | 0.02 | 0.05 | 0.06 | 0 | 0.014 | 0.004 | 0.3035333 | 1.230767 | 112
2393 | 1411L10320 | 1LL031160700 | 331 | 433 | 46.5 | CCS A | EF4G5100 | 1185 | 13837 | 264 | 70 | 0.285 | 1033 | 831 | 12.2 | 3.771 | 5.738 | 0.1 | 0.15 | 0.82 | 0.027 | 0.01 | 0.001 | 0.004 | 0.02 | 0.03 | 0.07 | 0.01 | 0.016 | 0.0024 | 0.2562 | 0.9592667 | 202
2394 | 1411L10220 | 1LL031160900 | 323 | 431 | 44.5 | CCS A | EF4G5100 | 1185 | 13837 | 264 | 70 | 0.285 | 1033 | 831 | 12.2 | 3.771 | 5.738 | 0.1 | 0.15 | 0.82 | 0.027 | 0.01 | 0.001 | 0.004 | 0.02 | 0.03 | 0.07 | 0.01 | 0.016 | 0.0024 | 0.2562 | 0.9592667 | 202
2395 | 1412K05400 | 1LL031177400 | 347 | 491 | 33.5 | CCS A | EF4R5200 | 1182 | 13342 | 302 | 90 | 0.206 | 934 | 837 | 30.3 | 3.356 | 2.97 | 0.15 | 0.25 | 1.11 | 0.03 | 0.002 | 0.002 | 0.004 | 0.02 | 0.04 | 0.06 | 0 | 0.014 | 0.0038 | 0.3514 | 1.311533 | 97
2396 | 1411L31500 | 1LL031202900 | 326 | 435 | 46 | CCS A | EF4G5100 | 1184 | 13337 | 264 | 70 | 0.232 | 1024 | 868 | 15.1 | 3.771 | 4.636 | 0.1 | 0.15 | 0.85 | 0.027 | 0.01 | 0.001 | 0.004 | 0.04 | 0.03 | 0.06 | 0.02 | 0.017 | 0.0028 | 0.2625333 | 0.9894333 | 156
2397 | 1411L93320 | 1LL031203300 | 298 | 435 | 34.5 | CCS A | YY000000 | 1181 | 13084 | 264 | 70 | 0.232 | 1076 | 806 | 10.2 | 3.771 | 6.863 | 0.1 | 0.2 | 0.79 | 0.028 | 0.002 | 0.001 | 0.003 | 0.02 | 0.04 | 0.04 | 0.01 | 0.014 | 0.003 | 0.2458667 | 0.9394333 | 270
2398 | 1411L93420 | 1LL031203700 | 348 | 446 | 42 | CCS A | YY000000 | 1181 | 13084 | 264 | 70 | 0.232 | 1076 | 806 | 10.2 | 3.771 | 6.863 | 0.1 | 0.2 | 0.79 | 0.028 | 0.002 | 0.001 | 0.003 | 0.02 | 0.04 | 0.04 | 0.01 | 0.014 | 0.003 | 0.2458667 | 0.9394333 | 270
2399 | 1411L99500 | 1LL031219200 | 293 | 413 | 42.5 | CCS A | YY000000 | 1172 | 13169 | 264 | 70 | 0.265 | 1035 | 847 | 16.2 | 3.771 | 4.321 | 0.1 | 0.2 | 0.79 | 0.028 | 0.002 | 0.001 | 0.003 | 0.02 | 0.04 | 0.04 | 0.01 | 0.014 | 0.003 | 0.2458667 | 0.9394333 | 188
2400 | 1411M09500 | 1LL031219400 | 389 | 483 | 36 | CCS A | YY000000 | 1188 | 12667 | 264 | 59.99 | 0.324 | 938 | 763 | 16.2 | 4.401 | 3.703 | 0.13 | 0.17 | 0.83 | 0.026 | 0.001 | 0 | 0.003 | 0.02 | 0.03 | 0.06 | 0 | 0.018 | 0.0023 | 0.2836667 | 0.9986667 | 175
2401 | 1413M10200 | 1LL031271700 | 344 | 467 | 36.5 | CCS A | ZF4H6100 | 1187 | 13636 | 300 | 65 | 0.31 | 939 | 846 | 20 | 4.615 | 3.25 | 0.15 | 0.18 | 0.63 | 0.034 | 0.001 | 0 | 0.004 | 0.02 | 0.03 | 0.04 | 0 | 0.017 | 0.0024 | 0.2663333 | 0.818 | 93
2402 | 1413M09200 | 1LL031271800 | 348 | 469 | 35.5 | CCS A | ZF4H6100 | 1185 | 13456 | 300 | 69.99 | 0.286 | 942 | 825 | 25 | 4.286 | 2.8 | 0.15 | 0.18 | 0.63 | 0.034 | 0.001 | 0 | 0.004 | 0.02 | 0.03 | 0.04 | 0 | 0.017 | 0.0024 | 0.2663333 | 0.818 | 117
2403 | 1412M56300 | 1LL031407200 | 322 | 451 | 37.5 | CCS A | ZF4H6100 | 1192 | 13519 | 264 | 70 | 0.282 | 972 | 820 | 18 | 3.771 | 3.889 | 0.12 | 0.19 | 0.82 | 0.032 | 0.002 | 0.001 | 0.004 | 0.02 | 0.04 | 0.06 | 0.01 | 0.016 | 0.0024 | 0.2748667 | 0.9901 | 152
2404 | 1412M39400 | 1LL031409800 | 351 | 452 | 33 | CCS A | ZF4H6100 | 1187 | 13505 | 264 | 85 | 0.187 | 905 | 819 | 28 | 3.106 | 3.036 | 0.15 | 0.12 | 0.56 | 0.029 | 0.001 | 0 | 0.002 | 0.03 | 0.04 | 0.07 | 0.01 | 0.018 | 0.0039 | 0.264 | 0.7581667 | 86
2405 | 1412M20200 | 1LL031527200 | 373 | 480 | 33 | CCS A | ZF4H6100 | 1149.5 | 11659 | 264 | 69.99 | 0.212 | 1002 | 860 | 10.39 | 3.772 | 4.32 | 0.16 | 0.16 | 0.53 | 0.034 | 0.001 | 0 | 0.003 | 0.02 | 0.04 | 0.05 | 0.01 | 0.015 | 0.0041 | 0.2643333 | 0.7385 | 142
2406 | 1413M20400 | 1LL032337900 | 311 | 446 | 46 | CCS A | ZF4H6100 | 1241 | 13753 | 181 | 70 | 0.232 | 1150 | 852 | 7 | 2.586 | 10 | 0.15 | 0.14 | 0.52 | 0.034 | 0.003 | 0 | 0.004 | 0.02 | 0.04 | 0.05 | 0 | 0.025 | 0.0057 | 0.2506667 | 0.7171667 | 298
2407 | 1417L50A00 | 1LL032511900 | 307 | 441 | 46.5 | CCS A | ZF4H6100 | 1212 | 12118 | 264 | 75 | 0.256 | 1091 | 813 | 9.2 | 3.52 | 8.152 | 0.17 | 0.11 | 0.54 | 0.027 | 0.001 | 0 | 0.002 | 0.02 | 0.04 | 0.04 | 0.01 | 0.014 | 0.0061 | 0.274 | 0.7563333 | 278
2408 | 1417L69800 | 1LL032512500 | 323 | 453 | 38 | CCS A | ZF4H6100 | 1212 | 11704 | 264 | 75 | 0.205 | 1030 | 845 | 10.2 | 3.52 | 7.353 | 0.15 | 0.11 | 0.52 | 0.024 | 0.001 | 0 | 0.003 | 0.02 | 0.05 | 0.06 | 0.01 | 0.02 | 0.0031 | 0.2553333 | 0.7273333 | 185
2409 | 1417M41600 | 1LL032515000 | 370 | 445 | 33 | CCS A | ZF4H6100 | 1195 | 11828 | 264 | 70 | 0.257 | 1013 | 833 | 15.1 | 3.771 | 4.636 | 0.18 | 0.12 | 0.51 | 0.033 | 0.004 | 0 | 0.003 | 0.02 | 0.04 | 0.03 | 0 | 0.009 | 0.0023 | 0.275 | 0.7355 | 180
2410 | 1418K99300 | 1LL032519600 | 308 | 440 | 39.5 | CCS A | ZF4H6100 | 1175 | 11063 | 264 | 69.99 | 0.297 | 960 | 821 | 20.2 | 3.772 | 3.465 | 0.17 | 0.12 | 0.54 | 0.031 | 0.001 | 0 | 0.003 | 0.02 | 0.04 | 0.09 | 0.01 | 0.015 | 0.004 | 0.284 | 0.7591667 | 139
2411 | 1418K99300 | 1LL032519700 | 306 | 437 | 40.5 | CCS A | ZF4H6100 | 1175 | 11063 | 264 | 69.99 | 0.297 | 960 | 821 | 20.2 | 3.772 | 3.465 | 0.17 | 0.12 | 0.54 | 0.031 | 0.001 | 0 | 0.003 | 0.02 | 0.04 | 0.09 | 0.01 | 0.015 | 0.004 | 0.284 | 0.7591667 | 139
2412 | 1411L76300 | 1LL032894100 | 286 | 421 | 39 | CCS A | EF4G6100 | 1185 | 12325 | 264 | 79.99 | 0.279 | 946 | 836 | 26.3 | 3.3 | 3.041 | 0.1 | 0.15 | 0.81 | 0.034 | 0.002 | 0.001 | 0.003 | 0.02 | 0.04 | 0.07 | 0.01 | 0.021 | 0.0039 | 0.2552 | 0.9592667 | 110
2413 | 1411L29600 | 1LL032894400 | 329 | 430 | 40.5 | CCS A | EF4G5100 | 1182 | 13845 | 264 | 70 | 0.261 | 1038 | 838 | 14.2 | 3.771 | 4.93 | 0.1 | 0.15 | 0.85 | 0.027 | 0.01 | 0.001 | 0.004 | 0.04 | 0.03 | 0.06 | 0.02 | 0.017 | 0.0028 | 0.2625333 | 0.9894333 | 200
2414 | 1418K97200 | 1LL033049300 | 298 | 432 | 37.5 | CCS A | ZF4H6100 | 1183 | 11681 | 264 | 65 | 0.264 | 960 | 824 | 25.2 | 4.062 | 2.579 | 0.16 | 0.11 | 0.55 | 0.033 | 0.001 | 0 | 0.003 | 0.02 | 0.04 | 0.03 | 0 | 0.013 | 0.0066 | 0.2616667 | 0.7551667 | 136
2415 | 1418M58A00 | 1LL033050500 | 366 | 467 | 39.5 | CCS A | ZF4H6100 | 1210 | 12077 | 264 | 70 | 0.278 | 982 | 796 | 15.1 | 3.771 | 4.636 | 0.16 | 0.11 | 0.51 | 0.034 | 0 | 0 | 0.001 | 0.02 | 0.04 | 0.05 | 0.02 | 0.013 | 0.0037 | 0.263 | 0.7175 | 186
2416 | 1418M61800 | 1LL033050600 | 330 | 458 | 38.5 | CCS A | ZF4H6100 | 1193 | 12038 | 264 | 70 | 0.278 | 1007 | 827 | 14.2 | 3.771 | 4.93 | 0.16 | 0.11 | 0.51 | 0.034 | 0 | 0 | 0.001 | 0.02 | 0.04 | 0.05 | 0.02 | 0.013 | 0.0037 | 0.263 | 0.7175 | 180
2417 | 1418M80800 | 1LL033050900 | 336 | 469 | 38 | CCS A | ZF4H6100 | 1186 | 13600 | 264 | 70 | 0.285 | 1024 | 826 | 14.2 | 3.771 | 4.93 | 0.16 | 0.13 | 0.53 | 0.03 | 0 | 0 | 0.003 | 0.02 | 0.04 | 0.05 | 0.01 | 0.018 | 0.0027 | 0.2643333 | 0.7375 | 198
2418 | 1418M84800 | 1LL033051000 | 329 | 465 | 35.5 | CCS A | ZF4H6100 | 1182 | 13626 | 264 | 70 | 0.286 | 1032 | 823 | 14.2 | 3.771 | 4.93 | 0.16 | 0.13 | 0.53 | 0.03 | 0 | 0 | 0.003 | 0.02 | 0.04 | 0.05 | 0.01 | 0.018 | 0.0027 | 0.2643333 | 0.7375 | 209
2419 | 1418M89A00 | 1LL033051200 | 368 | 453 | 35 | CCS A | ZF4H6100 | 1207 | 15771 | 264 | 64.99 | 0.287 | 992 | 823 | 14 | 4.062 | 4.642 | 0.16 | 0.13 | 0.53 | 0.03 | 0 | 0 | 0.003 | 0.02 | 0.04 | 0.05 | 0.01 | 0.018 | 0.0027 | 0.2643333 | 0.7375 | 169
2420 | 1418M64A00 | 1LL033052800 | 369 | 483 | 30 | CCS A | ZF4H6100 | 1186 | 13260 | 264 | 70 | 0.288 | 1006 | 815 | 12.7 | 3.771 | 5.512 | 0.18 | 0.1 | 0.53 | 0.027 | 0 | 0 | 0.001 | 0.02 | 0.03 | 0.09 | 0.01 | 0.023 | 0.0038 | 0.2916667 | 0.7485 | 191
2421 | 1418M78800 | 1LL033052900 | 325 | 471 | 46 | CCS A | ZF4H6100 | 1219 | 13688 | 264 | 69.99 | 0.258 | 1041 | 834 | 14.2 | 3.772 | 4.929 | 0.18 | 0.1 | 0.53 | 0.027 | 0 | 0 | 0.001 | 0.02 | 0.03 | 0.09 | 0.01 | 0.023 | 0.0038 | 0.2916667 | 0.7485 | 207
2422 | 1418M94600 | 1LL033337700 | 351 | 454 | 38 | CCS A | ZF4H6100 | 1211 | 13658 | 264 | 60 | 0.24 | 1043 | 838 | 11.2 | 4.4 | 5.357 | 0.16 | 0.11 | 0.52 | 0.032 | 0.001 | 0 | 0.003 | 0.02 | 0.03 | 0.04 | 0.01 | 0.011 | 0.0047 | 0.26 | 0.7163333 | 205
2423 | 1418M96A00 | 1LL033337800 | 298 | 427 | 43 | CCS A | ZF4H6100 | 1215 | 13601 | 264 | 65 | 0.291 | 993 | 850 | 12.2 | 4.062 | 5.328 | 0.16 | 0.11 | 0.52 | 0.032 | 0.001 | 0 | 0.003 | 0.02 | 0.03 | 0.04 | 0.01 | 0.011 | 0.0047 | 0.26 | 0.7163333 | 143
2424 | 1418N83800 | 1LL033449900 | 330 | 453 | 39 | CCS A | ZF4H6100 | 1214 | 12010 | 264 | 70 | 0.268 | 1038 | 811 | 12.2 | 3.771 | 5.738 | 0.16 | 0.1 | 0.53 | 0.031 | 0.001 | 0 | 0.002 | 0.02 | 0.04 | 0.04 | 0.01 | 0.016 | 0.0032 | 0.2623333 | 0.736 | 227
2425 | 1417L45130 | 1LL033452700 | 312 | 446 | 42.5 | CCS A | ZF4H6100 | 1203 | 11965 | 264 | 64.99 | 0.258 | 1067 | 841 | 9.2 | 4.062 | 7.064 | 0.17 | 0.11 | 0.54 | 0.027 | 0.001 | 0 | 0.002 | 0.02 | 0.04 | 0.04 | 0.01 | 0.014 | 0.0061 | 0.274 | 0.7563333 | 226
2426 | 1418L00300 | 1LL033469900 | 323 | 442 | 31.5 | CCS A | ZF4H6100 | 1179 | 10849 | 264 | 65 | 0.301 | 945 | 842 | 20.2 | 4.062 | 3.218 | 0.17 | 0.12 | 0.54 | 0.031 | 0.001 | 0 | 0.003 | 0.02 | 0.04 | 0.09 | 0.01 | 0.015 | 0.004 | 0.284 | 0.7591667 | 103
2427 | 1418N16500 | 1LL033473500 | 339 | 453 | 38 | CCS A | ZF4H6100 | 1208 | 13767 | 264 | 60 | 0.303 | 1080 | 852 | 9.2 | 4.4 | 6.522 | 0.16 | 0.11 | 0.52 | 0.033 | 0.001 | 0 | 0.002 | 0.02 | 0.04 | 0.06 | 0.01 | 0.018 | 0.0029 | 0.2646667 | 0.7273333 | 228
2428 | 1418N16500 | 1LL033473600 | 334 | 448 | 37 | CCS A | ZF4H6100 | 1208 | 13767 | 264 | 60 | 0.303 | 1080 | 852 | 9.2 | 4.4 | 6.522 | 0.16 | 0.11 | 0.52 | 0.033 | 0.001 | 0 | 0.002 | 0.02 | 0.04 | 0.06 | 0.01 | 0.018 | 0.0029 | 0.2646667 | 0.7273333 | 228
2429 | 1418N38300 | 1LL033474200 | 338 | 441 | 32.5 | CCS A | ZF4H6100 | 1208 | 12914 | 264 | 70 | 0.28 | 933 | 827 | 25.2 | 3.771 | 2.778 | 0.16 | 0.09 | 0.53 | 0.041 | 0.001 | 0 | 0.002 | 0.02 | 0.04 | 0.06 | 0.01 | 0.018 | 0.007 | 0.2663333 | 0.7366667 | 106
2430 | 1418N24400 | 1LL033474300 | 333 | 444 | 44 | CCS A | ZF4H6100 | 1212 | 13602 | 264 | 60 | 0.298 | 1091 | 850 | 9.2 | 4.4 | 6.522 | 0.16 | 0.09 | 0.53 | 0.041 | 0.001 | 0 | 0.002 | 0.02 | 0.04 | 0.06 | 0.01 | 0.018 | 0.007 | 0.2663333 | 0.7366667 | 241
2431 | 1418N57500 | 1LL033475200 | 321 | 452 | 37.5 | CCS A | ZF4H6100 | 1198 | 13390 | 264 | 65 | 0.271 | 1088 | 860 | 9.2 | 4.062 | 7.065 | 0.16 | 0.12 | 0.53 | 0.032 | 0.001 | 0 | 0.003 | 0.02 | 0.03 | 0.05 | 0.01 | 0.019 | 0.0064 | 0.2636667 | 0.7271667 | 228
2432 | 1418N59500 | 1LL033475800 | 317 | 441 | 38.5 | CCS A | ZF4H6100 | 1185 | 13531 | 264 | 65 | 0.293 | 1060 | 839 | 9.2 | 4.062 | 7.065 | 0.16 | 0.12 | 0.53 | 0.033 | 0.001 | 0 | 0.003 | 0.02 | 0.06 | 0.04 | 0.01 | 0.018 | 0.0047 | 0.2636667 | 0.7566667 | 221
2433 | 1419N34600 | 1LL033595600 | 342 | 451 | 34 | CCS A | ZF4H6100 | 1193 | 14295 | 264 | 69.99 | 0.265 | 943 | 808 | 20 | 3.772 | 3.5 | 0.16 | 0.13 | 0.52 | 0.038 | 0.001 | 0 | 0.002 | 0.02 | 0.03 | 0.07 | 0.03 | 0.013 | 0.0044 | 0.27 | 0.7198333 | 135
2434 | 1418K70320 | 1LL033639200 | 302 | 429 | 41.5 | CCS A | ZF4H7100 | 1218 | 12879 | 264 | 70 | 0.216 | 999 | 833 | 14.2 | 3.771 | 4.93 | 0.14 | 0.12 | 0.64 | 0.03 | 0.001 | 0 | 0.003 | 0.04 | 0.04 | 0.07 | 0.01 | 0.022 | 0.0061 | 0.268 | 0.8281667 | 166
2435 | 1418K70420 | 1LL033639300 | 294 | 430 | 37 | CCS A | ZF4H7100 | 1218 | 12879 | 264 | 70 | 0.216 | 999 | 833 | 14.2 | 3.771 | 4.93 | 0.14 | 0.12 | 0.64 | 0.03 | 0.001 | 0 | 0.003 | 0.04 | 0.04 | 0.07 | 0.01 | 0.022 | 0.0061 | 0.268 | 0.8281667 | 166
2436 | 1418K65210 | 1LL033704500 | 344 | 461 | 34.5 | CCS A | ZF4H7100 | 1206 | 11859 | 264 | 70 | 0.237 | 966 | 833 | 24.2 | 3.771 | 2.893 | 0.14 | 0.12 | 0.64 | 0.03 | 0.001 | 0 | 0.003 | 0.04 | 0.04 | 0.07 | 0.01 | 0.022 | 0.0061 | 0.268 | 0.8281667 | 133
2437 | 1420N31400 | 1LL033948400 | 288 | 432 | 40 | CCS A | ZF4H6100 | 1228 | 14215 | 222 | 95 | 0.13 | 1139 | 851 | 8.2 | 2.337 | 11.585 | 0.17 | 0.12 | 0.53 | 0.027 | 0.002 | 0 | 0.002 | 0.02 | 0.03 | 0.03 | 0.01 | 0.012 | 0.0076 | 0.2696667 | 0.7361667 | 288
2438 | 1420L85400 | 1LL033949000 | 339 | 465 | 31 | CCS A | ZF4H6100 | 1216 | 12611 | 222 | 70 | 0.324 | 977 | 848 | 24.2 | 3.171 | 2.893 | 0.17 | 0.12 | 0.53 | 0.03 | 0.001 | 0 | 0.002 | 0.02 | 0.03 | 0.03 | 0.01 | 0.01 | 0.0049 | 0.2696667 | 0.7361667 | 129
2439 | 1420L88A00 | 1LL033949100 | 309 | 433 | 42 | CCS A | ZF4H6100 | 1229 | 13019 | 222 | 65 | 0.298 | 1060 | 847 | 10.2 | 3.415 | 6.373 | 0.17 | 0.12 | 0.53 | 0.03 | 0.001 | 0 | 0.002 | 0.02 | 0.03 | 0.03 | 0.01 | 0.01 | 0.0049 | 0.2696667 | 0.7361667 | 213
2440 | 1418N80800 | 1LL034079000 | 337 | 455 | 34 | CCS A | ZF4H6100 | 1194 | 13383 | 264 | 70 | 0.281 | 988 | 824 | 16.2 | 3.771 | 4.321 | 0.16 | 0.12 | 0.53 | 0.033 | 0.001 | 0 | 0.003 | 0.02 | 0.06 | 0.04 | 0.01 | 0.018 | 0.0047 | 0.2636667 | 0.7566667 | 164
2441 | 1420N62100 | 1LL034250300 | 313 | 430 | 23.5 | CCS A | ZF4H6100 | 1149.5 | 12639 | 222 | 65 | 0.298 | 1060 | 847 | 7.45 | 3.415 | 6.373 | 0.17 | 0.12 | 0.53 | 0.027 | 0.002 | 0 | 0.002 | 0.02 | 0.03 | 0.03 | 0.01 | 0.012 | 0.0076 | 0.2696667 | 0.7361667 | 213
2442 | 1422P93800 | 1LL034343500 | 307 | 442 | 43 | CCS A | ZF4H6100 | 1225 | 19995 | 264 | 65 | 0.288 | 1080 | 850 | 12 | 4.062 | 5.417 | 0.16 | 0.12 | 0.53 | 0.038 | 0 | 0 | 0.004 | 0.04 | 0.04 | 0.07 | 0.01 | 0.012 | 0.0023 | 0.2696667 | 0.7381667 | 230
2443 | 1422P93800 | 1LL034343600 | 305 | 439 | 43 | CCS A | ZF4H6100 | 1225 | 19995 | 264 | 65 | 0.288 | 1080 | 850 | 12 | 4.062 | 5.417 | 0.16 | 0.12 | 0.53 | 0.038 | 0 | 0 | 0.004 | 0.04 | 0.04 | 0.07 | 0.01 | 0.012 | 0.0023 | 0.2696667 | 0.7381667 | 230
2444 | 1422P98800 | 1LL034343700 | 292 | 442 | 43 | CCS A | ZF4H6100 | 1232 | 19971 | 264 | 65 | 0.297 | 1033 | 837 | 12 | 4.062 | 5.417 | 0.16 | 0.12 | 0.53 | 0.038 | 0 | 0 | 0.004 | 0.04 | 0.04 | 0.07 | 0.01 | 0.012 | 0.0023 | 0.2696667 | 0.7381667 | 196
2445 | 1422Q19800 | 1LL034344100 | 323 | 451 | 35.5 | CCS A | ZF4H6100 | 1230 | 19307 | 264 | 65 | 0.297 | 987 | 863 | 12 | 4.062 | 5.417 | 0.17 | 0.13 | 0.53 | 0.028 | 0.001 | 0 | 0.003 | 0.02 | 0.03 | 0.04 | 0.01 | 0.008 | 0.0035 | 0.2716667 | 0.737 | 124
2446 | 1422Q19800 | 1LL034344200 | 314 | 442 | 35 | CCS A | ZF4H6100 | 1230 | 19307 | 264 | 65 | 0.297 | 987 | 863 | 12 | 4.062 | 5.417 | 0.17 | 0.13 | 0.53 | 0.028 | 0.001 | 0 | 0.003 | 0.02 | 0.03 | 0.04 | 0.01 | 0.008 | 0.0035 | 0.2716667 | 0.737 | 124
2447 | 1422Q27A00 | 1LL034344700 | 319 | 430 | 35 | CCS A | ZF4H6100 | 1225 | 19172 | 264 | 65 | 0.298 | 1053 | 857 | 12 | 4.062 | 5.417 | 0.16 | 0.11 | 0.52 | 0.043 | 0.001 | 0 | 0.006 | 0.02 | 0.03 | 0.03 | 0 | 0.007 | 0.0054 | 0.256 | 0.7151667 | 196
2448 | 1421N21100 | 1LL034350100 | 336 | 443 | 43.5 | CCS A | ZF4H6100 | 0 | 12849 | 80 | 54.99 | 0.497 | 921 | 807 | 12.2 | 1.455 | 4.507 | 0.15 | 0.08 | 0.53 | 0.036 | 0.001 | 0 | 0.001 | 0.02 | 0.03 | 0.06 | 0.02 | 0.021 | 0.0045 | 0.2576667 | 0.717 | 114
2449 | 1422N34200 | 1LL034806900 | 331 | 456 | 31 | CCS A | ZF4H6100 | 1223 | 11335 | 120 | 70 | 0.202 | 1005 | 866 | 22 | 1.714 | 3.182 | 0.17 | 0.11 | 0.54 | 0.027 | 0.001 | 0 | 0.002 | 0.02 | 0.04 | 0.04 | 0.01 | 0.014 | 0.0061 | 0.274 | 0.7563333 | 139
2450 | 1422N33200 | 1LL034807100 | 338 | 450 | 32 | CCS A | ZF4H6100 | 1222 | 11593 | 120 | 69.99 | 0.224 | 997 | 848 | 20 | 1.715 | 3.5 | 0.17 | 0.11 | 0.54 | 0.027 | 0.001 | 0 | 0.002 | 0.02 | 0.04 | 0.04 | 0.01 | 0.014 | 0.0061 | 0.274 | 0.7563333 | 149
2451 | 1422P63600 | 1LL035103600 | 293 | 432 | 41.5 | CCS A | ZF4H7100 | 1181 | 12610 | 264 | 65 | 0.311 | 985 | 826 | 18 | 4.062 | 3.611 | 0.16 | 0.13 | 0.64 | 0.034 | 0.001 | 0 | 0.003 | 0.02 | 0.03 | 0.04 | 0.01 | 0.006 | 0.0045 | 0.28 | 0.837 | 159
2452 | 1428P92300 | 1LL035139700 | 320 | 436 | 38 | CCS A | EF4F6400 | 1183 | 12361 | 264 | 70 | 0.274 | 1051 | 835 | 13 | 3.771 | 5.385 | 0.13 | 0.11 | 0.8 | 0.032 | 0.001 | 0 | 0.004 | 0.02 | 0.03 | 0.04 | 0.01 | 0.011 | 0.0042 | 0.2766667 | 0.9663333 | 216
2453 | 1428Q17400 | 1LL035140400 | 340 | 452 | 37 | CCS A | EF4G8100 | 1194 | 12779 | 264 | 75 | 0.266 | 1050 | 830 | 13 | 3.52 | 5.769 | 0.15 | 0.12 | 0.51 | 0.026 | 0.001 | 0 | 0.002 | 0.02 | 0.03 | 0.09 | 0.01 | 0.022 | 0.003 | 0.2583333 | 0.6991667 | 220
2454 | 1428Q18400 | 1LL035140500 | 334 | 450 | 41 | CCS A | EF4G8100 | 1179 | 12679 | 264 | 74.99 | 0.267 | 1016 | 830 | 13 | 3.52 | 5.768 | 0.15 | 0.12 | 0.51 | 0.026 | 0.001 | 0 | 0.002 | 0.02 | 0.03 | 0.09 | 0.01 | 0.022 | 0.003 | 0.2583333 | 0.6991667 | 186
2455 | 1428Q22400 | 1LL035140600 | 342 | 456 | 39 | CCS A | EF4G8100 | 1198 | 12664 | 264 | 74.99 | 0.267 | 1045 | 832 | 13 | 3.52 | 5.768 | 0.15 | 0.12 | 0.51 | 0.026 | 0.001 | 0 | 0.002 | 0.02 | 0.03 | 0.09 | 0.01 | 0.022 | 0.003 | 0.2583333 | 0.6991667 | 213
2456 | 1428Q24400 | 1LL035140700 | 334 | 446 | 42 | CCS A | EF4G8100 | 1199 | 12628 | 264 | 75 | 0.267 | 1034 | 833 | 13 | 3.52 | 5.769 | 0.15 | 0.12 | 0.51 | 0.026 | 0.001 | 0 | 0.002 | 0.02 | 0.03 | 0.09 | 0.01 | 0.022 | 0.003 | 0.2583333 | 0.6991667 | 201
2457 | 1428Q25400 | 1LL035140800 | 317 | 447 | 40 | CCS A | EF4G8100 | 1200 | 12592 | 264 | 75 | 0.266 | 1037 | 837 | 13 | 3.52 | 5.769 | 0.17 | 0.09 | 0.53 | 0.029 | 0.002 | 0 | 0.002 | 0.02 | 0.04 | 0.09 | 0.01 | 0.014 | 0.0034 | 0.2823333 | 0.7481667 | 200
2458 | 1428Q34400 | 1LL035140900 | 335 | 458 | 37.5 | CCS A | EF4G8100 | 1202 | 12631 | 264 | 75 | 0.267 | 1036 | 831 | 13 | 3.52 | 5.769 | 0.17 | 0.09 | 0.53 | 0.029 | 0.002 | 0 | 0.002 | 0.02 | 0.04 | 0.09 | 0.01 | 0.014 | 0.0034 | 0.2823333 | 0.7481667 | 205
2459 | 1428Q37400 | 1LL035141000 | 352 | 467 | 36 | CCS A | EF4G8100 | 1201 | 12535 | 264 | 75 | 0.266 | 1024 | 835 | 13 | 3.52 | 5.769 | 0.17 | 0.09 | 0.53 | 0.029 | 0.002 | 0 | 0.002 | 0.02 | 0.04 | 0.09 | 0.01 | 0.014 | 0.0034 | 0.2823333 | 0.7481667 | 189
2460 | 1428Q39400 | 1LL035141100 | 341 | 461 | 37.5 | CCS A | EF4G8100 | 1202 | 12565 | 264 | 75 | 0.266 | 1028 | 837 | 13 | 3.52 | 5.769 | 0.17 | 0.09 | 0.53 | 0.029 | 0.002 | 0 | 0.002 | 0.02 | 0.04 | 0.09 | 0.01 | 0.014 | 0.0034 | 0.2823333 | 0.7481667 | 191
2461 | 1428Q46400 | 1LL035141200 | 339 | 457 | 36 | CCS A | EF4G8100 | 1203 | 12516 | 264 | 74.99 | 0.265 | 1039 | 833 | 13 | 3.52 | 5.768 | 0.15 | 0.12 | 0.53 | 0.029 | 0.001 | 0 | 0.002 | 0.02 | 0.04 | 0.04 | 0.01 | 0.013 | 0.0025 | 0.2523333 | 0.7266667 | 206
2462 | 1428Q53400 | 1LL035141300 | 340 | 453 | 35.5 | CCS A | EF4G8100 | 1186 | 12362 | 264 | 75 | 0.265 | 1030 | 826 | 13 | 3.52 | 5.769 | 0.15 | 0.12 | 0.53 | 0.029 | 0.001 | 0 | 0.002 | 0.02 | 0.04 | 0.04 | 0.01 | 0.013 | 0.0025 | 0.2523333 | 0.7266667 | 204
2463 | 1428Q55400 | 1LL035141400 | 337 | 458 | 36.5 | CCS A | EF4G8100 | 1195 | 12294 | 264 | 75 | 0.266 | 1035 | 828 | 13 | 3.52 | 5.769 | 0.15 | 0.12 | 0.53 | 0.029 | 0.001 | 0 | 0.002 | 0.02 | 0.04 | 0.04 | 0.01 | 0.013 | 0.0025 | 0.2523333 | 0.7266667 | 207
2464 | 1428Q57400 | 1LL035141500 | 330 | 449 | 35 | CCS A | EF4G8100 | 1191 | 12253 | 264 | 75 | 0.268 | 1023 | 826 | 13 | 3.52 | 5.769 | 0.15 | 0.12 | 0.53 | 0.029 | 0.001 | 0 | 0.002 | 0.02 | 0.04 | 0.04 | 0.01 | 0.013 | 0.0025 | 0.2523333 | 0.7266667 | 197
2465 | 1501L22400 | 1LL035141600 | 317 | 435 | 39.5 | CCS A | EF4G8100 | 1221 | 11961 | 264 | 75 | 0.247 | 1074 | 836 | 13 | 3.52 | 5.769 | 0.15 | 0.14 | 0.53 | 0.028 | 0.001 | 0 | 0.004 | 0.02 | 0.03 | 0.06 | 0.01 | 0.013 | 0.0022 | 0.2556667 | 0.7183333 | 238
2466 | 1501L27800 | 1LL035141700 | 309 | 430 | 38.5 | CCS A | EF4G8100 | 1218 | 11854 | 264 | 70 | 0.25 | 1027 | 853 | 14 | 3.771 | 5 | 0.15 | 0.14 | 0.53 | 0.028 | 0.001 | 0 | 0.004 | 0.02 | 0.03 | 0.06 | 0.01 | 0.013 | 0.0022 | 0.2556667 | 0.7183333 | 174
2467 | 1501L29600 | 1LL035141800 | 310 | 434 | 38.5 | CCS A | EF4G8100 | 1204 | 12238 | 264 | 74.99 | 0.249 | 998 | 842 | 15 | 3.52 | 4.999 | 0.15 | 0.14 | 0.53 | 0.028 | 0.001 | 0 | 0.004 | 0.02 | 0.03 | 0.06 | 0.01 | 0.013 | 0.0022 | 0.2556667 | 0.7183333 | 156
2468 | 1501L31400 | 1LL035141900 | 335 | 448 | 38.5 | CCS A | EF4G8100 | 1192 | 12134 | 264 | 70 | 0.251 | 976 | 830 | 15 | 3.771 | 4.667 | 0.15 | 0.14 | 0.53 | 0.028 | 0.001 | 0 | 0.004 | 0.02 | 0.03 | 0.06 | 0.01 | 0.013 | 0.0022 | 0.2556667 | 0.7183333 | 146
2469 | 1501L32400 | 1LL035142000 | 321 | 440 | 37.5 | CCS A | EF4G8100 | 1190 | 12242 | 264 | 70 | 0.273 | 983 | 827 | 16 | 3.771 | 4.375 | 0.15 | 0.11 | 0.57 | 0.031 | 0.001 | 0 | 0.003 | 0.02 | 0.04 | 0.04 | 0.01 | 0.016 | 0.0024 | 0.259 | 0.7663333 | 156
2470 | 1501L35300 | 1LL035142100 | 318 | 443 | 36 | CCS A | EF4G8100 | 1190 | 12028 | 264 | 69.99 | 0.278 | 1014 | 850 | 16 | 3.772 | 4.374 | 0.15 | 0.11 | 0.57 | 0.031 | 0.001 | 0 | 0.003 | 0.02 | 0.04 | 0.04 | 0.01 | 0.016 | 0.0024 | 0.259 | 0.7663333 | 164
2471 | 1501L39600 | 1LL035142200 | 319 | 439 | 42.5 | CCS A | EF4G8100 | 1201 | 12027 | 264 | 70 | 0.271 | 1018 | 842 | 15 | 3.771 | 4.667 | 0.15 | 0.11 | 0.57 | 0.031 | 0.001 | 0 | 0.003 | 0.02 | 0.04 | 0.04 | 0.01 | 0.016 | 0.0024 | 0.259 | 0.7663333 | 176
2472 | 1501L40400 | 1LL035142300 | 308 | 442 | 36 | CCS A | EF4G8100 | 1199 | 12343 | 264 | 70 | 0.235 | 975 | 838 | 25 | 3.771 | 2.8 | 0.16 | 0.11 | 0.51 | 0.021 | 0.001 | 0 | 0.002 | 0.02 | 0.04 | 0.04 | 0.01 | 0.015 | 0.0038 | 0.259 | 0.7163333 | 137
2473 | 1501L52400 | 1LL035142400 | 309 | 447 | 36 | CCS A | EF4G8100 | 1201 | 12311 | 264 | 70 | 0.233 | 970 | 833 | 25 | 3.771 | 2.8 | 0.16 | 0.11 | 0.51 | 0.021 | 0.001 | 0 | 0.002 | 0.02 | 0.04 | 0.04 | 0.01 | 0.015 | 0.0038 | 0.259 | 0.7163333 | 137
2474 | 1501L54600 | 1LL035142500 | 305 | 435 | 37 | CCS A | EF4G8100 | 1158 | 12108 | 264 | 69.99 | 0.228 | 996 | 859 | 20 | 3.772 | 3.5 | 0.16 | 0.11 | 0.51 | 0.021 | 0.001 | 0 | 0.002 | 0.02 | 0.04 | 0.04 | 0.01 | 0.015 | 0.0038 | 0.259 | 0.7163333 | 137
2475 | 1501L57300 | 1LL035142600 | 328 | 451 | 36 | CCS A | EF4G8100 | 1174 | 13161 | 264 | 70 | 0.27 | 954 | 819 | 16 | 3.771 | 4.375 | 0.16 | 0.11 | 0.51 | 0.021 | 0.001 | 0 | 0.002 | 0.02 | 0.04 | 0.04 | 0.01 | 0.015 | 0.0038 | 0.259 | 0.7163333 | 135
2476 | 1428Q03400 | 1LL035146000 | 308 | 448 | 32.5 | CCS A | EF4G8100 | 1171 | 12033 | 264 | 75 | 0.184 | 913 | 821 | 25 | 3.52 | 3 | 0.16 | 0.11 | 0.53 | 0.026 | 0 | 0 | 0.002 | 0.02 | 0.04 | 0.05 | 0.01 | 0.018 | 0.0052 | 0.2643333 | 0.7368333 | 92
2477 | 1428Q06400 | 1LL035146100 | 321 | 434 | 37 | CCS A | EF4G8100 | 1174 | 12135 | 264 | 75 | 0.219 | 938 | 853 | 25 | 3.52 | 3 | 0.16 | 0.11 | 0.53 | 0.026 | 0 | 0 | 0.002 | 0.02 | 0.04 | 0.05 | 0.01 | 0.018 | 0.0052 | 0.2643333 | 0.7368333 | 85
2478 | 1427N98500 | 1LL035380200 | 329 | 450 | 34 | CCS A | ZF4H6100 | 1203 | 12888 | 264 | 74.99 | 0.318 | 1065 | 810 | 9 | 3.52 | 8.332 | 0.16 | 0.12 | 0.53 | 0.025 | 0.001 | 0 | 0.003 | 0.02 | 0.03 | 0.03 | 0 | 0.018 | 0.005 | 0.2576667 | 0.7255 | 255
2479 | 1427P16500 | 1LL035380300 | 368 | 474 | 31 | CCS A | ZF4H6100 | 1222 | 11786 | 264 | 75 | 0.268 | 1110 | 815 | 9 | 3.52 | 8.333 | 0.16 | 0.12 | 0.53 | 0.025 | 0.001 | 0 | 0.003 | 0.02 | 0.03 | 0.03 | 0 | 0.018 | 0.005 | 0.2576667 | 0.7255 | 295
2480 | 1429N66200 | 1LL035380900 | 329 | 461 | 35 | CCS A | ZF4H6100 | 1181 | 11939 | 264 | 90 | 0.19 | 904 | 846 | 34 | 2.933 | 2.647 | 0.16 | 0.11 | 0.55 | 0.029 | 0.001 | 0 | 0.002 | 0.02 | 0.03 | 0.04 | 0.01 | 0.018 | 0.0025 | 0.265 | 0.7463333 | 58
2481 | 1427M69500 | 1LL035381000 | 367 | 453 | 29 | CCS A | ZF4H6100 | 1203 | 11775 | 264 | 70 | 0.302 | 960 | 831 | 22 | 3.771 | 3.182 | 0.16 | 0.11 | 0.55 | 0.029 | 0.001 | 0 | 0.002 | 0.02 | 0.03 | 0.04 | 0.01 | 0.018 | 0.0025 | 0.265 | 0.7463333 | 129
2482 | 1423N56500 | 1LL035480700 | 313 | 443 | 39.5 | CCS A | ED4F7110 | 1208 | 13918 | 264 | 74.99 | 0.224 | 1064 | 833 | 9.9 | 3.52 | 7.575 | 0.12 | 0.25 | 0.81 | 0.032 | 0.002 | 0 | 0.016 | 0.02 | 0.05 | 0.05 | 0.01 | 0.014 | 0.0019 | 0.2716667 | 0.9915 | 231
2483 | 1423N57500 | 1LL035480900 | 297 | 436 | 41.5 | CCS A | ED4F7110 | 1223 | 13420 | 264 | 75 | 0.223 | 1103 | 855 | 9.9 | 3.52 | 7.576 | 0.14 | 0.24 | 0.82 | 0.043 | 0.002 | 0 | 0.018 | 0.02 | 0.03 | 0.03 | 0.01 | 0.009 | 0.0018 | 0.288 | 1.000167 | 248
2484 | 1510K81400 | 1LL035938200 | 302 | 422 | 48.5 | CCS A | EF4G8100 | 1247 | 13208 | 181 | 70 | 0.283 | 1147 | 857 | 7 | 2.586 | 10 | 0.15 | 0.14 | 0.56 | 0.03 | 0.003 | 0 | 0.005 | 0.02 | 0.04 | 0.03 | 0.01 | 0.011 | 0.0028 | 0.2553333 | 0.7568333 | 290
2485 | 1430M98800 | 1LL036108700 | 361 | 492 | 31.5 | CCS A | EF4R5200 | 1159 | 12051 | 264 | 74.99 | 0.242 | 1013 | 853 | 20 | 3.52 | 3.75 | 0.15 | 0.2 | 1.11 | 0.035 | 0.002 | 0.003 | 0.004 | 0.03 | 0.05 | 0.11 | 0.01 | 0.021 | 0.0052 | 0.3649333 | 1.323133 | 160
2486 | 1427M76600 | 1LL036109700 | 353 | 454 | 33.5 | CCS A | ZF4H6100 | 1195 | 11710 | 264 | 70 | 0.272 | 940 | 821 | 25 | 3.771 | 2.8 | 0.16 | 0.12 | 0.55 | 0.031 | 0.001 | 0 | 0.002 | 0.02 | 0.03 | 0.13 | 0.02 | 0.016 | 0.0033 | 0.285 | 0.7518333 | 119
2487 | 1427M95300 | 1LL036110300 | 339 | 459 | 39 | CCS A | YY000000 | 1219 | 11669 | 264 | 69.99 | 0.24 | 1030 | 835 | 14 | 3.772 | 4.999 | 0.16 | 0.13 | 0.53 | 0.032 | 0.002 | 0 | 0.002 | 0.02 | 0.04 | 0.08 | 0.01 | 0.026 | 0.0066 | 0.2703333 | 0.739 | 195
2488 | 1427N08800 | 1LL036110400 | 346 | 467 | 39.5 | CCS A | YY000000 | 1210 | 11955 | 264 | 75 | 0.237 | 1041 | 837 | 11 | 3.52 | 6.818 | 0.16 | 0.13 | 0.53 | 0.032 | 0.002 | 0 | 0.002 | 0.02 | 0.04 | 0.08 | 0.01 | 0.026 | 0.0066 | 0.2703333 | 0.739 | 204
2489 | 1427P22400 | 1LL036110900 | 332 | 452 | 37 | CCS A | ZF4H6100 | 1222 | 12003 | 264 | 75 | 0.231 | 1109 | 843 | 10 | 3.52 | 7.5 | 0.16 | 0.14 | 0.53 | 0.036 | 0.001 | 0 | 0.002 | 0.02 | 0.03 | 0.03 | 0 | 0.02 | 0.0026 | 0.2576667 | 0.7261667 | 266
2490 | 1427N11800 | 1LL036113200 | 321 | 455 | 43.5 | CCS A | YY000000 | 1221 | 11888 | 264 | 75 | 0.236 | 1108 | 839 | 10 | 3.52 | 7.5 | 0.16 | 0.12 | 0.52 | 0.028 | 0.001 | 0 | 0.002 | 0.02 | 0.03 | 0.05 | 0.01 | 0.031 | 0.0043 | 0.262 | 0.7171667 | 269
2491 | 1427N22800 | 1LL036113300 | 344 | 458 | 35.5 | CCS A | YY000000 | 1219 | 11933 | 264 | 75 | 0.25 | 1107 | 851 | 10 | 3.52 | 7.5 | 0.16 | 0.12 | 0.52 | 0.028 | 0.001 | 0 | 0.002 | 0.02 | 0.03 | 0.05 | 0.01 | 0.031 | 0.0043 | 0.262 | 0.7171667 | 256
2492 | 1427Q14900 | 1LL036209000 | 323 | 452 | 36 | CCS A | ZF4H6100 | 1219 | 13258 | 264 | 75 | 0.241 | 1107 | 848 | 11 | 3.52 | 6.818 | 0.16 | 0.11 | 0.52 | 0.037 | 0.001 | 0.001 | 0.002 | 0.02 | 0.03 | 0.11 | 0.02 | 0.025 | 0.007 | 0.2762 | 0.7206 | 259
2493 | 1427Q21500 | 1LL036209100 | 366 | 468 | 29 | CCS A | ZF4H6100 | 1194 | 13559 | 264 | 75 | 0.266 | 1007 | 814 | 11 | 3.52 | 6.818 | 0.16 | 0.11 | 0.52 | 0.037 | 0.001 | 0.001 | 0.002 | 0.02 | 0.03 | 0.11 | 0.02 | 0.025 | 0.007 | 0.2762 | 0.7206 | 193
2494 | 1427Q34400 | 1LL036210000 | 328 | 443 | 40 | CCS A | ZF4H6100 | 1200 | 13364 | 264 | 70 | 0.239 | 1066 | 828 | 12 | 3.771 | 5.833 | 0.16 | 0.12 | 0.52 | 0.034 | 0.001 | 0.001 | 0.002 | 0.03 | 0.03 | 0.03 | 0.02 | 0.006 | 0.003 | 0.2608667 | 0.7169333 | 238
2495 | 1427Q35400 | 1LL036210100 | 322 | 447 | 43.5 | CCS A | ZF4H6100 | 1211 | 13198 | 264 | 70 | 0.239 | 1060 | 828 | 12 | 3.771 | 5.833 | 0.16 | 0.12 | 0.52 | 0.034 | 0.001 | 0.001 | 0.002 | 0.03 | 0.03 | 0.03 | 0.02 | 0.006 | 0.003 | 0.2608667 | 0.7169333 | 232
2496 | 1427Q52400 | 1LL036210500 | 344 | 456 | 37 | CCS A | ZF4H6100 | 1205 | 15123 | 264 | 70 | 0.254 | 1070 | 811 | 12 | 3.771 | 5.833 | 0.15 | 0.11 | 0.52 | 0.03 | 0.001 | 0.001 | 0.002 | 0.02 | 0.03 | 0.07 | 0.02 | 0.014 | 0.005 | 0.2582 | 0.7086 | 259
2497 | 1427Q61500 | 1LL036210700 | 324 | 447 | 40 | CCS A | ZF4H6100 | 1209 | 14670 | 264 | 70 | 0.256 | 1071 | 835 | 12 | 3.771 | 5.833 | 0.15 | 0.11 | 0.52 | 0.03 | 0.001 | 0.001 | 0.002 | 0.02 | 0.03 | 0.07 | 0.02 | 0.014 | 0.005 | 0.2582 | 0.7086 | 236
2498 | 1427Q66500 | 1LL036211000 | 321 | 446 | 42 | CCS A | ZF4H6100 | 1189 | 14608 | 264 | 69.99 | 0.246 | 1056 | 820 | 12 | 3.772 | 5.833 | 0.16 | 0.1 | 0.53 | 0.04 | 0.001 | 0 | 0.001 | 0.02 | 0.03 | 0.04 | 0.01 | 0.011 | 0.0091 | 0.2616667 | 0.726 | 236
2499 | 1427Q76400 | 1LL036211200 | 323 | 443 | 36.5 | CCS A | ZF4H6100 | 1204 | 14639 | 264 | 69.99 | 0.245 | 1070 | 838 | 12 | 3.772 | 5.833 | 0.16 | 0.1 | 0.53 | 0.04 | 0.001 | 0 | 0.001 | 0.02 | 0.03 | 0.04 | 0.01 | 0.011 | 0.0091 | 0.2616667 | 0.726 | 232
2500 | 1427Q91500 | 1LL036211700 | 364 | 475 | 38.5 | CCS A | ZF4H6100 | 1173 | 13473 | 264 | 65 | 0.259 | 1056 | 822 | 12 | 4.062 | 5.417 | 0.16 | 0.1 | 0.52 | 0.03 | 0.003 | 0.001 | 0.002 | 0.03 | 0.04 | 0.05 | 0.01 | 0.014 | 0.003 | 0.2635333 | 0.7266 | 234
2501 | 1427Q92500 | 1LL036211800 | 353 | 461 | 35 | CCS A | ZF4H6100 | 1184 | 13415 | 264 | 65 | 0.258 | 1061 | 826 | 12 | 4.062 | 5.417 | 0.16 | 0.1 | 0.52 | 0.03 | 0.003 | 0.001 | 0.002 | 0.03 | 0.04 | 0.05 | 0.01 | 0.014 | 0.003 | 0.2635333 | 0.7266 | 235
2502 | 1427R21600 | 1LL036212600 | 333 | 438 | 38 | CCS A | ZF4H6100 | 1200 | 14214 | 264 | 69.99 | 0.247 | 1052 | 840 | 13 | 3.772 | 5.384 | 0.15 | 0.11 | 0.52 | 0.036 | 0.002 | 0.001 | 0.003 | 0.02 | 0.03 | 0.04 | 0.01 | 0.009 | 0.0076 | 0.2502 | 0.7064333 | 212
2503 | 1427R24800 | 1LL036212700 | 347 | 443 | 36 | CCS A | ZF4H6100 | 1205 | 14084 | 264 | 70 | 0.257 | 994 | 852 | 13 | 3.771 | 5.385 | 0.15 | 0.11 | 0.52 | 0.036 | 0.002 | 0.001 | 0.003 | 0.02 | 0.03 | 0.04 | 0.01 | 0.009 | 0.0076 | 0.2502 | 0.7064333 | 142
2504 | 1428K10300 | 1LL036213400 | 320 | 451 | 44 | CCS A | ZF4H6100 | 1200 | 13773 | 264 | 70 | 0.25 | 1041 | 835 | 13.5 | 3.771 | 5.185 | 0.17 | 0.13 | 0.54 | 0.028 | 0.002 | 0 | 0.003 | 0.02 | 0.03 | 0.05 | 0.01 | 0.016 | 0.0039 | 0.2753333 | 0.7475 | 206
2505 | 1428K46800 | 1LL036213900 | 367 | 460 | 36 | CCS A | ZF4H6100 | 1193 | 13615 | 264 | 70 | 0.292 | 974 | 809 | 14 | 3.771 | 5 | 0.16 | 0.12 | 0.53 | 0.021 | 0.003 | 0 | 0.004 | 0.02 | 0.04 | 0.04 | 0.01 | 0.009 | 0.0024 | 0.2623333 | 0.7366667 | 165
2506 | 1430N94200 | 1LL036214500 | 332 | 444 | 38 | CCS A | ZF4H6100 | 1169 | 12184 | 264 | 69.99 | 0.23 | 1027 | 838 | 14 | 3.772 | 4.999 | 0.16 | 0.11 | 0.52 | 0.028 | 0 | 0 | 0.003 | 0.02 | 0.04 | 0.05 | 0.01 | 0.006 | 0.0032 | 0.2626667 | 0.7268333 | 189
2507 | 1430N97400 | 1LL036214600 | 320 | 435 | 38 | CCS A | ZF4H6100 | 1184 | 12127 | 264 | 70 | 0.28 | 1025 | 821 | 14 | 3.771 | 5 | 0.16 | 0.11 | 0.52 | 0.028 | 0 | 0 | 0.003 | 0.02 | 0.04 | 0.05 | 0.01 | 0.006 | 0.0032 | 0.2626667 | 0.7268333 | 204
2508 | 1428K26600 | 1LL036215000 | 283 | 438 | 37.5 | CCS A | ZF4H6100 | 1188 | 12933 | 264 | 70 | 0.249 | 1012 | 835 | 15 | 3.771 | 4.667 | 0.15 | 0.11 | 0.55 | 0.03 | 0.002 | 0 | 0.004 | 0.02 | 0.03 | 0.05 | 0.01 | 0.021 | 0.0034 | 0.257 | 0.7368333 | 177
2509 | 1430N82300 | 1LL036216300 | 378 | 459 | 30 | CCS A | ZF4H6100 | 1176 | 12047 | 264 | 70 | 0.25 | 1009 | 816 | 16 | 3.771 | 4.375 | 0.15 | 0.12 | 0.53 | 0.03 | 0.001 | 0.003 | 0.002 | 0.02 | 0.03 | 0.09 | 0.02 | 0.02 | 0.0036 | 0.2642667 | 0.7201333 | 193
2510 | 1430N88200 | 1LL036216400 | 347 | 449 | 33.5 | CCS A | ZF4H6100 | 1192 | 12211 | 264 | 70 | 0.218 | 1016 | 833 | 16 | 3.771 | 4.375 | 0.15 | 0.12 | 0.53 | 0.03 | 0.001 | 0.003 | 0.002 | 0.02 | 0.03 | 0.09 | 0.02 | 0.02 | 0.0036 | 0.2642667 | 0.7201333 | 183
2511 | 1429N83300 | 1LL036431400 | 324 | 446 | 30.5 | CCS A | ZF4H6100 | 1263 | 13243 | 120 | 70 | 0.17 | 1142 | 856 | 6 | 1.714 | 11.667 | 0.16 | 0.12 | 0.53 | 0.025 | 0.001 | 0 | 0.003 | 0.02 | 0.03 | 0.03 | 0 | 0.018 | 0.005 | 0.2576667 | 0.7255 | 286
2512 | 1429N87300 | 1LL036610800 | 322 | 456 | 50.5 | CCS A | ZF4H6100 | 1248 | 13629 | 120 | 66.51 | 0.07 | 1110 | 880 | 8.5 | 1.804 | 7.825 | 0.16 | 0.12 | 0.53 | 0.025 | 0.001 | 0 | 0.003 | 0.02 | 0.03 | 0.03 | 0 | 0.018 | 0.005 | 0.2576667 | 0.7255 | 230
2513 | 1430N43400 | 1LL036619200 | 371 | 453 | 29.5 | CCS A | ZF4H7100 | 1178 | 12260 | 264 | 70 | 0.284 | 1029 | 813 | 14 | 3.771 | 5 | 0.15 | 0.14 | 0.62 | 0.033 | 0 | 0 | 0.002 | 0.02 | 0.05 | 0.04 | 0.01 | 0.01 | 0.0151 | 0.268 | 0.8273333 | 216
2514 | 1501K82300 | 1LL036691600 | 329 | 436 | 39.5 | CCS A | EF4F6400 | 1184 | 11440 | 264 | 60 | 0.304 | 987 | 833 | 16 | 4.4 | 3.75 | 0.11 | 0.18 | 0.81 | 0.04 | 0.001 | 0.002 | 0.004 | 0.02 | 0.03 | 0.08 | 0.01 | 0.017 | 0.0022 | 0.2667333 | 0.9608667 | 154
2515 | 1501L76400 | 1LL037047200 | 346 | 456 | 33.5 | CCS A | ZF4H6100 | 1185 | 13254 | 264 | 85 | 0.18 | 896 | 801 | 26 | 3.106 | 3.269 | 0.16 | 0.14 | 0.5 | 0.035 | 0 | 0 | 0.002 | 0.02 | 0.04 | 0.03 | 0.01 | 0.013 | 0.0051 | 0.2553333 | 0.7068333 | 95
2516 | 1501M09500 | 1LL037047800 | 333 | 450 | 32.5 | CCS A | ZF4H6100 | 1196 | 14077 | 264 | 69.99 | 0.257 | 985 | 814 | 17 | 3.772 | 4.117 | 0.15 | 0.13 | 0.54 | 0.029 | 0.001 | 0 | 0.002 | 0.02 | 0.04 | 0.03 | 0.01 | 0.013 | 0.0038 | 0.252 | 0.7365 | 171
2517 | 1501M14800 | 1LL037048300 | 320 | 440 | 40 | CCS A | ZF4H6100 | 1196 | 13976 | 264 | 75 | 0.221 | 992 | 836 | 15 | 3.52 | 5 | 0.16 | 0.1 | 0.52 | 0.034 | 0.001 | 0 | 0.001 | 0.02 | 0.04 | 0.06 | 0.02 | 0.011 | 0.0068 | 0.2666667 | 0.7276667 | 156
2518 | 1501K38200 | 1LL037099200 | 368 | 492 | 35.5 | CCS A | ZF4H6100 | 1181 | 12283 | 264 | 90 | 0.238 | 880 | 802 | 30 | 2.933 | 3 | 0.15 | 0.2 | 1.11 | 0.035 | 0.002 | 0.003 | 0.004 | 0.03 | 0.05 | 0.11 | 0.01 | 0.021 | 0.0052 | 0.3649333 | 1.323133 | 78
2519 | 1503P42300 | 1LL037576200 | 317 | 428 | 48 | CCS A | EF4G8100 | 1247 | 14447 | 120 | 69.99 | 0.185 | 1127 | 842 | 6 | 1.715 | 11.665 | 0.11 | 0.18 | 0.81 | 0.04 | 0.001 | 0.002 | 0.004 | 0.02 | 0.03 | 0.08 | 0.01 | 0.017 | 0.0022 | 0.2667333 | 0.9608667 | 285
2520 | 1503P37200 | 1LL037576500 | 329 | 448 | 45 | CCS A | EF4G8100 | 1246 | 14571 | 120 | 70 | 0.185 | 1062 | 877 | 8 | 1.714 | 8.75 | 0.11 | 0.18 | 0.81 | 0.04 | 0.001 | 0.002 | 0.004 | 0.02 | 0.03 | 0.08 | 0.01 | 0.017 | 0.0022 | 0.2667333 | 0.9608667 | 185
2521 | 1503P39100 | 1LL037576900 | 380 | 459 | 34 | CCS A | EF4G8100 | 1229 | 13190 | 120 | 69.99 | 0.184 | 979 | 789 | 9 | 1.715 | 7.777 | 0.11 | 0.18 | 0.81 | 0.04 | 0.001 | 0.002 | 0.004 | 0.02 | 0.03 | 0.08 | 0.01 | 0.017 | 0.0022 | 0.2667333 | 0.9608667 | 190
2522 | 1502L90100 | 1LL037578600 | 308 | 413 | 41 | CCS A | EF4G8100 | 1249 | 15942 | 102 | 70 | 0.185 | 1017 | 825 | 8 | 1.457 | 8.75 | 0.13 | 0.17 | 0.81 | 0.026 | 0.001 | 0.001 | 0.004 | 0.02 | 0.03 | 0.03 | 0 | 0.013 | 0.0022 | 0.2745333 | 0.9772667 | 192
2523 | 1503Q26800 | 1LL037702000 | 355 | 463 | 41 | CCS A | ZF4H6100 | 1230 | 13499 | 264 | 70 | 0.264 | 1061 | 813 | 10 | 3.771 | 7 | 0.16 | 0.14 | 0.51 | 0.022 | 0.001 | 0 | 0.002 | 0.02 | 0.03 | 0.06 | 0.01 | 0.019 | 0.0047 | 0.2623333 | 0.7083333 | 248
2524 | 1503Q27800 | 1LL037702100 | 353 | 471 | 39.5 | CCS A | ZF4H6100 | 1228 | 13479 | 264 | 70 | 0.292 | 1069 | 819 | 10 | 3.771 | 7 | 0.16 | 0.14 | 0.51 | 0.022 | 0.001 | 0 | 0.002 | 0.02 | 0.03 | 0.06 | 0.01 | 0.019 | 0.0047 | 0.2623333 | 0.7083333 | 250
2525 | 1504M62400 | 1LL037776300 | 347 | 453 | 38.5 | CCS A | EF4F6400 | 1203 | 14373 | 264 | 69.99 | 0.238 | 1005 | 838 | 15 | 3.772 | 4.666 | 0.11 | 0.18 | 0.81 | 0.032 | 0.001 | 0.001 | 0.002 | 0.01 | 0.03 | 0.04 | 0 | 0.016 | 0.0032 | 0.2558667 | 0.9581 | 167
2526 | 1504M66500 | 1LL037776400 | 350 | 460 | 33 | CCS A | EF4F6400 | 1198 | 14505 | 264 | 70 | 0.285 | 1014 | 842 | 12 | 3.771 | 5.833 | 0.11 | 0.18 | 0.81 | 0.032 | 0.001 | 0.001 | 0.002 | 0.01 | 0.03 | 0.04 | 0 | 0.016 | 0.0032 | 0.2558667 | 0.9581 | 172
2527 | 1504M43600 | 1LL037776700 | 367 | 467 | 31.5 | CCS A | EF4G8100 | 1209 | 14698 | 264 | 79.99 | 0.186 | 971 | 819 | 16 | 3.3 | 4.999 | 0.16 | 0.13 | 0.53 | 0.033 | 0.001 | 0 | 0.001 | 0.02 | 0.04 | 0.03 | 0 | 0.012 | 0.0041 | 0.2583333 | 0.7358333 | 152
2528 | 1504M52600 | 1LL037776800 | 344 | 449 | 36.5 | CCS A | EF4G8100 | 1202 | 14731 | 264 | 70 | 0.226 | 1017 | 830 | 16 | 3.771 | 4.375 | 0.16 | 0.13 | 0.53 | 0.033 | 0.001 | 0 | 0.001 | 0.02 | 0.04 | 0.03 | 0 | 0.012 | 0.0041 | 0.2583333 | 0.7358333 | 187
2529 | 1504M55400 | 1LL037776900 | 343 | 447 | 36.5 | CCS A | EF4G8100 | 1202 | 14857 | 264 | 70 | 0.223 | 1008 | 840 | 16 | 3.771 | 4.375 | 0.16 | 0.13 | 0.53 | 0.033 | 0.001 | 0 | 0.001 | 0.02 | 0.04 | 0.03 | 0 | 0.012 | 0.0041 | 0.2583333 | 0.7358333 | 168
2530 | 1504M44400 | 1LL037777100 | 348 | 467 | 33 | CCS A | EF4G8100 | 1216 | 14359 | 264 | 90 | 0.173 | 908 | 826 | 30 | 2.933 | 3 | 0.16 | 0.18 | 0.59 | 0.034 | 0.003 | 0 | 0.002 | 0.02 | 0.04 | 0.05 | 0.01 | 0.01 | 0.0027 | 0.2743333 | 0.7991667 | 82
2531 | 1504M35400 | 1LL037777200 | 358 | 463 | 37.5 | CCS A | EF4G8100 | 1222 | 14137 | 264 | 65 | 0.28 | 994 | 805 | 16 | 4.062 | 4.063 | 0.16 | 0.18 | 0.59 | 0.034 | 0.003 | 0 | 0.002 | 0.02 | 0.04 | 0.05 | 0.01 | 0.01 | 0.0027 | 0.2743333 | 0.7991667 | 189
2532 | 1504M41400 | 1LL037777300 | 320 | 442 | 40 | CCS A | EF4G8100 | 1204 | 14333 | 264 | 64.99 | 0.274 | 997 | 843 | 18 | 4.062 | 3.611 | 0.16 | 0.18 | 0.59 | 0.034 | 0.003 | 0 | 0.002 | 0.02 | 0.04 | 0.05 | 0.01 | 0.01 | 0.0027 | 0.2743333 | 0.7991667 | 154
2533 | 1503N48C00 | 1LL037843300 | 349 | 454 | 39 | CCS A | ZF4H6100 | 1190 | 15346 | 264 | 75 | 0.259 | 1059 | 808 | 11 | 3.52 | 6.818 | 0.15 | 0.12 | 0.54 | 0.025 | 0.001 | 0 | 0.002 | 0.02 | 0.04 | 0.08 | 0.01 | 0.016 | 0.0042 | 0.262 | 0.7386667 | 251
2534 | 1413M19300 | 1LL037909700 | 340 | 456 | 49 | CCS A | ZF4H6100 | 1257 | 13719 | 181 | 70 | 0.236 | 1128 | 860 | 7 | 2.586 | 10 | 0.15 | 0.14 | 0.52 | 0.034 | 0.003 | 0 | 0.004 | 0.02 | 0.04 | 0.05 | 0 | 0.025 | 0.0057 | 0.2506667 | 0.7171667 | 268
2535 | 1419K18400 | 1LL038004700 | 307 | 442 | 42 | CCS A | EF4F6400 | 1228 | 11694 | 222 | 70 | 0.264 | 1051 | 847 | 12.2 | 3.171 | 5.738 | 0.12 | 0.18 | 0.86 | 0.037 | 0.002 | 0.001 | 0.006 | 0.02 | 0.04 | 0.04 | 0.01 | 0.014 | 0.0027 | 0.2775333 | 1.028767 | 204
2536 | 1503Q43800 | 1LL038054100 | 343 | 490 | 40.5 | CCS A | EF4R5200 | 1217 | 13052 | 264 | 69.99 | 0.267 | 1063 | 849 | 14 | 3.772 | 4.999 | 0.17 | 0.2 | 1.12 | 0.025 | 0.002 | 0.003 | 0.004 | 0.02 | 0.04 | 0.09 | 0.03 | 0.02 | 0.0018 | 0.3852667 | 1.343467 | 214
2537 | 1504L13200 | 1LL038070300 | 340 | 456 | 33 | CCS A | YY000000 | 1205 | 12655 | 264 | 80 | 0.259 | 921 | 832 | 30 | 3.3 | 2.667 | 0.14 | 0.13 | 0.62 | 0.022 | 0.004 | 0.002 | 0.002 | 0.02 | 0.05 | 0.04 | 0.01 | 0.01 | 0.0032 | 0.2584 | 0.8172 | 89
2538 | 1504L21600 | 1LL038070400 | 349 | 440 | 35.5 | CCS A | ZF4H6100 | 1213 | 13050 | 264 | 69.99 | 0.254 | 977 | 840 | 18 | 3.772 | 3.888 | 0.14 | 0.13 | 0.62 | 0.022 | 0.004 | 0.002 | 0.002 | 0.02 | 0.05 | 0.04 | 0.01 | 0.01 | 0.0032 | 0.2584 | 0.8172 | 137
2539 | 1504K82800 | 1LL038071000 | 368 | 464 | 42 | CCS A | ZF4H6100 | 1205 | 12999 | 264 | 70 | 0.288 | 1012 | 825 | 13 | 3.771 | 5.385 | 0.16 | 0.13 | 0.54 | 0.038 | 0.001 | 0 | 0.002 | 0.02 | 0.03 | 0.04 | 0.01 | 0.014 | 0.0074 | 0.2633333 | 0.737 | 187
2540 | 1504K95800 | 1LL038071400 | 329 | 451 | 41.5 | CCS A | ZF4H6100 | 1213 | 12935 | 264 | 70 | 0.263 | 1076 | 837 | 12 | 3.771 | 5.833 | 0.16 | 0.09 | 0.52 | 0.024 | 0.001 | 0 | 0.001 | 0.02 | 0.04 | 0.04 | 0.01 | 0.019 | 0.0052 | 0.2606667 | 0.7256667 | 239
2541 | 1504L01800 | 1LL038071500 | 324 | 448 | 40 | CCS A | ZF4H6100 | 1213 | 13012 | 264 | 70 | 0.261 | 1057 | 842 | 12 | 3.771 | 5.833 | 0.16 | 0.09 | 0.52 | 0.024 | 0.001 | 0 | 0.001 | 0.02 | 0.04 | 0.04 | 0.01 | 0.019 | 0.0052 | 0.2606667 | 0.7256667 | 215
2542 | 1503P91500 | 1LL038161600 | 338 | 457 | 41.5 | CCS A | ZF4H7100 | 1219 | 0 | 264 | 69.99 | 0.292 | 1056 | 840 | 12 | 3.772 | 5.833 | 0.15 | 0.18 | 0.63 | 0.03 | 0.001 | 0.001 | 0.003 | 0.02 | 0.04 | 0.04 | 0.01 | 0.016 | 0.0025 | 0.2692 | 0.8287667 | 216
2543 | 1504M94300 | 1LL038166700 | 382 | 474 | 36 | CCS A | ZF4H6100 | 1197 | 13727 | 264 | 75 | 0.275 | 968 | 803 | 14 | 3.52 | 5.357 | 0.13 | 0.11 | 0.62 | 0.024 | 0.002 | 0 | 0.002 | 0.02 | 0.04 | 0.05 | 0.01 | 0.016 | 0.003 | 0.2493333 | 0.7968333 | 165
2544 | 1504R30200 | 1LL038353100 | 342 | 438 | 34.5 | CCS A | ZF4H6100 | 1149.5 | 0 | 263 | 75 | 0.275 | 968 | 803 | 21.42 | 3.52 | 5.357 | 0.16 | 0.15 | 0.53 | 0.032 | 0.002 | 0 | 0.003 | 0.02 | 0.04 | 0.03 | 0.01 | 0.008 | 0.0016 | 0.2603333 | 0.7371667 | 165
2545 | 1504M97100 | 1LL038371100 | 318 | 464 | 38 | CCS A | ZF4H6100 | 1186 | 13407 | 264 | 75 | 0.243 | 1037 | 815 | 12 | 3.52 | 6.25 | 0.18 | 0.14 | 0.54 | 0.015 | 0.002 | 0 | 0.002 | 0.03 | 0.04 | 0.06 | 0.01 | 0.019 | 0.0025 | 0.2886667 | 0.7683333 | 222
2546 | 1504R30320 | 1LL038390700 | 300 | 420 | 39 | CCS A | ZF4H6100 | 1149.5 | 0 | 263 | 75 | 0.275 | 968 | 803 | 21.42 | 3.52 | 5.357 | 0.16 | 0.15 | 0.53 | 0.032 | 0.002 | 0 | 0.003 | 0.02 | 0.04 | 0.03 | 0.01 | 0.008 | 0.0016 | 0.2603333 | 0.7371667 | 165
2547 | 1509M77800 | 1LL038419400 | 354 | 463 | 38 | CCS A | ZF4H6100 | 1214 | 14019 | 264 | 69.99 | 0.272 | 1100 | 834 | 10.2 | 3.772 | 6.862 | 0.17 | 0.11 | 0.53 | 0.023 | 0 | 0 | 0.002 | 0.02 | 0.03 | 0.04 | 0.01 | 0.015 | 0.0047 | 0.2716667 | 0.7363333 | 266
2548 | 1507Q13200 | 1LL038426300 | 321 | 452 | 35 | CCS A | EF4R5100 | 1191 | 12921 | 264 | 89.99 | 0.234 | 897 | 840 | 34 | 2.934 | 2.647 | 0.16 | 0.17 | 0.94 | 0.036 | 0.012 | 0 | 0.015 | 0.02 | 0.03 | 0.05 | 0.01 | 0.024 | 0.0031 | 0.332 | 1.138833 | 57
2549 | 1507Q14200 | 1LL038427100 | 311 | 447 | 37 | CCS A | ZF4H6100 | 1195 | 12775 | 264 | 100 | 0.205 | 896 | 853 | 40 | 2.64 | 2.5 | 0.17 | 0.13 | 0.52 | 0.031 | 0.001 | 0 | 0.003 | 0.02 | 0.03 | 0.05 | 0.01 | 0.025 | 0.0027 | 0.272 | 0.7275 | 43
2550 | 1507Q23300 | 1LL038427200 | 320 | 453 | 34 | CCS A | ZF4H6100 | 1179 | 12879 | 264 | 85 | 0.202 | 916 | 830 | 29 | 3.106 | 2.931 | 0.17 | 0.13 | 0.52 | 0.031 | 0.001 | 0 | 0.003 | 0.02 | 0.03 | 0.05 | 0.01 | 0.025 | 0.0027 | 0.272 | 0.7275 | 86
2551 | 1509K13400 | 1LL038428400 | 317 | 446 | 37 | CCS A | ZF4H6100 | 1219 | 12983 | 264 | 64.99 | 0.29 | 978 | 855 | 20 | 4.062 | 3.25 | 0.16 | 0.16 | 0.54 | 0.021 | 0 | 0 | 0.003 | 0.02 | 0.04 | 0.03 | 0 | 0.015 | 0.0056 | 0.26 | 0.7468333 | 123
2552 | 1509K29300 | 1LL038428900 | 344 | 456 | 31.5 | CCS A | ZF4H6100 | 1192 | 13144 | 264 | 70 | 0.267 | 967 | 820 | 18.5 | 3.771 | 3.784 | 0.16 | 0.11 | 0.54 | 0.031 | 0 | 0 | 0.001 | 0.02 | 0.04 | 0.03 | 0 | 0.012 | 0.0069 | 0.26 | 0.7451667 | 147
2553 | 1509N34600 | 1LL038431500 | 355 | 459 | 36 | CCS A | ZF4H6100 | 1207 | 13849 | 264 | 70 | 0.217 | 1010 | 829 | 14.2 | 3.771 | 4.93 | 0.15 | 0.12 | 0.54 | 0.024 | 0.002 | 0 | 0.002 | 0.02 | 0.04 | 0.03 | 0.01 | 0.009 | 0.0035 | 0.252 | 0.7361667 | 181
2554 | 1509N74400 | 1LL038432500 | 368 | 466 | 35 | CCS A | ZF4H6100 | 1207 | 13732 | 264 | 69.99 | 0.292 | 979 | 799 | 15.1 | 3.772 | 4.635 | 0.15 | 0.11 | 0.53 | 0.026 | 0.001 | 0 | 0.002 | 0.02 | 0.04 | 0.04 | 0 | 0.019 | 0.006 | 0.2503333 | 0.7256667 | 180
2555 | 1509N95400 | 1LL038433100 | 359 | 458 | 29.5 | CCS A | ZF4H6100 | 1206 | 13753 | 264 | 69.99 | 0.267 | 1008 | 819 | 15.1 | 3.772 | 4.635 | 0.16 | 0.12 | 0.53 | 0.023 | 0.002 | 0 | 0.004 | 0.02 | 0.04 | 0.03 | 0 | 0.014 | 0.0024 | 0.2583333 | 0.7355 | 189
2556 | 1506N50200 | 1LL038555900 | 318 | 439 | 35.5 | CCS A | ZF4H6100 | 1181 | 13968 | 264 | 100 | 0.22 | 894 | 842 | 40 | 2.64 | 2.5 | 0.15 | 0.12 | 0.55 | 0.026 | 0.001 | 0 | 0.002 | 0.02 | 0.04 | 0.05 | 0.01 | 0.014 | 0.005 | 0.2576667 | 0.7471667 | 52
2557 | 1428P72300 | 1LL038557000 | 335 | 446 | 34 | CCS A | EF4F6400 | 1194 | 12511 | 264 | 69.99 | 0.238 | 959 | 827 | 20 | 3.772 | 3.5 | 0.12 | 0.16 | 0.81 | 0.032 | 0.002 | 0.001 | 0.003 | 0.02 | 0.04 | 0.03 | 0.01 | 0.022 | 0.003 | 0.2672 | 0.9776 | 132
2558 | 1428N55912 | 1LL038557500 | 342 | 454 | 44 | CCS A | EF4G7300 | 1203 | 12910 | 264 | 70 | 0.284 | 1015 | 820 | 16 | 3.771 | 4.375 | 0.1 | 0.21 | 0.82 | 0.033 | 0.004 | 0.001 | 0.004 | 0.17 | 0.17 | 0.1 | 0.03 | 0.008 | 0.0022 | 0.2855333 | 1.1041 | 195
2559 | 1506N55200 | 1LL038615400 | 344 | 444 | 41.5 | CCS A | EF4G8100 | 1247 | 13182 | 120 | 69.99 | 0.241 | 977 | 836 | 9 | 1.715 | 7.777 | 0.11 | 0.18 | 0.81 | 0.04 | 0.001 | 0.002 | 0.004 | 0.02 | 0.03 | 0.08 | 0.01 | 0.017 | 0.0022 | 0.2667333 | 0.9608667 | 141
2560 | 1507N55400 | 1LL038615500 | 362 | 471 | 34.5 | CCS A | EF4G8100 | 1182 | 13344 | 260 | 65 | 0.267 | 1030 | 828 | 10 | 4 | 6.5 | 0.16 | 0.13 | 0.53 | 0.033 | 0.001 | 0 | 0.001 | 0.02 | 0.04 | 0.03 | 0 | 0.012 | 0.0041 | 0.2583333 | 0.7358333 | 202
2561 | 1504M66300 | 1LL038658300 | 299 | 446 | 45 | CCS A | EF4F6400 | 1198 | 14505 | 264 | 70 | 0.285 | 1014 | 842 | 12 | 3.771 | 5.833 | 0.11 | 0.18 | 0.81 | 0.032 | 0.001 | 0.001 | 0.002 | 0.01 | 0.03 | 0.04 | 0 | 0.016 | 0.0032 | 0.2558667 | 0.9581 | 172
2562 | 1504M70300 | 1LL038926500 | 314 | 447 | 40.5 | CCS A | EF4F6400 | 1189 | 14430 | 264 | 65 | 0.306 | 1014 | 819 | 16 | 4.062 | 4.063 | 0.13 | 0.16 | 0.82 | 0.033 | 0.001 | 0.001 | 0.001 | 0.02 | 0.04 | 0.03 | 0 | 0.013 | 0.0043 | 0.2768667 | 0.9969333 | 195
2563 | 1504M41300 | 1LL038963600 | 333 | 438 | 38 | CCS A | EF4G8100 | 1204 | 14333 | 264 | 64.99 | 0.274 | 997 | 843 | 18 | 4.062 | 3.611 | 0.16 | 0.18 | 0.59 | 0.034 | 0.003 | 0 | 0.002 | 0.02 | 0.04 | 0.05 | 0.01 | 0.01 | 0.0027 | 0.2743333 | 0.7991667 | 154
2564 | 1507Q37A00 | 1LL038963900 | 367 | 470 | 40 | CCS A | ZF4H6100 | 1212 | 12950 | 264 | 74.99 | 0.264 | 1104 | 832 | 10 | 3.52 | 7.499 | 0.17 | 0.15 | 0.55 | 0.04 | 0.002 | 0 | 0.002 | 0.02 | 0.04 | 0.03 | 0.02 | 0.021 | 0.0068 | 0.2756667 | 0.7678333 | 272
2565 | 1508Q33800 | 1LL039199800 | 335 | 444 | 43 | CCS A | ZF4H6100 | 1204 | 13404 | 264 | 75 | 0.26 | 1082 | 832 | 10 | 3.52 | 7.5 | 0.16 | 0.11 | 0.51 | 0.032 | 0.002 | 0 | 0.004 | 0.02 | 0.05 | 0.04 | 0.01 | 0.011 | 0.0035 | 0.2596667 | 0.7263333 | 250
2566 | 1508Q37800 | 1LL039199900 | 333 | 444 | 42 | CCS A | ZF4H6100 | 1217 | 13606 | 264 | 75 | 0.26 | 1082 | 826 | 10 | 3.52 | 7.5 | 0.16 | 0.11 | 0.51 | 0.032 | 0.002 | 0 | 0.004 | 0.02 | 0.05 | 0.04 | 0.01 | 0.011 | 0.0035 | 0.2596667 | 0.7263333 | 256
2567 | 1508Q40800 | 1LL039200100 | 331 | 450 | 39.5 | CCS A | ZF4H6100 | 1208 | 13328 | 264 | 75 | 0.238 | 1068 | 838 | 12 | 3.52 | 6.25 | 0.17 | 0.12 | 0.52 | 0.043 | 0.001 | 0 | 0.002 | 0.02 | 0.04 | 0.06 | 0.01 | 0.018 | 0.0041 | 0.2746667 | 0.7376667 | 230
2568 | 1508Q42800 | 1LL039200200 | 334 | 452 | 36 | CCS A | ZF4H6100 | 1220 | 13536 | 264 | 75 | 0.237 | 1061 | 837 | 12 | 3.52 | 6.25 | 0.17 | 0.12 | 0.52 | 0.043 | 0.001 | 0 | 0.002 | 0.02 | 0.04 | 0.06 | 0.01 | 0.018 | 0.0041 | 0.2746667 | 0.7376667 | 224
2569 | 1508Q60500 | 1LL039200500 | 350 | 464 | 30.5 | CCS A | ZF4H6100 | 1214 | 13553 | 264 | 65 | 0.295 | 1070 | 850 | 12 | 4.062 | 5.417 | 0.16 | 0.1 | 0.53 | 0.036 | 0 | 0 | 0.002 | 0.02 | 0.03 | 0.03 | 0.01 | 0.015 | 0.0118 | 0.2596667 | 0.7255 | 220
2570 | 1508Q61500 | 1LL039200600 | 337 | 458 | 39.5 | CCS A | ZF4H6100 | 1210 | 13308 | 264 | 64.99 | 0.298 | 1071 | 845 | 12 | 4.062 | 5.416 | 0.16 | 0.1 | 0.53 | 0.036 | 0 | 0 | 0.002 | 0.02 | 0.03 | 0.03 | 0.01 | 0.015 | 0.0118 | 0.2596667 | 0.7255 | 226
2571 | 1508Q71A00 | 1LL039200900 | 322 | 445 | 39.5 | CCS A | ZF4H6100 | 1229 | 13163 | 264 | 75 | 0.173 | 1109 | 901 | 12 | 3.52 | 6.25 | 0.16 | 0.09 | 0.51 | 0.033 | 0 | 0 | 0.002 | 0.02 | 0.04 | 0.04 | 0 | 0.017 | 0.0063 | 0.257 | 0.715 | 208
2572 | 1508Q76800 | 1LL039201000 | 300 | 432 | 48 | CCS A | ZF4H6100 | 1232 | 12837 | 264 | 75 | 0.176 | 1108 | 897 | 12 | 3.52 | 6.25 | 0.16 | 0.09 | 0.51 | 0.033 | 0 | 0 | 0.002 | 0.02 | 0.04 | 0.04 | 0 | 0.017 | 0.0063 | 0.257 | 0.715 | 211
2573 | 1508Q80800 | 1LL039201100 | 315 | 444 | 44 | CCS A | ZF4H6100 | 1224 | 13197 | 264 | 75 | 0.181 | 1107 | 895 | 12 | 3.52 | 6.25 | 0.16 | 0.09 | 0.51 | 0.033 | 0 | 0 | 0.002 | 0.02 | 0.04 | 0.04 | 0 | 0.017 | 0.0063 | 0.257 | 0.715 | 212
2574 | 1508Q83500 | 1LL039201200 | 362 | 466 | 33 | CCS A | ZF4H6100 | 1218 | 13106 | 264 | 70 | 0.233 | 974 | 828 | 12 | 3.771 | 5.833 | 0.16 | 0.11 | 0.52 | 0.028 | 0.001 | 0 | 0.003 | 0.02 | 0.04 | 0.05 | 0 | 0.016 | 0.004 | 0.2606667 | 0.7261667 | 146
2575 | 1508Q85A00 | 1LL039201300 | 325 | 453 | 38.5 | CCS A | ZF4H6100 | 1219 | 13255 | 264 | 75 | 0.2 | 1065 | 835 | 12 | 3.52 | 6.25 | 0.16 | 0.11 | 0.52 | 0.028 | 0.001 | 0 | 0.003 | 0.02 | 0.04 | 0.05 | 0 | 0.016 | 0.004 | 0.2606667 | 0.7261667 | 230
2576 | 1508Q90600 | 1LL039201400 | 318 | 443 | 40.5 | CCS A | ZF4H6100 | 1226 | 13088 | 264 | 69.99 | 0.218 | 1100 | 864 | 12 | 3.772 | 5.833 | 0.16 | 0.11 | 0.52 | 0.028 | 0.001 | 0 | 0.003 | 0.02 | 0.04 | 0.05 | 0 | 0.016 | 0.004 | 0.2606667 | 0.7261667 | 236
2577 | 1509K01800 | 1LL039201600 | 291 | 440 | 42 | CCS A | ZF4H6100 | 1224 | 13363 | 264 | 75 | 0.178 | 1110 | 888 | 12 | 3.52 | 6.25 | 0.17 | 0.09 | 0.55 | 0.027 | 0.001 | 0 | 0.001 | 0.02 | 0.04 | 0.04 | 0 | 0.022 | 0.0065 | 0.2736667 | 0.765 | 222
2578 | 1509K05600 | 1LL039201700 | 308 | 447 | 41 | CCS A | ZF4H6100 | 1219 | 12740 | 264 | 70 | 0.244 | 1039 | 848 | 13 | 3.771 | 5.385 | 0.17 | 0.09 | 0.55 | 0.027 | 0.001 | 0 | 0.001 | 0.02 | 0.04 | 0.04 | 0 | 0.022 | 0.0065 | 0.2736667 | 0.765 | 191
2579 | 1508Q14700 | 1LL039221700 | 317 | 450 | 41.5 | CCS A | ZF4H6100 | 1218 | 14149 | 264 | 65 | 0.305 | 1100 | 855 | 11 | 4.062 | 5.909 | 0.17 | 0.12 | 0.51 | 0.029 | 0.002 | 0 | 0.004 | 0.02 | 0.05 | 0.05 | 0.01 | 0.013 | 0.002 | 0.2716667 | 0.7371667 | 245
2580 | 1512L81800 | 1LL039576900 | 365 | 453 | 34 | CCS A | ZF4H6100 | 1211 | 14728 | 264 | 75 | 0.254 | 1027 | 807 | 10 | 3.52 | 7.5 | 0.16 | 0.11 | 0.52 | 0.028 | 0 | 0 | 0.002 | 0.02 | 0.03 | 0.03 | 0 | 0.014 | 0.0072 | 0.256 | 0.7151667 | 220
2581 | 1512L81800 | 1LL039577000 | 371 | 459 | 34 | CCS A | ZF4H6100 | 1211 | 14728 | 264 | 75 | 0.254 | 1027 | 807 | 10 | 3.52 | 7.5 | 0.16 | 0.11 | 0.52 | 0.028 | 0 | 0 | 0.002 | 0.02 | 0.03 | 0.03 | 0 | 0.014 | 0.0072 | 0.256 | 0.7151667 | 220
2582 | 1512L97800 | 1LL039578500 | 316 | 452 | 39 | CCS A | ZF4H6100 | 1208 | 13405 | 264 | 75 | 0.238 | 1054 | 847 | 12 | 3.52 | 6.25 | 0.18 | 0.12 | 0.53 | 0.024 | 0 | 0 | 0.002 | 0.03 | 0.04 | 0.03 | 0.01 | 0.014 | 0.006 | 0.281 | 0.7561667 | 207
2583 | 1513M92A00 | 1LL039579000 | 363 | 470 | 34.5 | CCS A | ZF4H6100 | 1201 | 15540 | 264 | 70 | 0.232 | 1056 | 813 | 12 | 3.771 | 5.833 | 0.16 | 0.12 | 0.54 | 0.032 | 0.001 | 0 | 0.003 | 0.02 | 0.04 | 0.05 | 0.01 | 0.028 | 0.0045 | 0.266 | 0.7471667 | 243
2584 | 1512K21800 | 1LL039579100 | 330 | 458 | 36 | CCS A | ZF4H6100 | 1219 | 13581 | 264 | 70 | 0.251 | 1089 | 846 | 12 | 3.771 | 5.833 | 0.16 | 0.12 | 0.54 | 0.032 | 0.001 | 0 | 0.003 | 0.02 | 0.04 | 0.05 | 0.01 | 0.028 | 0.0045 | 0.266 | 0.7471667 | 243
2585 | 1512K98800 | 1LL039579600 | 320 | 446 | 34.5 | CCS A | ZF4H6100 | 1199 | 13242 | 264 | 70 | 0.273 | 1053 | 833 | 12 | 3.771 | 5.833 | 0.16 | 0.1 | 0.52 | 0.029 | 0 | 0 | 0.001 | 0.02 | 0.04 | 0.07 | 0.01 | 0.022 | 0.0059 | 0.2666667 | 0.7275 | 220
2586 | 1512L09C00 | 1LL039579700 | 334 | 457 | 33 | CCS A | ZF4H6100 | 1178 | 13196 | 264 | 65 | 0.252 | 1038 | 825 | 12 | 4.062 | 5.417 | 0.16 | 0.1 | 0.52 | 0.029 | 0 | 0 | 0.001 | 0.02 | 0.04 | 0.07 | 0.01 | 0.022 | 0.0059 | 0.2666667 | 0.7275 | 213
2587 | 1512L22400 | 1LL039580300 | 363 | 473 | 35.5 | CCS A | ZF4H6100 | 1164 | 13114 | 264 | 65 | 0.291 | 1038 | 831 | 12 | 4.062 | 5.417 | 0.16 | 0.1 | 0.53 | 0.032 | 0.001 | 0 | 0.001 | 0.02 | 0.04 | 0.05 | 0.01 | 0.021 | 0.0048 | 0.2643333 | 0.7365 | 207
2588 | 1512P60500 | 1LL039580800 | 352 | 452 | 35.5 | CCS A | ZF4H6100 | 1184 | 14082 | 264 | 64.99 | 0.342 | 1044 | 809 | 12 | 4.062 | 5.416 | 0.15 | 0.08 | 0.52 | 0.034 | 0.002 | 0 | 0.001 | 0.02 | 0.03 | 0.03 | 0 | 0.016 | 0.0068 | 0.246 | 0.7041667 | 235
2589 | 1514Q42600 | 1LL039581900 | 334 | 464 | 37.5 | CCS A | ZF4H6100 | 1205 | 14115 | 264 | 70 | 0.272 | 992 | 840 | 14 | 3.771 | 5 | 0.16 | 0.11 | 0.59 | 0.024 | 0 | 0.002 | 0.002 | 0.02 | 0.04 | 0.04 | 0 | 0.03 | 0.0074 | 0.2707333 | 0.7958667 | 152
2590 | 1511Q20600 | 1LL039582400 | 369 | 466 | 40.5 | CCS A | ZF4H6100 | 1179 | 14582 | 264 | 70 | 0.272 | 1028 | 826 | 14 | 3.771 | 5 | 0.17 | 0.1 | 0.52 | 0.024 | 0.001 | 0 | 0.002 | 0.02 | 0.03 | 0.03 | 0 | 0.024 | 0.0053 | 0.266 | 0.7248333 | 202
2591 | 1511Q33800 | 1LL039583000 | 328 | 455 | 37.5 | CCS A | ZF4H6100 | 1170 | 14649 | 264 | 70 | 0.245 | 992 | 833 | 15 | 3.771 | 4.667 | 0.16 | 0.1 | 0.53 | 0.027 | 0.001 | 0 | 0.002 | 0.02 | 0.03 | 0.04 | 0 | 0.021 | 0.008 | 0.2596667 | 0.7253333 | 159
2592 | 1512K31800 | 1LL039583800 | 347 | 454 | 30.5 | CCS A | ZF4H6100 | 1199 | 13379 | 264 | 65 | 0.288 | 991 | 813 | 16 | 4.062 | 4.063 | 0.17 | 0.09 | 0.52 | 0.027 | 0 | 0 | 0.001 | 0.02 | 0.04 | 0.04 | 0.01 | 0.018 | 0.0088 | 0.2706667 | 0.7356667 | 178
2593 | 1512K76800 | 1LL039584300 | 374 | 473 | 39 | CCS A | ZF4H6100 | 1190 | 12750 | 264 | 69.99 | 0.267 | 968 | 784 | 16 | 3.772 | 4.374 | 0.18 | 0.11 | 0.51 | 0.038 | 0 | 0 | 0.001 | 0.02 | 0.04 | 0.05 | 0.01 | 0.02 | 0.0046 | 0.281 | 0.7368333 | 184
2594 | 1512K70500 | 1LL039584700 | 342 | 448 | 32.5 | CCS A | ZF4H6100 | 1195 | 12800 | 264 | 70 | 0.294 | 971 | 824 | 18 | 3.771 | 3.889 | 0.15 | 0.11 | 0.53 | 0.032 | 0 | 0 | 0.001 | 0.02 | 0.03 | 0.04 | 0 | 0.02 | 0.006 | 0.2496667 | 0.7156667 | 147
2595 | 1509P42600 | 1LL039585900 | 331 | 453 | 35 | CCS A | ZF4H6100 | 1199 | 12756 | 264 | 60 | 0.312 | 959 | 805 | 20.2 | 4.4 | 2.97 | 0.15 | 0.1 | 0.53 | 0.033 | 0.001 | 0 | 0.002 | 0.02 | 0.04 | 0.08 | 0.01 | 0.023 | 0.0107 | 0.2603333 | 0.728 | 154
2596 | 1509P50400 | 1LL039586000 | 350 | 453 | 36.5 | CCS A | ZF4H6100 | 1226 | 13042 | 264 | 80 | 0.225 | 872 | 789 | 30.3 | 3.3 | 2.64 | 0.15 | 0.1 | 0.53 | 0.033 | 0.001 | 0 | 0.002 | 0.02 | 0.04 | 0.08 | 0.01 | 0.023 | 0.0107 | 0.2603333 | 0.728 | 83
2597 | 1513N05300 | 1LL039618500 | 331 | 451 | 38.5 | CCS A | ZF4H6100 | 1268 | 13924 | 121 | 70 | 0.235 | 1130 | 857 | 6.1 | 1.729 | 11.475 | 0.16 | 0.12 | 0.53 | 0.025 | 0.001 | 0 | 0.003 | 0.02 | 0.03 | 0.03 | 0 | 0.018 | 0.005 | 0.2576667 | 0.7255 | 273
2598 | 1513N00300 | 1LL039618900 | 311 | 436 | 47 | CCS A | ZF4H6100 | 1259 | 14055 | 121 | 70 | 0.176 | 1120 | 877 | 7 | 1.729 | 10 | 0.16 | 0.12 | 0.53 | 0.025 | 0.001 | 0 | 0.003 | 0.02 | 0.03 | 0.03 | 0 | 0.018 | 0.005 | 0.2576667 | 0.7255 | 243
2599 | 1503Q04220 | 1LL039692600 | 300 | 446 | 37.5 | CCS A | ZF4H7100 | 1212 | 13400 | 264 | 69.99 | 0.292 | 980 | 832 | 18 | 3.772 | 3.888 | 0.16 | 0.12 | 0.61 | 0.022 | 0.002 | 0 | 0.002 | 0.02 | 0.04 | 0.05 | 0.01 | 0.015 | 0.0027 | 0.2776667 | 0.8171667 | 148
2600 | 1509P16800 | 1LL039800000 | 338 | 454 | 34 | CCS A | ZF4H6100 | 1186 | 13067 | 264 | 70 | 0.228 | 1067 | 888 | 12.2 | 3.771 | 5.738 | 0.16 | 0.1 | 0.53 | 0.035 | 0 | 0 | 0.003 | 0.02 | 0.03 | 0.05 | 0.01 | 0.026 | 0.0071 | 0.2636667 | 0.7265 | 179
2601 | 1509P21400 | 1LL039800100 | 361 | 459 | 32 | CCS A | ZF4H6100 | 1190 | 12772 | 264 | 60 | 0.352 | 1019 | 790 | 16.2 | 4.4 | 3.704 | 0.16 | 0.1 | 0.53 | 0.035 | 0 | 0 | 0.003 | 0.02 | 0.03 | 0.05 | 0.01 | 0.026 | 0.0071 | 0.2636667 | 0.7265 | 229
2602 | 1509P06800 | 1LL039800600 | 327 | 443 | 35 | CCS A | ZF4H6100 | 1204 | 13498 | 264 | 70 | 0.258 | 1024 | 841 | 16.2 | 3.771 | 4.321 | 0.16 | 0.1 | 0.53 | 0.028 | 0.002 | 0 | 0.002 | 0.02 | 0.03 | 0.04 | 0 | 0.02 | 0.0064 | 0.2596667 | 0.7253333 | 183
2603 | 1509M96500 | 1LL039806600 | 335 | 457 | 35 | CCS A | ZF4H6100 | 1184 | 13360 | 264 | 70 | 0.275 | 962 | 837 | 14.2 | 3.771 | 4.93 | 0.19 | 0.17 | 0.53 | 0.032 | 0 | 0 | 0.003 | 0.02 | 0.04 | 0.05 | 0.01 | 0.013 | 0.0031 | 0.2943333 | 0.7688333 | 125
2604 | 1509K44500 | 1LL039837100 | 323 | 456 | 40 | CCS A | ZF4H6100 | 1192 | 13113 | 264 | 65 | 0.301 | 901 | 805 | 16 | 4.062 | 4.063 | 0.17 | 0.1 | 0.54 | 0.028 | 0.001 | 0 | 0.001 | 0.02 | 0.03 | 0.05 | 0.01 | 0.026 | 0.0031 | 0.2753333 | 0.7465 | 96
2605 | 1501K88200 | 1LL040199900 | 299 | 428 | 30.5 | CCS A | EF4F6400 | 1216 | 11278 | 264 | 70 | 0.253 | 1001 | 849 | 20.5 | 3.771 | 3.415 | 0.11 | 0.18 | 0.83 | 0.033 | 0.001 | 0 | 0.005 | 0.03 | 0.04 | 0.04 | 0.01 | 0.012 | 0.0025 | 0.263 | 0.9886667 | 152
2606 | 1504M71210 | 1LL040200000 | 310 | 462 | 40 | CCS A | EF4F6400 | 1196 | 14340 | 264 | 65 | 0.284 | 1000 | 823 | 16.5 | 4.062 | 3.939 | 0.13 | 0.16 | 0.82 | 0.033 | 0.001 | 0.001 | 0.001 | 0.02 | 0.04 | 0.03 | 0 | 0.013 | 0.0043 | 0.2768667 | 0.9969333 | 177
2607 | 1513N01400 | 1LL040395700 | 327 | 442 | 43 | CCS A | EF4G8100 | 1263 | 14024 | 122 | 70 | 0.091 | 1136 | 884 | 6.1 | 1.743 | 11.475 | 0.16 | 0.13 | 0.53 | 0.033 | 0.001 | 0 | 0.001 | 0.02 | 0.04 | 0.03 | 0 | 0.012 | 0.0041 | 0.2583333 | 0.7358333 | 252
2608 | 1513M97300 | 1LL040395800 | 326 | 443 | 55 | CCS A | EF4G8100 | 1266 | 13759 | 122 | 70 | 0.152 | 1133 | 855 | 7 | 1.743 | 10 | 0.16 | 0.13 | 0.53 | 0.033 | 0.001 | 0 | 0.001 | 0.02 | 0.04 | 0.03 | 0 | 0.012 | 0.0041 | 0.2583333 | 0.7358333 | 278
2609 | 1515K89400 | 1LL040515000 | 359 | 459 | 35 | CCS A | ZF4H6100 | 1205 | 16340 | 264 | 70 | 0.295 | 1050 | 826 | 12 | 3.771 | 5.833 | 0.15 | 0.12 | 0.53 | 0.03 | 0 | 0 | 0.004 | 0.02 | 0.05 | 0.04 | 0.01 | 0.018 | 0.0044 | 0.253 | 0.7366667 | 224
2610 | 1515K94200 | 1LL040515100 | 325 | 449 | 41.5 | CCS A | ZF4H6100 | 1194 | 15430 | 264 | 70 | 0.268 | 1061 | 841 | 12 | 3.771 | 5.833 | 0.15 | 0.12 | 0.53 | 0.03 | 0 | 0 | 0.004 | 0.02 | 0.05 | 0.04 | 0.01 | 0.018 | 0.0044 | 0.253 | 0.7366667 | 220
2611 | 1515L26800 | 1LL040515800 | 313 | 458 | 43.5 | CCS A | ZF4H6100 | 1209 | 13194 | 264 | 70 | 0.264 | 982 | 824 | 16 | 3.771 | 4.375 | 0.16 | 0.14 | 0.52 | 0.031 | 0.001 | 0 | 0.003 | 0.02 | 0.03 | 0.03 | 0 | 0.016 | 0.003 | 0.256 | 0.7161667 | 158
2612 | 1515L26800 | 1LL040515900 | 322 | 456 | 44 | CCS A | ZF4H6100 | 1209 | 13194 | 264 | 70 | 0.264 | 982 | 824 | 16 | 3.771 | 4.375 | 0.16 | 0.14 | 0.52 | 0.031 | 0.001 | 0 | 0.003 | 0.02 | 0.03 | 0.03 | 0 | 0.016 | 0.003 | 0.256 | 0.7161667 | 158
2613 | 1512L99400 | 1LL040708000 | 329 | 451 | 39 | CCS A | ZF4H6100 | 1205 | 13321 | 264 | 70 | 0.259 | 973 | 821 | 15 | 3.771 | 4.667 | 0.14 | 0.11 | 0.63 | 0.028 | 0.001 | 0 | 0.002 | 0.02 | 0.05 | 0.03 | 0 | 0.017 | 0.0048 | 0.2556667 | 0.8251667 | 152
2614 | 1512M73200 | 1LL040778200 | 356 | 470 | 35.5 | CCS A | ZF4H6100 | 1149.5 | 14722 | 264 | 70 | 0.251 | 1089 | 846 | 16.39 | 3.771 | 5.833 | 0.16 | 0.1 | 0.53 | 0.034 | 0 | 0 | 0.002 | 0.02 | 0.04 | 0.04 | 0.01 | 0.012 | 0.0037 | 0.2623333 | 0.736 | 243
2615 | 1509P41400 | 1LL040778900 | 375 | 457 | 32.5 | CCS A | ZF4H6100 | 1210 | 12831 | 264 | 60 | 0.322 | 971 | 816 | 20.2 | 4.4 | 2.97 | 0.15 | 0.1 | 0.53 | 0.033 | 0.001 | 0 | 0.002 | 0.02 | 0.04 | 0.08 | 0.01 | 0.023 | 0.0107 | 0.2603333 | 0.728 | 155
2616 | 1511Q13230 | 1LL041059400 | 310 | 446 | 37 | CCS A | ZF4H6100 | 1173 | 14386 | 264 | 70 | 0.231 | 1023 | 827 | 14 | 3.771 | 5 | 0.17 | 0.1 | 0.52 | 0.024 | 0.001 | 0 | 0.002 | 0.02 | 0.03 | 0.03 | 0 | 0.024 | 0.0053 | 0.266 | 0.7248333 | 196
2617 | 1524M14100 | 1LL041081400 | 352 | 447 | 38 | CCS A | EF4F4100 | 1196 | 13885 | 222 | 100 | 0.238 | 886 | 856 | 50 | 2.22 | 2 | 0.11 | 0.18 | 1.08 | 0.033 | 0.015 | 0.001 | 0.011 | 0.02 | 0.03 | 0.03 | 0 | 0.014 | 0.0034 | 0.2995333 | 1.2276 | 30
2618 | 1509M91420 | 1LL041376300 | 300 | 440 | 44.5 | CCS A | ZF4H6100 | 1230 | 16148 | 264 | 70 | 0.249 | 1044 | 829 | 10 | 3.771 | 7 | 0.16 | 0.11 | 0.53 | 0.029 | 0.001 | 0.001 | 0.001 | 0.02 | 0.04 | 0.04 | 0.01 | 0.021 | 0.0046 | 0.2625333 | 0.7364333 | 215
2619 | 1513M79220 | 1LL041378600 | 352 | 442 | 34 | CCS A | ZF4H7100 | 1190 | 14213 | 264 | 64.99 | 0.246 | 922 | 794 | 18 | 4.062 | 3.611 | 0.15 | 0.11 | 0.62 | 0.028 | 0.001 | 0 | 0.002 | 0.02 | 0.03 | 0.04 | 0 | 0.017 | 0.0053 | 0.2646667 | 0.8056667 | 128
2620 | 1513M80200 | 1LL041379600 | 326 | 451 | 45.5 | CCS A | ZF4H7100 | 1188 | 14249 | 264 | 65 | 0.247 | 926 | 780 | 18 | 4.062 | 3.611 | 0.15 | 0.11 | 0.62 | 0.028 | 0.001 | 0 | 0.002 | 0.02 | 0.03 | 0.04 | 0 | 0.017 | 0.0053 | 0.2646667 | 0.8056667 | 146
2621 | 1513M80400 | 1LL041379700 | 329 | 449 | 36.5 | CCS A | ZF4H7100 | 1188 | 14249 | 264 | 65 | 0.247 | 926 | 780 | 18 | 4.062 | 3.611 | 0.15 | 0.11 | 0.62 | 0.028 | 0.001 | 0 | 0.002 | 0.02 | 0.03 | 0.04 | 0 | 0.017 | 0.0053 | 0.2646667 | 0.8056667 | 146
2622 | 1513M79400 | 1LL041380700 | 342 | 459 | 40.5 | CCS A | ZF4H7100 | 1190 | 14213 | 264 | 64.99 | 0.246 | 922 | 794 | 18 | 4.062 | 3.611 | 0.15 | 0.11 | 0.62 | 0.028 | 0.001 | 0 | 0.002 | 0.02 | 0.03 | 0.04 | 0 | 0.017 | 0.0053 | 0.2646667 | 0.8056667 | 128
2623 | 1514M99300 | 1LL041488600 | 333 | 440 | 40 | CCS A | ZF4H7100 | 1149.5 | 16067 | 264 | 75 | 0.216 | 912 | 806 | 18.39 | 3.52 | 3 | 0.14 | 0.11 | 0.63 | 0.028 | 0.001 | 0 | 0.002 | 0.02 | 0.05 | 0.03 | 0 | 0.017 | 0.0048 | 0.2556667 | 0.8251667 | 106
2624 | 1514N00300 | 1LL041489600 | 318 | 448 | 40 | CCS A | ZF4H7100 | 1149.5 | 15965 | 264 | 79.99 | 0.26 | 947 | 845 | 18.39 | 2.775 | 2.827 | 0.15 | 0.11 | 0.62 | 0.028 | 0.001 | 0 | 0.002 | 0.02 | 0.03 | 0.04 | 0 | 0.017 | 0.0053 | 0.2646667 | 0.8056667 | 102
2625 | 1514M98300 | 1LL041528200 | 303 | 434 | 39.5 | CCS A | ZF4H7100 | 1149.5 | 16203 | 264 | 70 | 0.299 | 959 | 835 | 18.39 | 3.171 | 2.893 | 0.15 | 0.11 | 0.62 | 0.028 | 0.001 | 0 | 0.002 | 0.02 | 0.03 | 0.04 | 0 | 0.017 | 0.0053 | 0.2646667 | 0.8056667 | 124
2626 | 1515L11800 | 1LL041669600 | 326 | 444 | 33.5 | CCS A | ZF4H6100 | 1208 | 15949 | 264 | 70 | 0.263 | 980 | 819 | 20 | 3.771 | 3.5 | 0.16 | 0.13 | 0.53 | 0.031 | 0 | 0 | 0.003 | 0.02 | 0.04 | 0.04 | 0 | 0.017 | 0.0034 | 0.2603333 | 0.7363333 | 161
2627 | 1515L13800 | 1LL041669700 | 304 | 437 | 38.5 | CCS A | ZF4H6100 | 1193 | 12941 | 264 | 75 | 0.226 | 981 | 841 | 20 | 3.52 | 3.75 | 0.16 | 0.13 | 0.53 | 0.031 | 0 | 0 | 0.003 | 0.02 | 0.04 | 0.04 | 0 | 0.017 | 0.0034 | 0.2603333 | 0.7363333 | 140
2628 | 1515M06600 | 1LL041819900 | 305 | 438 | 35 | CCS A | ZF4H6100 | 1149.5 | 0 | 223.74 | 65 | 0.311 | 985 | 826 | 20.4 | 4.062 | 3.611 | 0.16 | 0.13 | 0.53 | 0.031 | 0 | 0 | 0.003 | 0.02 | 0.04 | 0.04 | 0 | 0.017 | 0.0034 | 0.2603333 | 0.7363333 | 159
2629 | 1516M98400 | 1LL041873200 | 363 | 472 | 35.5 | CCS A | ZF4H6100 | 1193 | 12472 | 264 | 70 | 0.254 | 945 | 826 | 25 | 3.771 | 2.8 | 0.16 | 0.12 | 0.55 | 0.037 | 0.002 | 0 | 0.002 | 0.02 | 0.04 | 0.03 | 0.01 | 0.011 | 0.0047 | 0.2636667 | 0.7561667 | 119
2630 | 1516N01400 | 1LL041873300 | 353 | 444 | 33 | CCS A | ZF4H6100 | 1196 | 13149 | 264 | 69.99 | 0.216 | 957 | 827 | 25 | 3.772 | 2.8 | 0.16 | 0.12 | 0.55 | 0.037 | 0.002 | 0 | 0.002 | 0.02 | 0.04 | 0.03 | 0.01 | 0.011 | 0.0047 | 0.2636667 | 0.7561667 | 130
2631 | 1516N08400 | 1LL041873400 | 359 | 447 | 33 | CCS A | ZF4H6100 | 1188 | 12227 | 264 | 69.99 | 0.257 | 960 | 832 | 25 | 3.772 | 2.8 | 0.16 | 0.12 | 0.55 | 0.037 | 0.002 | 0 | 0.002 | 0.02 | 0.04 | 0.03 | 0.01 | 0.011 | 0.0047 | 0.2636667 | 0.7561667 | 128
2632 | 1516N17800 | 1LL041873700 | 343 | 448 | 22.5 | CCS A | ZF4H6100 | 1185 | 12700 | 264 | 70 | 0.269 | 984 | 821 | 20 | 3.771 | 3.5 | 0.17 | 0.11 | 0.54 | 0.031 | 0.002 | 0 | 0.002 | 0.02 | 0.03 | 0.07 | 0.01 | 0.018 | 0.0056 | 0.2793333 | 0.7478333 | 163
2633 | 1516N22400 | 1LL041873800 | 365 | 451 | 34.5 | CCS A | ZF4H6100 | 1214 | 13129 | 264 | 70 | 0.224 | 985 | 822 | 25 | 3.771 | 2.8 | 0.17 | 0.11 | 0.54 | 0.031 | 0.002 | 0 | 0.002 | 0.02 | 0.03 | 0.07 | 0.01 | 0.018 | 0.0056 | 0.2793333 | 0.7478333 | 163
2634 | 1516N37A00 | 1LL041874400 | 300 | 428 | 38.5 | CCS A | ZF4H6100 | 1192 | 13097 | 264 | 70 | 0.265 | 1018 | 813 | 15 | 3.771 | 4.667 | 0.16 | 0.13 | 0.54 | 0.039 | 0.002 | 0 | 0.002 | 0.02 | 0.03 | 0.05 | 0.01 | 0.018 | 0.0086 | 0.2653333 | 0.7375 | 205
2635 | 1516N44A00 | 1LL041874700 | 356 | 464 | 36.5 | CCS A | ZF4H6100 | 1183 | 13534 | 264 | 70 | 0.272 | 1020 | 817 | 15 | 3.771 | 4.667 | 0.17 | 0.14 | 0.56 | 0.034 | 0.001 | 0.001 | 0.003 | 0.02 | 0.03 | 0.07 | 0.01 | 0.02 | 0.0028 | 0.2828667 | 0.7689333 | 203
2636 | 1516N52600 | 1LL041875000 | 360 | 462 | 33.5 | CCS A | ZF4H6100 | 1191 | 13348 | 264 | 69.99 | 0.233 | 1025 | 829 | 15 | 3.772 | 4.666 | 0.17 | 0.13 | 0.53 | 0.025 | 0.003 | 0.001 | 0.004 | 0.02 | 0.03 | 0.08 | 0.01 | 0.021 | 0.0019 | 0.2798667 | 0.7391 | 196
2637 | 1516N55A00 | 1LL041875100 | 336 | 450 | 33 | CCS A | ZF4H6100 | 1204 | 13268 | 264 | 70 | 0.265 | 1060 | 821 | 13 | 3.771 | 5.385 | 0.17 | 0.13 | 0.53 | 0.025 | 0.003 | 0.001 | 0.004 | 0.02 | 0.03 | 0.08 | 0.01 | 0.021 | 0.0019 | 0.2798667 | 0.7391 | 239
2638 | 1516N95C00 | 1LL041875200 | 373 | 472 | 38.5 | CCS A | ZF4H6100 | 1194 | 13289 | 264 | 70 | 0.266 | 1043 | 817 | 13 | 3.771 | 5.385 | 0.17 | 0.13 | 0.53 | 0.025 | 0.003 | 0.001 | 0.004 | 0.02 | 0.03 | 0.08 | 0.01 | 0.021 | 0.0019 | 0.2798667 | 0.7391 | 226
2639 | 1516P01C00 | 1LL041875500 | 361 | 459 | 32 | CCS A | ZF4H6100 | 1210 | 12936 | 264 | 69.99 | 0.262 | 1052 | 812 | 12 | 3.772 | 5.833 | 0.16 | 0.15 | 0.52 | 0.029 | 0 | 0 | 0.002 | 0.01 | 0.03 | 0.06 | 0.01 | 0.017 | 0.0038 | 0.2633333 | 0.7186667 | 240
2640 | 1516P09C00 | 1LL041875800 | 371 | 471 | 29.5 | CCS A | ZF4H6100 | 1210 | 12570 | 264 | 70 | 0.264 | 1069 | 830 | 12 | 3.771 | 5.833 | 0.16 | 0.13 | 0.52 | 0.035 | 0 | 0 | 0.002 | 0.02 | 0.03 | 0.07 | 0.01 | 0.027 | 0.0026 | 0.266 | 0.7185 | 239
2641 | 1516P20600 | 1LL041875900 | 398 | 487 | 32 | CCS A | ZF4H6100 | 1223 | 12969 | 264 | 70 | 0.267 | 1081 | 836 | 11 | 3.771 | 6.364 | 0.16 | 0.13 | 0.52 | 0.035 | 0 | 0 | 0.002 | 0.02 | 0.03 | 0.07 | 0.01 | 0.027 | 0.0026 | 0.266 | 0.7185 | 245
2642 | 1516P26A00 | 1LL041876400 | 338 | 457 | 39 | CCS A | ZF4H6100 | 1222 | 12829 | 264 | 70 | 0.261 | 1080 | 848 | 12 | 3.771 | 5.833 | 0.16 | 0.13 | 0.55 | 0.037 | 0.004 | 0 | 0.003 | 0.03 | 0.05 | 0.06 | 0.01 | 0.017 | 0.0059 | 0.271 | 0.768 | 232
2643 | 1517K98A00 | 1LL041876800 | 333 | 456 | 32.5 | CCS A | ZF4H6100 | 1196 | 14080 | 264 | 75 | 0.245 | 1033 | 845 | 13 | 3.52 | 5.769 | 0.17 | 0.12 | 0.51 | 0.026 | 0 | 0 | 0.002 | 0.02 | 0.03 | 0.06 | 0.01 | 0.018 | 0.0047 | 0.2723333 | 0.7176667 | 188
2644 | 1517L08A00 | 1LL041876900 | 335 | 459 | 40 | CCS A | ZF4H6100 | 1197 | 13980 | 264 | 70 | 0.262 | 1036 | 832 | 13 | 3.771 | 5.385 | 0.17 | 0.12 | 0.51 | 0.026 | 0 | 0 | 0.002 | 0.02 | 0.03 | 0.06 | 0.01 | 0.018 | 0.0047 | 0.2723333 | 0.7176667 | 204
2645 | 1517L10A00 | 1LL041877000 | 333 | 460 | 38 | CCS A | ZF4H6100 | 1204 | 13955 | 264 | 69.99 | 0.263 | 1032 | 840 | 13 | 3.772 | 5.384 | 0.17 | 0.12 | 0.51 | 0.026 | 0 | 0 | 0.002 | 0.02 | 0.03 | 0.06 | 0.01 | 0.018 | 0.0047 | 0.2723333 | 0.7176667 | 192
2646 | 1517L17C00 | 1LL041877100 | 334 | 449 | 43.5 | CCS A | ZF4H6100 | 1195 | 13940 | 264 | 70 | 0.263 | 1025 | 827 | 13 | 3.771 | 5.385 | 0.17 | 0.12 | 0.51 | 0.026 | 0 | 0 | 0.002 | 0.02 | 0.03 | 0.06 | 0.01 | 0.018 | 0.0047 | 0.2723333 | 0.7176667 | 198
2647 | 1512M73300 | 1LL042040500 | 257 | 439 | 38.5 | CCS A | ZF4H6100 | 1149.5 | 14722 | 264 | 70 | 0.251 | 1089 | 846 | 16.39 | 3.771 | 5.833 | 0.16 | 0.1 | 0.53 | 0.034 | 0 | 0 | 0.002 | 0.02 | 0.04 | 0.04 | 0.01 | 0.012 | 0.0037 | 0.2623333 | 0.736 | 243
2648 | 1518L88400 | 1LL042134500 | 330 | 457 | 41 | CCS A | ZF4H6100 | 1208 | 12547 | 222 | 70 | 0.254 | 1084 | 849 | 8.2 | 3.171 | 8.537 | 0.17 | 0.12 | 0.54 | 0.017 | 0.001 | 0.001 | 0.002 | 0.02 | 0.05 | 0.08 | 0.01 | 0.018 | 0.0048 | 0.2828667 | 0.7687667 | 235
2649 | 1518M00500 | 1LL042134600 | 357 | 464 | 43 | CCS A | ZF4H6100 | 1204 | 12551 | 222 | 85 | 0.129 | 1103 | 816 | 8.2 | 2.612 | 10.366 | 0.17 | 0.12 | 0.54 | 0.017 | 0.001 | 0.001 | 0.002 | 0.02 | 0.05 | 0.08 | 0.01 | 0.018 | 0.0048 | 0.2828667 | 0.7687667 | 287
2650 | 1518M21400 | 1LL042135100 | 336 | 450 | 48.5 | CCS A | ZF4H6100 | 1209 | 12499 | 222 | 69.99 | 0.275 | 1108 | 854 | 8.2 | 3.172 | 8.535 | 0.16 | 0.12 | 0.54 | 0.025 | 0.001 | 0 | 0.002 | 0.02 | 0.03 | 0.13 | 0.02 | 0.012 | 0.0036 | 0.2833333 | 0.7418333 | 254
2651 | 1517L22800 | 1LL042321100 | 358 | 477 | 29 | CCS A | ZF4H6100 | 1192 | 13909 | 264 | 69.99 | 0.265 | 1029 | 821 | 12 | 3.772 | 5.833 | 0.16 | 0.12 | 0.52 | 0.032 | 0.001 | 0 | 0.003 | 0.02 | 0.03 | 0.05 | 0.01 | 0.023 | 0.0029 | 0.262 | 0.7171667 | 208
2652 | 1517K29C00 | 1LL042337900 | 347 | 475 | 37 | CCS A | ZF4H6100 | 1176 | 12240 | 264 | 75 | 0.21 | 1041 | 820 | 12 | 3.52 | 6.25 | 0.17 | 0.15 | 0.55 | 0.038 | 0 | 0 | 0.002 | 0.03 | 0.03 | 0.05 | 0.02 | 0.016 | 0.0092 | 0.2796667 | 0.7588333 | 221
2653 | 1517K28A00 | 1LL042338000 | 333 | 462 | 42.5 | CCS A | ZF4H6100 | 1179 | 12237 | 264 | 75 | 0.207 | 1043 | 837 | 12 | 3.52 | 6.25 | 0.17 | 0.15 | 0.55 | 0.038 | 0 | 0 | 0.002 | 0.03 | 0.03 | 0.05 | 0.02 | 0.016 | 0.0092 | 0.2796667 | 0.7588333 | 206
2654 | 1517K26A00 | 1LL042338100 | 339 | 464 | 33.5 | CCS A | ZF4H6100 | 1197 | 12168 | 264 | 75 | 0.209 | 1041 | 847 | 12 | 3.52 | 6.25 | 0.17 | 0.15 | 0.55 | 0.038 | 0 | 0 | 0.002 | 0.03 | 0.03 | 0.05 | 0.02 | 0.016 | 0.0092 | 0.2796667 | 0.7588333 | 194
2655 | 1517K62A00 | 1LL042338300 | 344 | 456 | 34.5 | CCS A | ZF4H6100 | 1202 | 14163 | 264 | 75 | 0.198 | 1039 | 834 | 12 | 3.52 | 6.25 | 0.15 | 0.12 | 0.51 | 0.032 | 0.001 | 0.001 | 0.002 | 0.02 | 0.03 | 0.07 | 0.02 | 0.021 | 0.0072 | 0.2565333 | 0.6989333 | 205
2656 | 1517K60A00 | 1LL042338400 | 368 | 472 | 38 | CCS A | ZF4H6100 | 1170 | 13847 | 264 | 75 | 0.207 | 1002 | 809 | 12 | 3.52 | 6.25 | 0.15 | 0.12 | 0.51 | 0.032 | 0.001 | 0.001 | 0.002 | 0.02 | 0.03 | 0.07 | 0.02 | 0.021 | 0.0072 | 0.2565333 | 0.6989333 | 193
2657 | 1517K57600 | 1LL042338500 | 361 | 469 | 33.5 | CCS A | ZF4H6100 | 1204 | 13965 | 264 | 65 | 0.348 | 996 | 836 | 13 | 4.062 | 5 | 0.15 | 0.12 | 0.51 | 0.032 | 0.001 | 0.001 | 0.002 | 0.02 | 0.03 | 0.07 | 0.02 | 0.021 | 0.0072 | 0.2565333 | 0.6989333 | 160
2658 | 1517K56600 | 1LL042338600 | 342 | 458 | 33 | CCS A | ZF4H6100 | 1182 | 14108 | 264 | 65 | 0.348 | 997 | 839 | 13 | 4.062 | 5 | 0.15 | 0.12 | 0.51 | 0.032 | 0.001 | 0.001 | 0.002 | 0.02 | 0.03 | 0.07 | 0.02 | 0.021 | 0.0072 | 0.2565333 | 0.6989333 | 158
2659 | 1517K40A00 | 1LL042338700 | 367 | 469 | 35.5 | CCS A | ZF4H6100 | 1193 | 12733 | 264 | 75 | 0.21 | 1038 | 812 | 12 | 3.52 | 6.25 | 0.16 | 0.1 | 0.51 | 0.028 | 0 | 0 | 0.002 | 0.02 | 0.03 | 0.05 | 0.02 | 0.013 | 0.0048 | 0.2623333 | 0.7071667 | 226
2660 | 1517K39A00 | 1LL042338800 | 351 | 462 | 30.5 | CCS A | ZF4H6100 | 1207 | 12666 | 264 | 75 | 0.209 | 1025 | 816 | 12 | 3.52 | 6.25 | 0.16 | 0.1 | 0.51 | 0.028 | 0 | 0 | 0.002 | 0.02 | 0.03 | 0.05 | 0.02 | 0.013 | 0.0048 | 0.2623333 | 0.7071667 | 209
2661 | 1517K35600 | 1LL042338900 | 363 | 468 | 37.5 | CCS A | ZF4H6100 | 1199 | 12802 | 264 | 64.99 | 0.348 | 970 | 837 | 13 | 4.062 | 4.999 | 0.16 | 0.1 | 0.51 | 0.028 | 0 | 0 | 0.002 | 0.02 | 0.03 | 0.05 | 0.02 | 0.013 | 0.0048 | 0.2623333 | 0.7071667 | 133
2662 | 1517K34600 | 1LL042339000 | 350 | 461 | 34 | CCS A | ZF4H6100 | 1208 | 12721 | 264 | 65 | 0.348 | 995 | 848 | 13 | 4.062 | 5 | 0.16 | 0.1 | 0.51 | 0.028 | 0 | 0 | 0.002 | 0.02 | 0.03 | 0.05 | 0.02 | 0.013 | 0.0048 | 0.2623333 | 0.7071667 | 147
2663 | 1517L06A00 | 1LL042339100 | 348 | 465 | 35 | CCS A | ZF4H6100 | 1198 | 14066 | 264 | 69.99 | 0.23 | 1027 | 832 | 13 | 3.772 | 5.384 | 0.16 | 0.1 | 0.52 | 0.036 | 0.001 | 0 | 0.001 | 0.02 | 0.03 | 0.06 | 0.01 | 0.015 | 0.0072 | 0.264 | 0.717 | 195
2664 | 1517L04A00 | 1LL042339200 | 345 | 465 | 34 | CCS A | ZF4H6100 | 1201 | 14015 | 264 | 70 | 0.233 | 1033 | 840 | 13 | 3.771 | 5.385 | 0.16 | 0.1 | 0.52 | 0.036 | 0.001 | 0 | 0.001 | 0.02 | 0.03 | 0.06 | 0.01 | 0.015 | 0.0072 | 0.264 | 0.717 | 193
2665 | 1517L01600 | 1LL042339300 | 329 | 448 | 36.5 | CCS A | ZF4H6100 | 1202 | 13769 | 264 | 69.99 | 0.233 | 1031 | 852 | 13 | 3.772 | 5.384 | 0.16 | 0.1 | 0.52 | 0.036 | 0.001 | 0 | 0.001 | 0.02 | 0.03 | 0.06 | 0.01 | 0.015 | 0.0072 | 0.264 | 0.717 | 179
2666 | 1517K77600 | 1LL042339400 | 350 | 462 | 33.5 | CCS A | ZF4H6100 | 1201 | 13879 | 264 | 64.99 | 0.35 | 995 | 850 | 13 | 4.062 | 4.999 | 0.16 | 0.12 | 0.53 | 0.033 | 0 | 0 | 0.001 | 0.02 | 0.04 | 0.05 | 0.01 | 0.017 | 0.0071 | 0.2643333 | 0.7371667 | 145
2667 | 1517K74800 | 1LL042339500 | 347 | 462 | 33 | CCS A | ZF4H6100 | 1194 | 13957 | 264 | 70 | 0.266 | 991 | 844 | 14 | 3.771 | 5 | 0.16 | 0.12 | 0.53 | 0.033 | 0 | 0 | 0.001 | 0.02 | 0.04 | 0.05 | 0.01 | 0.017 | 0.0071 | 0.2643333 | 0.7371667 | 147
2668 | 1517K71600 | 1LL042339600 | 344 | 451 | 39 | CCS A | ZF4H6100 | 1196 | 13687 | 264 | 65 | 0.324 | 996 | 856 | 15 | 4.062 | 4.333 | 0.16 | 0.12 | 0.53 | 0.033 | 0 | 0 | 0.001 | 0.02 | 0.04 | 0.05 | 0.01 | 0.017 | 0.0071 | 0.2643333 | 0.7371667 | 140
2669 | 1517K85500 | 1LL042339700 | 368 | 485 | 33 | CCS A | ZF4H6100 | 1183 | 13971 | 264 | 64.99 | 0.31 | 995 | 849 | 15 | 4.062 | 4.333 | 0.16 | 0.15 | 0.55 | 0.032 | 0 | 0 | 0.002 | 0.02 | 0.04 | 0.03 | 0.01 | 0.013 | 0.0053 | 0.2636667 | 0.7571667 | 146
2670 | 1517K82300 | 1LL042339800 | 360 | 473 | 36 | CCS A | ZF4H6100 | 1179 | 14115 | 264 | 64.99 | 0.293 | 995 | 851 | 15 | 4.062 | 4.333 | 0.16 | 0.15 | 0.55 | 0.032 | 0 | 0 | 0.002 | 0.02 | 0.04 | 0.03 | 0.01 | 0.013 | 0.0053 | 0.2636667 | 0.7571667 | 144
2671 | 1517K63A00 | 1LL042364500 | 343 | 455 | 39 | CCS A | ZF4H6100 | 1182 | 14140 | 264 | 75 | 0.188 | 1024 | 823 | 12 | 3.52 | 6.25 | 0.15 | 0.12 | 0.51 | 0.032 | 0.001 | 0.001 | 0.002 | 0.02 | 0.03 | 0.07 | 0.02 | 0.021 | 0.0072 | 0.2565333 | 0.6989333 | 201
2672 | 1517L84200 | 1LL042364700 | 356 | 469 | 39 | CCS A | ZF4H6100 | 1149.5 | 0 | 263 | 69.99 | 0.23 | 1027 | 832 | 13.39 | 3.772 | 5.384 | 0.16 | 0.15 | 0.55 | 0.032 | 0 | 0 | 0.002 | 0.02 | 0.04 | 0.03 | 0.01 | 0.013 | 0.0053 | 0.2636667 | 0.7571667 | 195
2673 | 1518P01300 | 1LL042393300 | 313 | 446 | 40 | CCS A | ZF4H6100 | 1223 | 13160 | 181 | 70 | 0.144 | 1089 | 879 | 8.5 | 2.586 | 8.235 | 0.16 | 0.16 | 0.52 | 0.029 | 0.004 | 0 | 0.002 | 0.02 | 0.03 | 0.03 | 0 | 0.012 | 0.0031 | 0.256 | 0.7168333 | 210
2674 | 1518N89300 | 1LL042393400 | 326 | 450 | 47.5 | CCS A | ZF4H6100 | 1247 | 14637 | 181 | 65 | 0.168 | 1141 | 857 | 7 | 2.785 | 9.286 | 0.16 | 0.16 | 0.52 | 0.029 | 0.004 | 0 | 0.002 | 0.02 | 0.03 | 0.03 | 0 | 0.012 | 0.0031 | 0.256 | 0.7168333 | 284
2675 | 1517L84420 | 1LL042398300 | 300 | 446 | 42.5 | CCS A | ZF4H6100 | 1149.5 | 0 | 263 | 69.99 | 0.23 | 1027 | 832 | 13.39 | 3.772 | 5.384 | 0.16 | 0.15 | 0.55 | 0.032 | 0 | 0 | 0.002 | 0.02 | 0.04 | 0.03 | 0.01 | 0.013 | 0.0053 | 0.2636667 | 0.7571667 | 195
2676 | 1517L84300 | 1LL042431800 | 310 | 448 | 40.5 | CCS A | ZF4H6100 | 1149.5 | 0 | 263 | 69.99 | 0.23 | 1027 | 832 | 13.39 | 3.772 | 5.384 | 0.16 | 0.15 | 0.55 | 0.032 | 0 | 0 | 0.002 | 0.02 | 0.04 | 0.03 | 0.01 | 0.013 | 0.0053 | 0.2636667 | 0.7571667 | 195
2677 | 1428P95200 | 1LL042553700 | 281 | 430 | 40 | CCS A | EF4G8100 | 1196 | 12391 | 264 | 70 | 0.274 | 1051 | 835 | 10 | 3.771 | 7 | 0.16 | 0.11 | 0.53 | 0.026 | 0 | 0 | 0.002 | 0.02 | 0.04 | 0.05 | 0.01 | 0.018 | 0.0052 | 0.2643333 | 0.7368333 | 216
2678 | 1518N05100 | 1LL042627900 | 357 | 483 | 38 | CCS A | EF4R5100 | 1196 | 12180 | 222 | 79.99 | 0.26 | 947 | 845 | 28.3 | 2.775 | 2.827 | 0.16 | 0.15 | 0.92 | 0.029 | 0.011 | 0.001 | 0.013 | 0.02 | 0.03 | 0.09 | 0.01 | 0.018 | 0.003 | 0.3368667 | 1.120267 | 102
2679 | 1518N04200 | 1LL042650400 | 387 | 491 | 34.5 | CCS A | ZF4H6100 | 1213 | 12058 | 222 | 70 | 0.299 | 959 | 835 | 24.2 | 3.171 | 2.893 | 0.16 | 0.1 | 0.53 | 0.028 | 0.001 | 0.001 | 0.002 | 0.02 | 0.03 | 0.14 | 0.02 | 0.027 | 0.0043 | 0.2838667 | 0.7317667 | 124
2680 | 1518N37240 | 1LL042886600 | 319 | 462 | 41 | CCS A | ZF4H6100 | 1149.5 | 0 | 223 | 70 | 0.231 | 1023 | 827 | 8.45 | 3.771 | 5 | 0.17 | 0.12 | 0.54 | 0.017 | 0.001 | 0.001 | 0.002 | 0.02 | 0.05 | 0.08 | 0.01 | 0.018 | 0.0048 | 0.2828667 | 0.7687667 | 196
2681 | 1518N36230 | 1LL042896300 | 314 | 450 | 44.5 | CCS A | ZF4H6100 | 1149.5 | 0 | 223 | 95 | 0.193 | 1126 | 821 | 8.45 | 2.337 | 13.571 | 0.17 | 0.12 | 0.54 | 0.017 | 0.001 | 0.001 | 0.002 | 0.02 | 0.05 | 0.08 | 0.01 | 0.018 | 0.0048 | 0.2828667 | 0.7687667 | 305
2682 | 1518N36320 | 1LL042896700 | 343 | 466 | 41 | CCS A | ZF4H6100 | 1149.5 | 0 | 223 | 95 | 0.193 | 1126 | 821 | 8.45 | 2.337 | 13.571 | 0.17 | 0.12 | 0.54 | 0.017 | 0.001 | 0.001 | 0.002 | 0.02 | 0.05 | 0.08 | 0.01 | 0.018 | 0.0048 | 0.2828667 | 0.7687667 | 305
2683 | 1518N37320 | 1LL042941500 | 315 | 463 | 43 | CCS A | ZF4H6100 | 1149.5 | 0 | 223 | 70 | 0.231 | 1023 | 827 | 8.45 | 3.771 | 5 | 0.17 | 0.12 | 0.54 | 0.017 | 0.001 | 0.001 | 0.002 | 0.02 | 0.05 | 0.08 | 0.01 | 0.018 | 0.0048 | 0.2828667 | 0.7687667 | 196
2684 | 1519L62400 | 1LL043086400 | 323 | 451 | 40.5 | CCS A | ZF4H6100 | 1201 | 11940 | 222 | 70 | 0.273 | 1027 | 845 | 12 | 3.171 | 5.833 | 0.17 | 0.13 | 0.52 | 0.032 | 0.001 | 0.001 | 0.002 | 0.02 | 0.03 | 0.12 | 0.01 | 0.018 | 0.0028 | 0.2862 | 0.7311 | 182
2685 | 1519M17800 | 1LL043090700 | 313 | 446 | 37 | CCS A | ZF4H6100 | 1207 | 11897 | 264 | 75 | 0.244 | 1011 | 819 | 12 | 3.52 | 6.25 | 0.16 | 0.13 | 0.55 | 0.036 | 0.001 | 0.001 | 0.002 | 0.02 | 0.04 | 0.04 | 0.01 | 0.022 | 0.0069 | 0.2658667 | 0.7571 | 192
2686 | 1519M19200 | 1LL043090800 | 353 | 471 | 39 | CCS A | ZF4H6100 | 1190 | 11980 | 264 | 75 | 0.229 | 993 | 834 | 12 | 3.52 | 6.25 | 0.16 | 0.13 | 0.55 | 0.036 | 0.001 | 0.001 | 0.002 | 0.02 | 0.04 | 0.04 | 0.01 | 0.022 | 0.0069 | 0.2658667 | 0.7571 | 159
2687 | 1519M21A00 | 1LL043090900 | 352 | 464 | 35 | CCS A | ZF4H6100 | 1204 | 11861 | 264 | 70 | 0.228 | 1002 | 826 | 12 | 3.771 | 5.833 | 0.16 | 0.13 | 0.55 | 0.036 | 0.001 | 0.001 | 0.002 | 0.02 | 0.04 | 0.04 | 0.01 | 0.022 | 0.0069 | 0.2658667 | 0.7571 | 176
2688 | 1519M23C00 | 1LL043091400 | 353 | 465 | 35 | CCS A | ZF4H6100 | 1198 | 11736 | 264 | 70 | 0.261 | 997 | 809 | 13 | 3.771 | 5.385 | 0.16 | 0.13 | 0.54 | 0.025 | 0.001 | 0 | 0.004 | 0.02 | 0.04 | 0.03 | 0 | 0.014 | 0.003 | 0.26 | 0.7458333 | 188
2689 | 1519L95800 | 1LL043092100 | 330 | 456 | 39 | CCS A | ZF4H6100 | 1216 | 12291 | 264 | 75 | 0.212 | 1007 | 822 | 14 | 3.52 | 5.357 | 0.16 | 0.14 | 0.54 | 0.026 | 0.001 | 0 | 0.003 | 0.02 | 0.04 | 0.04 | 0.01 | 0.017 | 0.0049 | 0.264 | 0.7473333 | 185
2690 | 1519M12A00 | 1LL043092200 | 325 | 449 | 38 | CCS A | ZF4H6100 | 1198 | 11986 | 264 | 75 | 0.237 | 1010 | 835 | 15 | 3.52 | 5 | 0.16 | 0.14 | 0.54 | 0.026 | 0.001 | 0 | 0.003 | 0.02 | 0.04 | 0.04 | 0.01 | 0.017 | 0.0049 | 0.264 | 0.7473333 | 175
2691 | 1519M13A00 | 1LL043092300 | 332 | 456 | 35 | CCS A | ZF4H6100 | 1190 | 11874 | 264 | 75 | 0.24 | 1001 | 830 | 15 | 3.52 | 5 | 0.16 | 0.14 | 0.54 | 0.026 | 0.001 | 0 | 0.003 | 0.02 | 0.04 | 0.04 | 0.01 | 0.017 | 0.0049 | 0.264 | 0.7473333 | 171
2692 | 1520K31A00 | 1LL043092600 | 366 | 464 | 34.5 | CCS A | ZF4H6100 | 1186 | 12850 | 264 | 70 | 0.264 | 990 | 836 | 15 | 3.771 | 4.667 | 0.16 | 0.1 | 0.52 | 0.037 | 0.001 | 0 | 0.003 | 0.04 | 0.03 | 0.03 | 0 | 0.013 | 0.0057 | 0.2573333 | 0.7148333 | 154
2693 | 1520K37800 | 1LL043092700 | 325 | 441 | 38.5 | CCS A | ZF4H6100 | 1197 | 13102 | 264 | 70 | 0.235 | 983 | 829 | 16 | 3.771 | 4.375 | 0.16 | 0.1 | 0.52 | 0.037 | 0.001 | 0 | 0.003 | 0.04 | 0.03 | 0.03 | 0 | 0.013 | 0.0057 | 0.2573333 | 0.7148333 | 154
2694 | 1519L94800 | 1LL043093700 | 315 | 452 | 39.5 | CCS A | ED4A7100 | 1203 | 11656 | 264 | 64.99 | 0.252 | 1047 | 852 | 16 | 4.062 | 4.062 | 0.15 | 0.22 | 0.65 | 0.035 | 0.002 | 0.001 | 0.004 | 0.02 | 0.04 | 0.05 | 0.01 | 0.018 | 0.0027 | 0.2745333 | 0.8506 | 195
2695 | 1519L70600 | 1LL043100600 | 357 | 471 | 29 | CCS A | ZF4H6100 | 1208 | 11697 | 222 | 65 | 0.234 | 1010 | 830 | 15 | 3.415 | 4.333 | 0.16 | 0.12 | 0.54 | 0.025 | 0.001 | 0 | 0.002 | 0.02 | 0.03 | 0.13 | 0.02 | 0.012 | 0.0036 | 0.2833333 | 0.7418333 | 180
2696 | 1520K43600 | 1LL043456400 | 327 | 453 | 35 | CCS A | ZF4H6100 | 1173 | 12871 | 264 | 75 | 0.216 | 912 | 806 | 25 | 3.52 | 3 | 0.16 | 0.12 | 0.51 | 0.028 | 0.002 | 0 | 0.002 | 0.02 | 0.03 | 0.04 | 0.01 | 0.014 | 0.0072 | 0.2583333 | 0.7066667 | 106
2697 | 1520K39600 | 1LL043456500 | 322 | 448 | 36.5 | CCS A | ZF4H6100 | 1198 | 12840 | 264 | 70 | 0.245 | 958 | 825 | 18 | 3.771 | 3.889 | 0.16 | 0.12 | 0.51 | 0.028 | 0.002 | 0 | 0.002 | 0.02 | 0.03 | 0.04 | 0.01 | 0.014 | 0.0072 | 0.2583333 | 0.7066667 | 133
2698 | 1528K93200 | 1LL043906600 | 338 | 459 | 35 | CCS A | ZF4H6100 | 1192 | 13104 | 264 | 69.99 | 0.266 | 972 | 829 | 18 | 3.772 | 3.888 | 0.16 | 0.11 | 0.52 | 0.034 | 0 | 0.001 | 0.002 | 0.02 | 0.03 | 0.05 | 0.01 | 0.009 | 0.0059 | 0.2622 | 0.7169333 | 143
2699 | 1521M62400 | 1LL044128700 | 428 | 509 | 29 | CCS A | ZF4H6100 | 1188 | 12926 | 264 | 70 | 0.268 | 941 | 796 | 20 | 3.771 | 3.5 | 0.17 | 0.22 | 0.72 | 0.043 | 0.015 | 0.001 | 0.015 | 0.03 | 0.03 | 0.06 | 0.01 | 0.014 | 0.003 | 0.3082 | 0.9311 | 145
2700 | 1606Q21200 | 1LL044398800 | 351 | 464 | 34.5 | CCS A | ZF4H6100 | 1192 | 12346 | 264 | 69.99 | 0.229 | 999 | 842 | 15.1 | 3.772 | 4.635 | 0.16 | 0.1 | 0.55 | 0.043 | 0.001 | 0 | 0.002 | 0.02 | 0.03 | 0.04 | 0.01 | 0.022 | 0.0111 | 0.265 | 0.746 | 157
2701 | 1524Q87100 | 1LL044422200 | 323 | 465 | 32.5 | CCS A | EF4R5200 | 1203 | 15344 | 222 | 70 | 0.232 | 961 | 846 | 25 | 3.171 | 2.8 | 0.15 | 0.2 | 1.11 | 0.038 | 0.002 | 0.002 | 0.004 | 0.01 | 0.03 | 0.05 | 0.01 | 0.027 | 0.0088 | 0.3500667 | 1.300033 | 115
2702 | 1524Q89400 | 1LL044423400 | 332 | 458 | 34 | CCS A | ZF4H6100 | 1202 | 15923 | 222 | 69.99 | 0.317 | 952 | 824 | 21 | 3.172 | 3.333 | 0.16 | 0.12 | 0.55 | 0.029 | 0.001 | 0 | 0.003 | 0.02 | 0.05 | 0.03 | 0.01 | 0.009 | 0.008 | 0.2643333 | 0.7661667 | 128
2703 | 1524R04400 | 1LL044423800 | 325 | 451 | 40 | CCS A | ZF4H6100 | 1222 | 15093 | 222 | 90 | 0.226 | 1136 | 834 | 8 | 2.467 | 11.25 | 0.16 | 0.13 | 0.54 | 0.021 | 0.001 | 0 | 0.003 | 0.02 | 0.04 | 0.03 | 0 | 0.01 | 0.0061 | 0.26 | 0.7458333 | 302
2704 | 1524R74700 | 1LL044425000 | 290 | 431 | 40.5 | CCS A | ZF4H6100 | 1229 | 17720 | 222 | 95 | 0.193 | 1126 | 821 | 7 | 2.337 | 13.571 | 0.15 | 0.1 | 0.53 | 0.032 | 0.001 | 0 | 0.001 | 0.02 | 0.05 | 0.03 | 0.01 | 0.017 | 0.0134 | 0.251 | 0.7355 | 305
2705 | 1523N77A00 | 1LL044782800 | 367 | 467 | 35 | CCS A | ZF4H6100 | 1214 | 13433 | 264 | 75 | 0.244 | 1106 | 825 | 10 | 3.52 | 7.5 | 0.17 | 0.1 | 0.55 | 0.043 | 0 | 0 | 0.002 | 0.01 | 0.03 | 0.05 | 0.01 | 0.01 | 0.0092 | 0.2763333 | 0.7565 | 281
2706 | 1523P22500 | 1LL044783700 | 399 | 498 | 38 | CCS A | ZF4H6100 | 1209 | 13174 | 264 | 75 | 0.25 | 1007 | 814 | 12 | 3.52 | 6.25 | 0.16 | 0.08 | 0.67 | 0.029 | 0.008 | 0.011 | 0.002 | 0.02 | 0.04 | 0.06 | 0.01 | 0.018 | 0.0028 | 0.2918667 | 0.8774333 | 193
2707 | 1531M46800 | 1LL044786600 | 306 | 438 | 38.5 | CCS A | ZF4H6100 | 1214 | 13648 | 264 | 60 | 0.275 | 1022 | 845 | 15 | 4.4 | 4 | 0.15 | 0.1 | 0.53 | 0.026 | 0.001 | 0 | 0.002 | 0.01 | 0.04 | 0.03 | 0.01 | 0.019 | 0.0034 | 0.2496667 | 0.7255 | 177
2708 | 1525L78600 | 1LL044787700 | 311 | 441 | 26.5 | CCS A | ZF4H6100 | 1205 | 14987 | 264 | 70 | 0.224 | 968 | 847 | 22 | 3.771 | 3.182 | 0.16 | 0.13 | 0.52 | 0.041 | 0 | 0 | 0.003 | 0.02 | 0.05 | 0.05 | 0.01 | 0.017 | 0.0045 | 0.2633333 | 0.7375 | 121
2709 | 1524L08320 | 1LL044989200 | 327 | 436 | 41 | CCS A | EF4G5100 | 1185 | 13629 | 222 | 69.99 | 0.319 | 941 | 825 | 13 | 3.172 | 5.384 | 0.1 | 0.16 | 0.82 | 0.03 | 0.011 | 0 | 0.002 | 0.01 | 0.03 | 0.04 | 0.01 | 0.015 | 0.0013 | 0.2493333 | 0.958 | 116
2710 | 1524L04200 | 1LL044989600 | 363 | 448 | 40 | CCS A | EF4G5100 | 1192 | 13587 | 222 | 69.99 | 0.281 | 932 | 797 | 15 | 3.172 | 4.666 | 0.1 | 0.16 | 0.82 | 0.03 | 0.011 | 0 | 0.002 | 0.01 | 0.03 | 0.04 | 0.01 | 0.015 | 0.0013 | 0.2493333 | 0.958 | 135
2711 | 1524L97300 | 1LL045042500 | 323 | 424 | 42.5 | CCS A | EF4G7300 | 1223 | 13783 | 222 | 70 | 0.26 | 944 | 806 | 15 | 3.171 | 4.667 | 0.1 | 0.18 | 0.82 | 0.029 | 0.002 | 0.001 | 0.002 | 0.02 | 0.04 | 0.04 | 0.01 | 0.009 | 0.0032 | 0.2508667 | 0.9687667 | 138
2712 | 1524L97400 | 1LL045042600 | 311 | 418 | 42 | CCS A | EF4G7300 | 1223 | 13783 | 222 | 70 | 0.26 | 944 | 806 | 15 | 3.171 | 4.667 | 0.1 | 0.18 | 0.82 | 0.029 | 0.002 | 0.001 | 0.002 | 0.02 | 0.04 | 0.04 | 0.01 | 0.009 | 0.0032 | 0.2508667 | 0.9687667 | 138
2713 | 1524L93700 | 1LL045177700 | 315 | 418 | 42.5 | CCS A | EF4G7300 | 1210 | 13996 | 222 | 70 | 0.264 | 1031 | 811 | 9.5 | 3.171 | 7.368 | 0.1 | 0.18 | 0.82 | 0.029 | 0.002 | 0.001 | 0.002 | 0.02 | 0.04 | 0.04 | 0.01 | 0.009 | 0.0032 | 0.2508667 | 0.9687667 | 220
2714 | 1525M07500 | 1LL045230500 | 301 | 445 | 37 | CCS A | ZF4H6100 | 1149.5 | 19936 | 222 | 70 | 0.26 | 944 | 806 | 12.39 | 3.171 | 4.667 | 0.16 | 0.12 | 0.55 | 0.029 | 0.001 | 0 | 0.003 | 0.02 | 0.05 | 0.03 | 0.01 | 0.009 | 0.008 | 0.2643333 | 0.7661667 | 138
2715 | 1525M30400 | 1LL045233100 | 334 | 447 | 40 | CCS A | ZF4H6100 | 1149.5 | 20373 | 222 | 70 | 0.26 | 944 | 806 | 10.39 | 3.171 | 4.667 | 0.15 | 0.11 | 0.53 | 0.019 | 0.002 | 0 | 0.002 | 0.03 | 0.04 | 0.04 | 0.01 | 0.016 | 0.0048 | 0.253 | 0.7263333 | 138
2716 | 1525M72500 | 1LL045240500 | 332 | 447 | 40.5 | CCS A | ZF4H6100 | 1149.5 | 19195 | 222 | 70 | 0.26 | 944 | 806 | 13.39 | 3.171 | 4.667 | 0.16 | 0.13 | 0.54 | 0.022 | 0.001 | 0 | 0.002 | 0.02 | 0.04 | 0.07 | 0.03 | 0.021 | 0.0046 | 0.274 | 0.7498333 | 138
2717 | 1525N48400 | 1LL045243800 | 290 | 431 | 40 | CCS A | ZF4H6100 | 1149.5 | 22530 | 222 | 70 | 0.26 | 944 | 806 | 12.39 | 3.171 | 4.667 | 0.16 | 0.13 | 0.54 | 0.022 | 0.001 | 0 | 0.002 | 0.02 | 0.04 | 0.07 | 0.03 | 0.021 | 0.0046 | 0.274 | 0.7498333 | 138
2718 | 1525N03500 | 1LL045244200 | 352 | 453 | 34 | CCS A | ZF4H6100 | 1149.5 | 19140 | 222 | 70 | 0.26 | 944 | 806 | 13.39 | 3.171 | 4.667 | 0.16 | 0.13 | 0.54 | 0.022 | 0.001 | 0 | 0.002 | 0.02 | 0.04 | 0.07 | 0.03 | 0.021 | 0.0046 | 0.274 | 0.7498333 | 138
2719 | 1525N02400 | 1LL045244500 | 320 | 442 | 35 | CCS A | ZF4H6100 | 1149.5 | 19182 | 222 | 70 | 0.26 | 944 | 806 | 13.89 | 3.171 | 4.667 | 0.16 | 0.13 | 0.54 | 0.022 | 0.001 | 0 | 0.002 | 0.02 | 0.04 | 0.07 | 0.03 | 0.021 | 0.0046 | 0.274 | 0.7498333 | 138
2720 | 1525N00400 | 1LL045245400 | 328 | 444 | 35.5 | CCS A | ZF4H6100 | 1149.5 | 19079 | 222 | 70 | 0.26 | 944 | 806 | 14.39 | 3.171 | 4.667 | 0.16 | 0.13 | 0.54 | 0.022 | 0.001 | 0 | 0.002 | 0.02 | 0.04 | 0.07 | 0.03 | 0.021 | 0.0046 | 0.274 | 0.7498333 | 138
2721 | 1525N01400 | 1LL045245700 | 324 | 445 | 34.5 | CCS A | ZF4H6100 | 1149.5 | 19064 | 222 | 70 | 0.26 | 944 | 806 | 15.39 | 3.171 | 4.667 | 0.16 | 0.13 | 0.54 | 0.022 | 0.001 | 0 | 0.002 | 0.02 | 0.04 | 0.07 | 0.03 | 0.021 | 0.0046 | 0.274 | 0.7498333 | 138
2722 | 1525N45400 | 1LL045246100 | 339 | 448 | 34.5 | CCS A | ZF4H6100 | 1149.5 | 18814 | 222 | 70 | 0.26 | 944 | 806 | 15.39 | 3.171 | 4.667 | 0.15 | 0.13 | 0.54 | 0.037 | 0.001 | 0 | 0.003 | 0.02 | 0.04 | 0.07 | 0.03 | 0.021 | 0.0039 | 0.264 | 0.7398333 | 138
2723 | 1525N44400 | 1LL045246200 | 319 | 451 | 35 | CCS A | ZF4H6100 | 1149.5 | 18722 | 222 | 70 | 0.26 | 944 | 806 | 16.39 | 3.171 | 4.667 | 0.15 | 0.13 | 0.54 | 0.037 | 0.001 | 0 | 0.003 | 0.02 | 0.04 | 0.07 | 0.03 | 0.021 | 0.0039 | 0.264 | 0.7398333 | 138
2724 | 1525N76400 | 1LL045287400 | 313 | 446 | 43 | CCS A | ZF4H6100 | 1149.5 | 17697 | 222 | 70 | 0.26 | 944 | 806 | 12.39 | 3.171 | 4.667 | 0.16 | 0.12 | 0.55 | 0.029 | 0.001 | 0 | 0.003 | 0.02 | 0.05 | 0.03 | 0.01 | 0.009 | 0.008 | 0.2643333 | 0.7661667 | 138
2725 | 1525N03600 | 1LL045289000 | 318 | 438 | 42 | CCS A | ZF4H6100 | 1149.5 | 19140 | 222 | 70 | 0.26 | 944 | 806 | 13.39 | 3.171 | 4.667 | 0.16 | 0.13 | 0.54 | 0.022 | 0.001 | 0 | 0.002 | 0.02 | 0.04 | 0.07 | 0.03 | 0.021 | 0.0046 | 0.274 | 0.7498333 | 138
2726 | 1524L07300 | 1LL045354000 | 369 | 461 | 37 | CCS A | EF4G5100 | 1195 | 13427 | 222 | 69.99 | 0.291 | 977 | 813 | 13.5 | 3.172 | 5.184 | 0.1 | 0.16 | 0.82 | 0.03 | 0.011 | 0 | 0.002 | 0.01 | 0.03 | 0.04 | 0.01 | 0.015 | 0.0013 | 0.2493333 | 0.958 | 164
2727 | 1524L10100 | 1LL045488600 | 342 | 442 | 44 | CCS A | EF4G5100 | 1182 | 13580 | 222 | 70 | 0.29 | 959 | 841 | 12 | 3.171 | 5.833 | 0.1 | 0.16 | 0.82 | 0.03 | 0.011 | 0 | 0.002 | 0.01 | 0.03 | 0.04 | 0.01 | 0.015 | 0.0013 | 0.2493333 | 0.958 | 118
2728 | 1527K58200 | 1LL045544600 | 312 | 437 | 37 | CCS A | EF4F4100 | 1185 | 15153 | 264 | 100 | 0.24 | 896 | 864 | 50 | 2.64 | 2 | 0.1 | 0.2 | 1.04 | 0.036 | 0.015 | 0.001 | 0.013 | 0.03 | 0.04 | 0.05 | 0.01 | 0.018 | 0.0021 | 0.2902 | 1.189933 | 32
2729 | 1524R74600 | 1LL045768200 | 302 | 433 | 44 | CCS A | ZF4H6100 | 1229 | 17720 | 222 | 95 | 0.193 | 1126 | 821 | 7 | 2.337 | 13.571 | 0.15 | 0.1 | 0.53 | 0.032 | 0.001 | 0 | 0.001 | 0.02 | 0.05 | 0.03 | 0.01 | 0.017 | 0.0134 | 0.251 | 0.7355 | 305
2730 | 1524R74500 | 1LL045768300 | 303 | 434 | 41 | CCS A | ZF4H6100 | 1229 | 17720 | 222 | 95 | 0.193 | 1126 | 821 | 7 | 2.337 | 13.571 | 0.15 | 0.1 | 0.53 | 0.032 | 0.001 | 0 | 0.001 | 0.02 | 0.05 | 0.03 | 0.01 | 0.017 | 0.0134 | 0.251 | 0.7355 | 305
2731 | 1518N94220 | 1LL045892900 | 296 | 428 | 38 | CCS A | ZF4H6100 | 1248 | 14691 | 181 | 65 | 0.129 | 1109 | 855 | 7 | 2.785 | 9.286 | 0.16 | 0.16 | 0.52 | 0.029 | 0.004 | 0 | 0.002 | 0.02 | 0.03 | 0.03 | 0 | 0.012 | 0.0031 | 0.256 | 0.7168333 | 254
2732 | 1528L08400 | 1LL046039700 | 326 | 462 | 42 | CCS A | ZF4H6100 | 1203 | 14630 | 264 | 60 | 0.335 | 1058 | 851 | 12 | 4.4 | 5 | 0.17 | 0.23 | 0.53 | 0.034 | 0.005 | 0.007 | 0.005 | 0.02 | 0.06 | 0.08 | 0.01 | 0.015 | 0.0017 | 0.2830667 | 0.7730333 | 207
2733 | 1528L28900 | 1LL046040900 | 336 | 453 | 42.5 | CCS A | ZF4H6100 | 1212 | 16240 | 264 | 75 | 0.242 | 1072 | 821 | 10 | 3.52 | 7.5 | 0.17 | 0.14 | 0.53 | 0.026 | 0.001 | 0 | 0.002 | 0.02 | 0.04 | 0.07 | 0.01 | 0.022 | 0.0044 | 0.2783333 | 0.7488333 | 251
2734 | 1527Q01A00 | 1LL046042700 | 375 | 469 | 35 | CCS A | ZF4H6100 | 1193 | 13709 | 264 | 69.99 | 0.236 | 998 | 822 | 11 | 3.772 | 6.363 | 0.16 | 0.1 | 0.53 | 0.039 | 0 | 0 | 0.002 | 0.02 | 0.04 | 0.03 | 0.01 | 0.011 | 0.0061 | 0.2603333 | 0.7355 | 176
2735 | 1530R68600 | 1LL046125000 | 311 | 436 | 33.5 | CCS A | ZF4H6100 | 1226 | 13965 | 264 | 65 | 0.283 | 970 | 833 | 20 | 4.062 | 3.25 | 0.15 | 0.1 | 0.53 | 0.03 | 0.002 | 0 | 0.004 | 0.02 | 0.04 | 0.02 | 0.01 | 0.007 | 0.0023 | 0.2483333 | 0.725 | 137
2736 | 1530S14A00 | 1LL046125500 | 298 | 432 | 40.5 | CCS A | ZF4H6100 | 1212 | 13984 | 264 | 70 | 0.231 | 1016 | 810 | 12 | 3.771 | 5.833 | 0.15 | 0.12 | 0.52 | 0.032 | 0.002 | 0 | 0.002 | 0.02 | 0.04 | 0.03 | 0.01 | 0.011 | 0.0062 | 0.2486667 | 0.7161667 | 206
2737 | 1530S25C00 | 1LL046126100 | 371 | 472 | 29 | CCS A | ZF4H6100 | 1197 | 13577 | 264 | 70 | 0.262 | 1004 | 790 | 11 | 3.771 | 6.364 | 0.16 | 0.1 | 0.51 | 0.038 | 0.001 | 0 | 0.004 | 0.02 | 0.04 | 0.05 | 0.01 | 0.015 | 0.0019 | 0.261 | 0.7165 | 214
2738 | 1530S30800 | 1LL046126200 | 335 | 461 | 45.5 | CCS A | ZF4H6100 | 1208 | 13808 | 264 | 65 | 0.189 | 1087 | 872 | 11 | 4.062 | 5.909 | 0.16 | 0.1 | 0.51 | 0.038 | 0.001 | 0 | 0.004 | 0.02 | 0.04 | 0.05 | 0.01 | 0.015 | 0.0019 | 0.261 | 0.7165 | 215
2739 | 1531K01600 | 1LL046126300 | 346 | 465 | 33.5 | CCS A | ZF4H6100 | 1176 | 13813 | 264 | 70 | 0.237 | 1081 | 837 | 10 | 3.771 | 7 | 0.16 | 0.1 | 0.51 | 0.038 | 0.001 | 0 | 0.004 | 0.02 | 0.04 | 0.05 | 0.01 | 0.015 | 0.0019 | 0.261 | 0.7165 | 244
2740 | 1531K06800 | 1LL046126500 | 352 | 459 | 39.5 | CCS A | ZF4H6100 | 1203 | 13895 | 264 | 70 | 0.249 | 1075 | 828 | 10 | 3.771 | 7 | 0.17 | 0.11 | 0.53 | 0.027 | 0.003 | 0 | 0.003 | 0.02 | 0.05 | 0.04 | 0.01 | 0.013 | 0.004 | 0.273 | 0.7563333 | 247
2741 | 1531K17800 | 1LL046126600 | 328 | 441 | 45 | CCS A | ZF4H6100 | 1181 | 13998 | 264 | 72 | 0.248 | 1092 | 836 | 10 | 3.667 | 7.2 | 0.17 | 0.11 | 0.53 | 0.027 | 0.003 | 0 | 0.003 | 0.02 | 0.05 | 0.04 | 0.01 | 0.013 | 0.004 | 0.273 | 0.7563333 | 256
2742 | 1531K19800 | 1LL046126700 | 352 | 463 | 39.5 | CCS A | ZF4H6100 | 1217 | 14389 | 264 | 70 | 0.284 | 1069 | 817 | 10 | 3.771 | 7 | 0.17 | 0.11 | 0.53 | 0.027 | 0.003 | 0 | 0.003 | 0.02 | 0.05 | 0.04 | 0.01 | 0.013 | 0.004 | 0.273 | 0.7563333 | 252
2743 | 1531N46800 | 1LL046127100 | 341 | 464 | 39 | CCS A | ZF4H7100 | 1188 | 13446 | 264 | 74.99 | 0.195 | 1072 | 857 | 10 | 3.52 | 7.499 | 0.15 | 0.17 | 0.62 | 0.033 | 0.001 | 0.001 | 0.003 | 0.02 | 0.06 | 0.03 | 0.01 | 0.025 | 0.0014 | 0.2668667 | 0.8379333 | 215
2744 | 1527K67220 | 1LL046138700 | 313 | 421 | 41 | CCS A | EF4G5100 | 1170 | 14017 | 264 | 70 | 0.27 | 981 | 837 | 18 | 3.771 | 3.889 | 0.09 | 0.16 | 0.8 | 0.033 | 0.011 | 0.001 | 0.004 | 0.02 | 0.05 | 0.07 | 0.01 | 0.01 | 0.0015 | 0.2442 | 0.9496 | 144
2745 | 1524L22200 | 1LL046141000 | 342 | 445 | 34 | CCS A | EF4G5100 | 1184 | 12953 | 222 | 80 | 0.266 | 911 | 851 | 25 | 2.775 | 3.2 | 0.1 | 0.15 | 0.83 | 0.033 | 0.011 | 0.001 | 0.002 | 0.02 | 0.03 | 0.03 | 0.01 | 0.014 | 0.0012 | 0.2498667 | 0.9672667 | 60
2746 | 1528K10200 | 1LL046142100 | 292 | 434 | 42.5 | CCS A | ZF4H6100 | 1206 | 13514 | 264 | 70 | 0.218 | 1089 | 884 | 12 | 3.771 | 5.833 | 0.15 | 0.14 | 0.53 | 0.03 | 0.001 | 0.002 | 0.002 | 0.02 | 0.04 | 0.07 | 0.01 | 0.018 | 0.0036 | 0.2587333 | 0.7290333 | 205
2747 | 1529L60800 | 1LL046257600 | 344 | 469 | 36 | CCS A | ZF4H6100 | 1204 | 14503 | 260 | 70 | 0.216 | 1030 | 822 | 14 | 3.714 | 5 | 0.16 | 0.12 | 0.53 | 0.032 | 0.001 | 0 | 0.001 | 0.01 | 0.04 | 0.04 | 0 | 0.018 | 0.0019 | 0.2596667 | 0.736 | 208
2748 | 1528K95100 | 1LL046565400 | 326 | 461 | 34.5 | CCS A | ZF4H6100 | 1198 | 13225 | 264 | 60 | 0.324 | 1009 | 831 | 12 | 4.4 | 5 | 0.17 | 0.23 | 0.53 | 0.034 | 0.005 | 0.007 | 0.005 | 0.02 | 0.06 | 0.08 | 0.01 | 0.015 | 0.0017 | 0.2830667 | 0.7730333 | 178
2749 | 1530Q48200 | 1LL046609300 | 336 | 455 | 37 | CCS A | ZF4H6100 | 1184 | 13263 | 264 | 90 | 0.245 | 896 | 839 | 34 | 2.933 | 2.647 | 0.16 | 0.19 | 0.61 | 0.035 | 0 | 0.001 | 0.002 | 0.01 | 0.04 | 0.15 | 0.02 | 0.016 | 0.0032 | 0.2992 | 0.8252667 | 57
2750 | 1530R66600 | 1LL046616600 | 324 | 447 | 42 | CCS A | ZF4H6100 | 1203 | 16183 | 264 | 70 | 0.262 | 1035 | 830 | 12 | 3.771 | 5.833 | 0.16 | 0.1 | 0.52 | 0.038 | 0.002 | 0 | 0.004 | 0.02 | 0.04 | 0.05 | 0.01 | 0.015 | 0.0017 | 0.2626667 | 0.7265 | 205
2751 | 1530S00200 | 1LL046617200 | 296 | 429 | 37.5 | CCS A | ZF4H6100 | 1193 | 15318 | 264 | 60 | 0.251 | 1025 | 830 | 15 | 4.4 | 4 | 0.16 | 0.1 | 0.51 | 0.038 | 0.001 | 0 | 0.004 | 0.02 | 0.04 | 0.05 | 0.01 | 0.015 | 0.0017 | 0.261 | 0.7165 | 195
2752 | 1530S01300 | 1LL046617300 | 316 | 437 | 35.5 | CCS A | ZF4H6100 | 1186 | 13678 | 264 | 70 | 0.281 | 966 | 815 | 20 | 3.771 | 3.5 | 0.16 | 0.1 | 0.51 | 0.038 | 0.001 | 0 | 0.004 | 0.02 | 0.04 | 0.05 | 0.01 | 0.015 | 0.0017 | 0.261 | 0.7165 | 151
2753 | 1528N39700 | 1LL047024800 | 308 | 438 | 44 | CCS A | ZF4H7100 | 1201 | 14616 | 264 | 70 | 0.241 | 1066 | 830 | 13 | 3.771 | 5.385 | 0.14 | 0.14 | 0.62 | 0.027 | 0.001 | 0 | 0.002 | 0.02 | 0.05 | 0.02 | 0.01 | 0.012 | 0.0031 | 0.254 | 0.8163333 | 236
2754 | 1530Q13300 | 1LL047036200 | 379 | 461 | 33 | CCS A | ZF4H6100 | 1189 | 13387 | 264 | 70 | 0.21 | 943 | 817 | 18 | 3.771 | 3.889 | 0.14 | 0.11 | 0.63 | 0.028 | 0.001 | 0 | 0.002 | 0.02 | 0.05 | 0.03 | 0 | 0.017 | 0.0048 | 0.2556667 | 0.8251667 | 126
2755 | 1530Q47400 | 1LL047043100 | 344 | 469 | 34 | CCS A | ZF4H6100 | 1197 | 16280 | 264 | 79.99 | 0.176 | 965 | 855 | 20 | 3.3 | 4 | 0.15 | 0.21 | 0.89 | 0.038 | 0.002 | 0.001 | 0.005 | 0.02 | 0.04 | 0.06 | 0.01 | 0.019 | 0.0021 | 0.3165333 | 1.090767 | 110
2756 | 1531N45300 | 1LL047076400 | 324 | 447 | 36.5 | CCS A | ZF4H6100 | 1196 | 13524 | 264 | 64.99 | 0.26 | 1050 | 842 | 15 | 4.062 | 4.333 | 0.17 | 0.11 | 0.53 | 0.027 | 0.003 | 0 | 0.003 | 0.02 | 0.05 | 0.04 | 0.01 | 0.013 | 0.004 | 0.273 | 0.7563333 | 208
2757 | 1531K24500 | 1LL047081000 | 304 | 440 | 43.5 | CCS A | ZF4H6100 | 1204 | 13803 | 264 | 75 | 0.29 | 1062 | 848 | 12 | 3.52 | 6.25 | 0.16 | 0.1 | 0.52 | 0.032 | 0 | 0 | 0.002 | 0.02 | 0.04 | 0.04 | 0 | 0.023 | 0.0025 | 0.2586667 | 0.7253333 | 214
2758 | 1530S14500 | 1LL047081300 | 346 | 450 | 37 | CCS A | ZF4H6100 | 1212 | 13984 | 264 | 70 | 0.231 | 1016 | 810 | 12 | 3.771 | 5.833 | 0.15 | 0.12 | 0.52 | 0.032 | 0.002 | 0 | 0.002 | 0.02 | 0.04 | 0.03 | 0.01 | 0.011 | 0.0062 | 0.2486667 | 0.7161667 | 206
2759 | 1530S14A00 | 1LL047081400 | 345 | 449 | 37 | CCS A | ZF4H6100 | 1212 | 13984 | 264 | 70 | 0.231 | 1016 | 810 | 12 | 3.771 | 5.833 | 0.15 | 0.12 | 0.52 | 0.032 | 0.002 | 0 | 0.002 | 0.02 | 0.04 | 0.03 | 0.01 | 0.011 | 0.0062 | 0.2486667 | 0.7161667 | 206
2760 | 1601P12600 | 1LL047091600 | 320 | 449 | 39.5 | CCS A | ZF4H6100 | 1185 | 13596 | 260 | 80 | 0.217 | 993 | 850 | 16 | 3.25 | 5 | 0.14 | 0.26 | 0.83 | 0.035 | 0.002 | 0.001 | 0.017 | 0.03 | 0.04 | 0.04 | 0.01 | 0.013 | 0.0011 | 0.2932 | 1.021433 | 143
2761 | 1530Q13400 | 1LL047576300 | 333 | 446 | 37 | CCS A | ZF4H6100 | 1189 | 13387 | 264 | 70 | 0.21 | 943 | 817 | 18 | 3.771 | 3.889 | 0.14 | 0.11 | 0.63 | 0.028 | 0.001 | 0 | 0.002 | 0.02 | 0.05 | 0.03 | 0 | 0.017 | 0.0048 | 0.2556667 | 0.8251667 | 126
2762 | 1527M18100 | 1LL048081300 | 306 | 443 | 34 | CCS A | ZF4H7100 | 1179 | 12678 | 264 | 79.99 | 0.195 | 932 | 851 | 28 | 3.3 | 2.857 | 0.14 | 0.14 | 0.62 | 0.027 | 0.001 | 0 | 0.002 | 0.02 | 0.05 | 0.02 | 0.01 | 0.012 | 0.0031 | 0.254 | 0.8163333 | 81
2763 | 1603P21200 | 1LL048272600 | 359 | 487 | 35 | CCS A | EF4R5100 | 1226 | 13044 | 222 | 79.99 | 0.272 | 945 | 851 | 30.3 | 2.775 | 2.64 | 0.16 | 0.19 | 0.95 | 0.032 | 0.012 | 0.001 | 0.012 | 0.02 | 0.04 | 0.08 | 0.01 | 0.018 | 0.004 | 0.3405333 | 1.1611 | 94
2764 | 1524M07400 | 1LL048758600 | 235 | 447 | 41 | CCS A | EF4G7300 | 1210 | 14317 | 222 | 70 | 0.295 | 1044 | 810 | 10 | 3.171 | 7 | 0.1 | 0.18 | 0.82 | 0.029 | 0.002 | 0.001 | 0.002 | 0.02 | 0.04 | 0.04 | 0.01 | 0.009 | 0.0032 | 0.2508667 | 0.9687667 | 234
2765 | 1524M07500 | 1LL048758700 | 298 | 446 | 46 | CCS A | EF4G7300 | 1210 | 14317 | 222 | 70 | 0.295 | 1044 | 810 | 10 | 3.171 | 7 | 0.1 | 0.18 | 0.82 | 0.029 | 0.002 | 0.001 | 0.002 | 0.02 | 0.04 | 0.04 | 0.01 | 0.009 | 0.0032 | 0.2508667 | 0.9687667 | 234
2766 | 1605M76600 | 1LL049107600 | 355 | 463 | 31.5 | CCS A | ZF4H6100 | 1225 | 13456 | 264 | 80 | 0.193 | 1088 | 849 | 10.2 | 3.3 | 7.843 | 0.16 | 0.11 | 0.53 | 0.042 | 0 | 0 | 0.002 | 0.02 | 0.05 | 0.04 | 0 | 0.01 | 0.0046 | 0.261 | 0.7456667 | 239
2767 | 1605M87800 | 1LL049108200 | 259 | 453 | 35.5 | CCS A | ZF4H6100 | 1223 | 13538 | 264 | 80 | 0.203 | 1088 | 830 | 10.2 | 3.3 | 7.843 | 0.15 | 0.11 | 0.53 | 0.042 | 0.001 | 0 | 0.002 | 0.02 | 0.05 | 0.04 | 0 | 0.01 | 0.0049 | 0.251 | 0.7356667 | 258
2768 | 1605N56A00 | 1LL049110900 | 312 | 437 | 40 | CCS A | ZF4H6100 | 1228 | 13761 | 264 | 75 | 0.226 | 1106 | 879 | 11.2 | 3.52 | 6.696 | 0.15 | 0.1 | 0.52 | 0.036 | 0.002 | 0 | 0.001 | 0.08 | 0.03 | 0.03 | 0.01 | 0.02 | 0.0072 | 0.252 | 0.7055 | 227
2769 | 1605N72800 | 1LL049111500 | 365 | 455 | 44 | CCS A | ZF4H6100 | 1215 | 13755 | 264 | 70 | 0.219 | 1074 | 830 | 11.2 | 3.771 | 6.25 | 0.16 | 0.11 | 0.54 | 0.032 | 0.003 | 0.001 | 0.002 | 0.03 | 0.05 | 0.08 | 0.01 | 0.018 | 0.003 | 0.2735333 | 0.7584333 | 244
2770 | 1605N80A00 | 1LL049112000 | 335 | 454 | 38.5 | CCS A | ZF4H6100 | 1189 | 14055 | 264 | 69.99 | 0.182 | 1082 | 861 | 11.2 | 3.772 | 6.249 | 0.16 | 0.11 | 0.54 | 0.037 | 0.002 | 0 | 0.002 | 0.02 | 0.06 | 0.05 | 0 | 0.016 | 0.0033 | 0.2653333 | 0.7661667 | 221
2771 | 1605P00500 | 1LL049112800 | 317 | 470 | 37 | CCS A | ZF4H6100 | 1225 | 14035 | 264 | 70 | 0.269 | 1035 | 838 | 12.2 | 3.771 | 5.738 | 0.15 | 0.11 | 0.52 | 0.032 | 0 | 0 | 0.002 | 0.04 | 0.04 | 0.03 | 0 | 0.018 | 0.0041 | 0.248 | 0.7151667 | 197
2772 | 1605P79800 | 1LL049113500 | 298 | 442 | 47 | CCS A | ZF4H6100 | 1192 | 14030 | 264 | 70 | 0.274 | 1032 | 835 | 12.2 | 3.771 | 5.738 | 0.15 | 0.11 | 0.52 | 0.03 | 0 | 0 | 0.002 | 0.04 | 0.04 | 0.03 | 0 | 0.018 | 0.0043 | 0.248 | 0.7151667 | 197
2773 | 1605P87800 | 1LL049113900 | 331 | 463 | 34.5 | CCS A | ZF4H6100 | 1190 | 14043 | 264 | 70 | 0.235 | 1031 | 860 | 12.2 | 3.771 | 5.738 | 0.15 | 0.11 | 0.53 | 0.03 | 0.001 | 0 | 0.002 | 0.04 | 0.04 | 0.03 | 0 | 0.018 | 0.0038 | 0.2496667 | 0.7251667 | 171
2774 | 1605Q02800 | 1LL049114600 | 397 | 473 | 29.5 | CCS A | ZF4H6100 | 1188 | 14352 | 264 | 70 | 0.167 | 1067 | 862 | 12.2 | 3.771 | 5.738 | 0.15 | 0.1 | 0.55 | 0.037 | 0.002 | 0 | 0.002 | 0.02 | 0.04 | 0.06 | 0.01 | 0.02 | 0.0037 | 0.2596667 | 0.747 | 205
2775 | 1605Q13800 | 1LL049115000 | 321 | 447 | 37.5 | CCS A | ZF4H6100 | 1198 | 14209 | 264 | 75 | 0.219 | 1066 | 836 | 12.2 | 3.52 | 6.148 | 0.15 | 0.12 | 0.54 | 0.029 | 0.001 | 0 | 0.002 | 0.02 | 0.05 | 0.05 | 0.01 | 0.021 | 0.0071 | 0.2566667 | 0.7471667 | 230
2776 | 1606P66800 | 1LL049115500 | 311 | 432 | 41.5 | CCS A | ZF4H6100 | 1216 | 12851 | 264 | 75 | 0.219 | 1059 | 840 | 12.2 | 3.52 | 6.148 | 0.15 | 0.11 | 0.52 | 0.03 | 0.002 | 0 | 0.002 | 0.02 | 0.04 | 0.07 | 0.01 | 0.021 | 0.0066 | 0.2566667 | 0.7178333 | 219
2777 | 1606P75400 | 1LL049115600 | 335 | 454 | 37.5 | CCS A | ZF4H6100 | 1209 | 12847 | 264 | 60 | 0.301 | 1014 | 830 | 12.2 | 4.4 | 4.918 | 0.15 | 0.11 | 0.52 | 0.03 | 0.002 | 0 | 0.002 | 0.02 | 0.04 | 0.07 | 0.01 | 0.021 | 0.0066 | 0.2566667 | 0.7178333 | 184
2778 | 1606P78800 | 1LL049116200 | 289 | 429 | 41 | CCS A | ZF4H6100 | 1221 | 12820 | 264 | 75 | 0.26 | 1063 | 837 | 12.2 | 3.52 | 6.148 | 0.15 | 0.1 | 0.53 | 0.045 | 0.001 | 0 | 0.002 | 0.02 | 0.05 | 0.03 | 0.01 | 0.011 | 0.0089 | 0.251 | 0.7355 | 226
2779 | 1606Q03300 | 1LL049116800 | 341 | 465 | 28.5 | CCS A | ZF4H6100 | 1217 | 12668 | 264 | 70 | 0.215 | 1058 | 848 | 12.7 | 3.771 | 5.512 | 0.17 | 0.13 | 0.53 | 0.038 | 0.001 | 0 | 0.002 | 0.02 | 0.04 | 0.06 | 0.01 | 0.019 | 0.0035 | 0.2763333 | 0.748 | 210
2780 | 1606Q48800 | 1LL049204600 | 341 | 456 | 36.5 | CCS A | ZF4H6100 | 1209 | 12318 | 264 | 60 | 0.26 | 1023 | 833 | 14.2 | 4.4 | 4.225 | 0.16 | 0.13 | 0.52 | 0.027 | 0.001 | 0 | 0.002 | 0.02 | 0.03 | 0.05 | 0.01 | 0.014 | 0.0055 | 0.262 | 0.7175 | 190
2781 | 1606Q60800 | 1LL049211100 | 299 | 454 | 38.5 | CCS A | ZF4H6100 | 1212 | 12122 | 264 | 70 | 0.248 | 1015 | 833 | 14.2 | 3.771 | 4.93 | 0.16 | 0.11 | 0.55 | 0.038 | 0.001 | 0 | 0.003 | 0.02 | 0.03 | 0.06 | 0.01 | 0.02 | 0.0029 | 0.269 | 0.7473333 | 182
2782 | 1606Q68300 | 1LL049211200 | 338 | 463 | 39.5 | CCS A | ZF4H6100 | 1210 | 12250 | 264 | 70 | 0.242 | 1033 | 832 | 15.1 | 3.771 | 4.636 | 0.16 | 0.11 | 0.55 | 0.038 | 0.001 | 0 | 0.003 | 0.02 | 0.03 | 0.06 | 0.01 | 0.02 | 0.0029 | 0.269 | 0.7473333 | 201
2783 | 1607K05800 | 1LL049214600 | 332 | 455 | 35 | CCS A | ZF4H6100 | 1203 | 12463 | 264 | 70 | 0.253 | 992 | 829 | 15.1 | 3.771 | 4.636 | 0.17 | 0.13 | 0.51 | 0.02 | 0 | 0 | 0.002 | 0.02 | 0.03 | 0.04 | 0.01 | 0.013 | 0.004 | 0.2683333 | 0.717 | 163
2784 | 1607K27300 | 1LL049215300 | 345 | 456 | 36.5 | CCS A | ZF4H6100 | 1215 | 12898 | 264 | 70 | 0.267 | 975 | 831 | 16.2 | 3.771 | 4.321 | 0.16 | 0.12 | 0.54 | 0.035 | 0.002 | 0 | 0.002 | 0.02 | 0.03 | 0.05 | 0.01 | 0.016 | 0.0068 | 0.2653333 | 0.7371667 | 144
2785 | 1607K31800 | 1LL049216000 | 350 | 460 | 37 | CCS A | ZF4H6100 | 1208 | 13012 | 264 | 70 | 0.212 | 987 | 856 | 16.2 | 3.771 | 4.321 | 0.16 | 0.12 | 0.53 | 0.047 | 0.001 | 0 | 0.002 | 0.02 | 0.05 | 0.05 | 0.01 | 0.021 | 0.009 | 0.265 | 0.7471667 | 131
2786 | 1607K43A00 | 1LL049216600 | 323 | 454 | 36 | CCS A | ZF4H6100 | 1208 | 12431 | 264 | 69.99 | 0.259 | 981 | 828 | 16.7 | 3.772 | 4.191 | 0.16 | 0.14 | 0.55 | 0.037 | 0.001 | 0.001 | 0.005 | 0.02 | 0.04 | 0.04 | 0 | 0.017 | 0.0117 | 0.2638667 | 0.7567667 | 153
2787 | 1607K63600 | 1LL049217200 | 324 | 443 | 39.5 | CCS A | ZF4H6100 | 1207 | 13094 | 264 | 70 | 0.258 | 984 | 828 | 16.2 | 3.771 | 4.321 | 0.16 | 0.1 | 0.52 | 0.028 | 0.001 | 0 | 0.002 | 0.02 | 0.05 | 0.04 | 0 | 0.012 | 0.0048 | 0.2593333 | 0.7353333 | 156
2788 | 1609M58600 | 1LL049218500 | 349 | 466 | 36 | CCS A | ZF4H6100 | 1208 | 11893 | 264 | 69.99 | 0.206 | 977 | 860 | 20.2 | 3.772 | 3.465 | 0.17 | 0.16 | 0.54 | 0.045 | 0.001 | 0 | 0.003 | 0.02 | 0.03 | 0.04 | 0.01 | 0.014 | 0.0013 | 0.2733333 | 0.748 | 117
2789 | 1609M68400 | 1LL049218600 | 323 | 450 | 30.5 | CCS A | ZF4H6100 | 1191 | 12056 | 264 | 60 | 0.344 | 969 | 803 | 20.2 | 4.4 | 2.97 | 0.17 | 0.16 | 0.54 | 0.045 | 0.001 | 0 | 0.003 | 0.02 | 0.03 | 0.04 | 0.01 | 0.014 | 0.0013 | 0.2733333 | 0.748 | 166
2790 | 1609M74400 | 1LL049219200 | 320 | 434 | 35.5 | CCS A | ZF4H6100 | 1193 | 11908 | 264 | 70 | 0.274 | 906 | 777 | 20.2 | 3.771 | 3.465 | 0.17 | 0.16 | 0.53 | 0.045 | 0.001 | 0 | 0.004 | 0.02 | 0.03 | 0.04 | 0.01 | 0.015 | 0.0017 | 0.2716667 | 0.738 | 129
2791 | 1609M19200 | 1LL049220000 | 329 | 454 | 29.5 | CCS A | ZF4H6100 | 1206 | 12101 | 264 | 90 | 0.201 | 895 | 817 | 34.4 | 2.933 | 2.616 | 0.16 | 0.11 | 0.52 | 0.025 | 0.001 | 0.001 | 0.002 | 0.02 | 0.04 | 0.05 | 0.01 | 0.019 | 0.0046 | 0.2628667 | 0.7269333 | 78
2792 | 1609M19200 | 1LL049220100 | 355 | 452 | 29 | CCS A | ZF4H6100 | 1206 | 12101 | 264 | 90 | 0.201 | 895 | 817 | 34.4 | 2.933 | 2.616 | 0.16 | 0.11 | 0.52 | 0.025 | 0.001 | 0.001 | 0.002 | 0.02 | 0.04 | 0.05 | 0.01 | 0.019 | 0.0046 | 0.2628667 | 0.7269333 | 78
2793 | 1609M01400 | 1LL049220200 | 374 | 468 | 34.5 | CCS A | ZF4H6100 | 1205 | 11971 | 264 | 69.99 | 0.268 | 948 | 820 | 22.2 | 3.772 | 3.153 | 0.16 | 0.11 | 0.52 | 0.025 | 0.001 | 0.001 | 0.002 | 0.02 | 0.04 | 0.05 | 0.01 | 0.019 | 0.0046 | 0.2628667 | 0.7269333 | 128
2794 | 1606N20800 | 1LL049325400 | 351 | 463 | 34 | CCS A | ZF4H6100 | 1197 | 12254 | 264 | 70 | 0.255 | 1039 | 820 | 12.2 | 3.771 | 5.738 | 0.16 | 0.11 | 0.55 | 0.027 | 0.004 | 0.001 | 0.002 | 0.03 | 0.06 | 0.08 | 0.01 | 0.018 | 0.0033 | 0.2758667 | 0.7784333 | 219
2795 | 1606N21600 | 1LL049325600 | 309 | 431 | 46 | CCS A | ZF4H6100 | 1229 | 13442 | 264 | 70 | 0.195 | 1088 | 839 | 12 | 3.771 | 5.833 | 0.15 | 0.09 | 0.51 | 0.028 | 0 | 0 | 0.001 | 0.02 | 0.03 | 0.04 | 0 | 0.025 | 0.0029 | 0.2463333 | 0.695 | 249
2796 | 1609N52500 | 1LL049400200 | 354 | 476 | 40.5 | CCS A | ZF4H6100 | 1216 | 12809 | 264 | 60 | 0.334 | 1066 | 832 | 11.2 | 4.4 | 5.357 | 0.16 | 0.13 | 0.56 | 0.036 | 0.001 | 0.001 | 0.002 | 0.02 | 0.03 | 0.03 | 0 | 0.012 | 0.0148 | 0.2628667 | 0.7559333 | 234
2797 | 1609N53400 | 1LL049400300 | 326 | 480 | 37 | CCS A | ZF4H6100 | 1213 | 12798 | 264 | 59.99 | 0.348 | 1061 | 841 | 12.2 | 4.401 | 4.917 | 0.16 | 0.13 | 0.56 | 0.036 | 0.001 | 0.001 | 0.002 | 0.02 | 0.03 | 0.03 | 0 | 0.012 | 0.0148 | 0.2628667 | 0.7559333 | 220
2798 | 1609M94400 | 1LL049400900 | 289 | 463 | 37.5 | CCS A | ZF4H6100 | 1149.5 | 12560 | 264 | 60 | 0.3 | 1076 | 831 | 11.39 | 4.4 | 5.268 | 0.15 | 0.15 | 0.53 | 0.044 | 0.001 | 0 | 0.003 | 0.02 | 0.03 | 0.04 | 0.01 | 0.015 | 0.0022 | 0.2516667 | 0.7176667 | 245
2799 | 1609M98A00 | 1LL049401000 | 341 | 460 | 37.5 | CCS A | ZF4H6100 | 1221 | 17075 | 264 | 70 | 0.196 | 1106 | 833 | 12.2 | 3.771 | 5.738 | 0.15 | 0.15 | 0.53 | 0.044 | 0.001 | 0 | 0.003 | 0.02 | 0.03 | 0.04 | 0.01 | 0.015 | 0.0022 | 0.2516667 | 0.7176667 | 273
2800 | 1609N19A00 | 1LL049401800 | 318 | 462 | 36.5 | CCS A | ZF4H6100 | 1210 | 12882 | 264 | 70 | 0.262 | 1043 | 820 | 14.2 | 3.771 | 4.93 | 0.17 | 0.11 | 0.53 | 0.044 | 0.001 | 0.001 | 0.002 | 0.02 | 0.03 | 0.04 | 0.01 | 0.013 | 0.0046 | 0.2718667 | 0.7364333 | 223
2801 | 1609N40400 | 1LL049402300 | 325 | 450 | 33.5 | CCS A | ZF4H6100 | 1207 | 12359 | 264 | 60 | 0.333 | 1006 | 842 | 16.7 | 4.4 | 3.593 | 0.16 | 0.12 | 0.54 | 0.034 | 0 | 0 | 0.001 | 0.02 | 0.03 | 0.02 | 0.01 | 0.009 | 0.0056 | 0.2593333 | 0.7356667 | 164
2802 | 1607K06200 | 1LL049595200 | 362 | 458 | 34 | CCS A | ZF4H6100 | 1149.5 | 12117 | 264 | 60 | 0.26 | 1023 | 833 | 22.42 | 4.4 | 4.225 | 0.16 | 0.1 | 0.55 | 0.043 | 0.001 | 0 | 0.002 | 0.02 | 0.03 | 0.04 | 0.01 | 0.022 | 0.0111 | 0.265 | 0.746 | 190
2803 | 1607M76600 | 1LL049614000 | 360 | 470 | 33 | CCS A | ZF4H6100 | 1195 | 18856 | 264 | 70 | 0.196 | 1004 | 822 | 15 | 3.771 | 4.667 | 0.17 | 0.13 | 0.53 | 0.038 | 0.001 | 0 | 0.002 | 0.02 | 0.04 | 0.06 | 0.01 | 0.019 | 0.0035 | 0.2763333 | 0.748 | 182
2804 | 1607M67200 | 1LL049614300 | 364 | 457 | 32.5 | CCS A | ZF4H6100 | 1206 | 18824 | 264 | 79.99 | 0.2 | 948 | 826 | 24 | 3.3 | 3.333 | 0.15 | 0.12 | 0.52 | 0.032 | 0.001 | 0 | 0.002 | 0.02 | 0.03 | 0.07 | 0.01 | 0.02 | 0.006 | 0.256 | 0.7081667 | 122
2805 | 1607M66300 | 1LL049614600 | 372 | 469 | 30.5 | CCS A | ZF4H6100 | 1213 | 18080 | 264 | 70 | 0.272 | 957 | 825 | 24 | 3.771 | 2.917 | 0.16 | 0.12 | 0.53 | 0.047 | 0.001 | 0 | 0.002 | 0.02 | 0.05 | 0.05 | 0.01 | 0.021 | 0.009 | 0.265 | 0.7471667 | 132
2806 | 1609N73500 | 1LL049660400 | 302 | 452 | 38.5 | CCS A | ZF4H6100 | 1201 | 12759 | 264 | 60 | 0.349 | 990 | 813 | 12.2 | 4.4 | 4.918 | 0.16 | 0.14 | 0.57 | 0.031 | 0.002 | 0.001 | 0.002 | 0.02 | 0.03 | 0.03 | 0 | 0.013 | 0.0143 | 0.2645333 | 0.7662667 | 177
2807 | 1607N99300 | 1LL049662800 | 387 | 488 | 36 | CCS A | ZF4H6100 | 1189 | 13147 | 264 | 70 | 0.247 | 962 | 800 | 12.5 | 3.771 | 5.6 | 0.15 | 0.12 | 0.54 | 0.029 | 0.001 | 0 | 0.002 | 0.02 | 0.05 | 0.05 | 0.01 | 0.021 | 0.0071 | 0.2566667 | 0.7471667 | 162
2808 | 1608N90400 | 1LL049815100 | 334 | 452 | 31.5 | CCS A | ZF4H6100 | 1265 | 11768 | 121 | 70 | 0.167 | 1125 | 856 | 6.2 | 1.729 | 11.29 | 0.15 | 0.11 | 0.53 | 0.036 | 0 | 0 | 0.002 | 0.02 | 0.06 | 0.05 | 0 | 0.016 | 0.0035 | 0.2536667 | 0.7461667 | 269
2809 | 1608M70400 | 1LL049902000 | 326 | 455 | 41 | CCS A | ZF4H6100 | 1229 | 13007 | 221 | 70 | 0.254 | 971 | 829 | 10.2 | 3.157 | 6.863 | 0.17 | 0.11 | 0.55 | 0.027 | 0.001 | 0 | 0.003 | 0.02 | 0.04 | 0.04 | 0 | 0.014 | 0.004 | 0.2736667 | 0.7656667 | 142
2810 | 1609M21800 | 1LL049906900 | 322 | 449 | 37.5 | CCS A | ZF4H6100 | 1202 | 13395 | 264 | 69.99 | 0.259 | 1040 | 832 | 12.2 | 3.772 | 5.737 | 0.16 | 0.1 | 0.52 | 0.033 | 0 | 0 | 0.002 | 0.02 | 0.04 | 0.04 | 0.01 | 0.012 | 0.0026 | 0.2606667 | 0.726 | 208
2811 | 1609M23400 | 1LL049907000 | 314 | 449 | 47 | CCS A | ZF4H6100 | 1211 | 12991 | 264 | 70 | 0.291 | 1021 | 843 | 12.2 | 3.771 | 5.738 | 0.16 | 0.1 | 0.52 | 0.033 | 0 | 0 | 0.002 | 0.02 | 0.04 | 0.04 | 0.01 | 0.012 | 0.0026 | 0.2606667 | 0.726 | 178
2812 | 1609M30400 | 1LL049907100 | 311 | 449 | 36.5 | CCS A | ZF4H6100 | 1185 | 12824 | 264 | 70 | 0.285 | 983 | 831 | 12.2 | 3.771 | 5.738 | 0.16 | 0.1 | 0.52 | 0.033 | 0 | 0 | 0.002 | 0.02 | 0.04 | 0.04 | 0.01 | 0.012 | 0.0026 | 0.2606667 | 0.726 | 152
2813 | 1609M38300 | 1LL049907200 | 310 | 445 | 37.5 | CCS A | ZF4H6100 | 1184 | 13352 | 264 | 60 | 0.331 | 979 | 838 | 16.2 | 4.4 | 3.704 | 0.16 | 0.09 | 0.51 | 0.036 | 0 | 0 | 0.002 | 0.02 | 0.04 | 0.04 | 0.01 | 0.012 | 0.0027 | 0.259 | 0.7156667 | 141
2814 | 1609M40300 | 1LL049907300 | 311 | 446 | 40 | CCS A | ZF4H6100 | 1154 | 13508 | 264 | 60 | 0.33 | 952 | 822 | 16.2 | 4.4 | 3.704 | 0.16 | 0.09 | 0.51 | 0.036 | 0 | 0 | 0.002 | 0.02 | 0.04 | 0.04 | 0.01 | 0.012 | 0.0027 | 0.259 | 0.7156667 | 130
2815 | 1609M50300 | 1LL049907400 | 326 | 450 | 34.5 | CCS A | ZF4H6100 | 1207 | 11946 | 264 | 70 | 0.271 | 896 | 813 | 20.2 | 3.771 | 3.465 | 0.16 | 0.09 | 0.51 | 0.036 | 0 | 0 | 0.002 | 0.02 | 0.04 | 0.04 | 0.01 | 0.012 | 0.0027 | 0.259 | 0.7156667 | 83
2816 | 1614M13400 | 1LL049946600 | 302 | 435 | 46 | CCS A | ZF4H6100 | 1239 | 15393 | 181 | 70 | 0.201 | 1135 | 881 | 7.2 | 2.586 | 9.722 | 0.16 | 0.12 | 0.53 | 0.028 | 0.001 | 0 | 0.002 | 0.02 | 0.04 | 0.03 | 0 | 0.007 | 0.0053 | 0.2583333 | 0.7355 | 254
2817 | 1610P39500 | 1LL050143400 | 352 | 461 | 38 | CCS A | ZF4H6100 | 1180 | 13131 | 222 | 95 | 0.214 | 1070 | 833 | 9.2 | 2.337 | 10.326 | 0.16 | 0.12 | 0.54 | 0.035 | 0 | 0 | 0.001 | 0.01 | 0.03 | 0.04 | 0 | 0.014 | 0.0089 | 0.2606667 | 0.736 | 237
2818 | 1610P56500 | 1LL050143500 | 326 | 447 | 37.5 | CCS A | ZF4H6100 | 1181 | 13067 | 222 | 90 | 0.268 | 1085 | 833 | 9.2 | 2.467 | 9.783 | 0.16 | 0.12 | 0.54 | 0.035 | 0 | 0 | 0.001 | 0.01 | 0.03 | 0.04 | 0 | 0.014 | 0.0089 | 0.2606667 | 0.736 | 252
2819 | 1610P72300 | 1LL050143900 | 310 | 459 | 33.5 | CCS A | ZF4H6100 | 1183 | 13354 | 222 | 90 | 0.192 | 1107 | 859 | 9.2 | 2.467 | 9.783 | 0.17 | 0.1 | 0.52 | 0.032 | 0.001 | 0 | 0.002 | 0.04 | 0.03 | 0.05 | 0.01 | 0.02 | 0.0081 | 0.2733333 | 0.7265 | 248
2820 | 1610P76400 | 1LL050144000 | 328 | 454 | 34 | CCS A | ZF4H6100 | 1179 | 13452 | 222 | 90 | 0.156 | 1096 | 832 | 9 | 2.467 | 10 | 0.17 | 0.1 | 0.52 | 0.032 | 0.001 | 0 | 0.002 | 0.04 | 0.03 | 0.05 | 0.01 | 0.02 | 0.0081 | 0.2733333 | 0.7265 | 264
2821 | 1610P88400 | 1LL050144500 | 297 | 452 | 36 | CCS A | ZF4H6100 | 1181 | 13771 | 222 | 90 | 0.23 | 1092 | 832 | 9.2 | 2.467 | 9.783 | 0.16 | 0.1 | 0.53 | 0.042 | 0 | 0 | 0.001 | 0.07 | 0.04 | 0.04 | 0.01 | 0.016 | 0.0094 | 0.2656667 | 0.736 | 260
2822 | 1610Q00600 | 1LL050144600 | 301 | 446 | 48.5 | CCS A | ZF4H6100 | 1240 | 15321 | 222 | 70 | 0.33 | 1091 | 846 | 8.2 | 3.171 | 8.537 | 0.16 | 0.1 | 0.53 | 0.042 | 0 | 0 | 0.001 | 0.07 | 0.04 | 0.04 | 0.01 | 0.016 | 0.0094 | 0.2656667 | 0.736 | 245
2823 | 1610Q26500 | 1LL050145100 | 338 | 460 | 37.5 | CCS A | ZF4H6100 | 1167 | 13220 | 222 | 70 | 0.311 | 944 | 821 | 13.2 | 3.171 | 5.303 | 0.17 | 0.12 | 0.55 | 0.03 | 0.001 | 0 | 0.002 | 0.08 | 0.04 | 0.04 | 0.01 | 0.023 | 0.012 | 0.2796667 | 0.7666667 | 123
2824 | 1610Q52400 | 1LL050146000 | 333 | 452 | 38.5 | CCS A | ZF4H6100 | 1192 | 13083 | 222 | 70 | 0.24 | 917 | 821 | 20.2 | 3.171 | 3.465 | 0.18 | 0.12 | 0.54 | 0.021 | 0.001 | 0 | 0.002 | 0.07 | 0.04 | 0.06 | 0.01 | 0.02 | 0.0048 | 0.2913333 | 0.7676667 | 96
2825 | 1610Q57500 | 1LL050146100 | 338 | 457 | 39 | CCS A | ZF4H6100 | 1221 | 19168 | 222 | 69.99 | 0.305 | 1114 | 848 | 8.2 | 3.172 | 8.535 | 0.18 | 0.12 | 0.54 | 0.021 | 0.001 | 0 | 0.002 | 0.07 | 0.04 | 0.06 | 0.01 | 0.02 | 0.0048 | 0.2913333 | 0.7676667 | 266
2826 | 1610Q80500 | 1LL050146900 | 319 | 452 | 40.5 | CCS A | ZF4H6100 | 1228 | 14623 | 222 | 70 | 0.27 | 1113 | 863 | 8.2 | 3.171 | 8.537 | 0.15 | 0.13 | 0.55 | 0.046 | 0.001 | 0 | 0.003 | 0.03 | 0.04 | 0.05 | 0 | 0.019 | 0.0112 | 0.2563333 | 0.7468333 | 250
2827 | 1610Q89400 | 1LL050147400 | 297 | 440 | 39 | CCS A | ZF4H6100 | 1225 | 14488 | 222 | 69.99 | 0.265 | 1113 | 852 | 8.2 | 3.172 | 8.535 | 0.16 | 0.12 | 0.53 | 0.035 | 0 | 0 | 0.002 | 0.02 | 0.03 | 0.04 | 0 | 0.022 | 0.0028 | 0.2596667 | 0.726 | 261
2828 | 1609P59200 | 1LL050255200 | 322 | 446 | 38.5 | CCS A | ZF4H7100 | 1199 | 13100 | 264 | 75 | 0.24 | 1049 | 855 | 12.2 | 3.52 | 6.148 | 0.14 | 0.1 | 0.62 | 0.037 | 0.002 | 0.001 | 0.002 | 0.02 | 0.03 | 0.07 | 0.01 | 0.018 | 0.0092 | 0.2628667 | 0.7976 | 194
2829 | 1609P43500 | 1LL050256300 | 350 | 464 | 34.5 | CCS A | ZF4H6100 | 1179 | 12739 | 264 | 70 | 0.284 | 884 | 798 | 18.2 | 3.771 | 3.846 | 0.16 | 0.1 | 0.53 | 0.043 | 0.002 | 0 | 0.002 | 0.02 | 0.03 | 0.05 | 0.01 | 0.021 | 0.0068 | 0.2636667 | 0.7265 | 86
2830 | 1609R17200 | 1LL050257000 | 348 | 489 | 29.5 | CCS A | EF4R5200 | 1194 | 15449 | 264 | 90 | 0.233 | 854 | 808 | 34.2 | 2.933 | 2.632 | 0.16 | 0.2 | 1.11 | 0.03 | 0.002 | 0.002 | 0.002 | 0.02 | 0.04 | 0.04 | 0.01 | 0.016 | 0.0081 | 0.3594 | 1.319533 | 46
2831 | 1609M68300 | 1LL050486000 | 351 | 455 | 33.5 | CCS A | ZF4H6100 | 1191 | 12056 | 264 | 60 | 0.344 | 969 | 803 | 20.2 | 4.4 | 2.97 | 0.17 | 0.16 | 0.54 | 0.045 | 0.001 | 0 | 0.003 | 0.02 | 0.03 | 0.04 | 0.01 | 0.014 | 0.0013 | 0.2733333 | 0.748 | 166
2832 | 1609M57400 | 1LL050486100 | 332 | 459 | 33.5 | CCS A | ZF4H6100 | 1188 | 11914 | 264 | 70 | 0.319 | 944 | 792 | 20.2 | 3.771 | 3.465 | 0.17 | 0.16 | 0.54 | 0.045 | 0.001 | 0 | 0.003 | 0.02 | 0.03 | 0.04 | 0.01 | 0.014 | 0.0013 | 0.2733333 | 0.748 | 152
2833 | 1609P57320 | 1LL050492400 | 337 | 450 | 34 | CCS A | ZF4H6100 | 1149.5 | 11751 | 264 | 90 | 0.201 | 895 | 817 | 22.42 | 2.933 | 2.616 | 0.17 | 0.16 | 0.53 | 0.045 | 0.001 | 0 | 0.004 | 0.02 | 0.03 | 0.04 | 0.01 | 0.015 | 0.0017 | 0.2716667 | 0.738 | 78
2834 | 1609P57220 | 1LL050492600 | 327 | 452 | 35 | CCS A | ZF4H6100 | 1149.5 | 11751 | 264 | 90 | 0.201 | 895 | 817 | 22.42 | 2.933 | 2.616 | 0.17 | 0.16 | 0.53 | 0.045 | 0.001 | 0 | 0.004 | 0.02 | 0.03 | 0.04 | 0.01 | 0.015 | 0.0017 | 0.2716667 | 0.738 | 78
2835 | 1609M37200 | 1LL050493100 | 306 | 447 | 39 | CCS A | ZF4H6100 | 1210 | 13031 | 264 | 70 | 0.297 | 1009 | 820 | 16.2 | 3.771 | 4.321 | 0.16 | 0.09 | 0.51 | 0.036 | 0 | 0 | 0.002 | 0.02 | 0.04 | 0.04 | 0.01 | 0.012 | 0.0027 | 0.259 | 0.7156667 | 189
2836 | 1609Q50400 | 1LL050493300 | 371 | 458 | 31 | CCS A | ZF4H6100 | 1149.5 | 12540 | 264 | 60 | 0.3 | 1076 | 831 | 16.39 | 4.4 | 5.268 | 0.13 | 0.13 | 0.63 | 0.042 | 0.003 | 0 | 0.003 | 0.02 | 0.05 | 0.07 | 0.01 | 0.024 | 0.0103 | 0.2556667 | 0.8185 | 245
2837 | 1609N65400 | 1LL050493900 | 314 | 461 | 40 | CCS A | ZF4H6100 | 1211 | 12778 | 264 | 60 | 0.334 | 1061 | 851 | 12.2 | 4.4 | 4.918 | 0.16 | 0.13 | 0.56 | 0.036 | 0.001 | 0.001 | 0.002 | 0.02 | 0.03 | 0.03 | 0 | 0.012 | 0.0148 | 0.2628667 | 0.7559333 | 210
2838 | 1609M47300 | 1LL050494100 | 309 | 443 | 35.5 | CCS A | ZF4H6100 | 1187 | 12958 | 264 | 59.99 | 0.363 | 1004 | 838 | 16.2 | 4.401 | 3.703 | 0.16 | 0.09 | 0.51 | 0.036 | 0 | 0 | 0.002 | 0.02 | 0.04 | 0.04 | 0.01 | 0.012 | 0.0027 | 0.259 | 0.7156667 | 166
2839 | 1609Q50520 | 1LL050494200 | 380 | 478 | 36 | CCS A | ZF4H6100 | 1149.5 | 12540 | 264 | 60 | 0.3 | 1076 | 831 | 16.39 | 4.4 | 5.268 | 0.13 | 0.13 | 0.63 | 0.042 | 0.003 | 0 | 0.003 | 0.02 | 0.05 | 0.07 | 0.01 | 0.024 | 0.0103 | 0.2556667 | 0.8185 | 245
2840 | 1609N73400 | 1LL050494600 | 331 | 460 | 37 | CCS A | ZF4H6100 | 1201 | 12759 | 264 | 60 | 0.349 | 990 | 813 | 12.2 | 4.4 | 4.918 | 0.16 | 0.14 | 0.57 | 0.031 | 0.002 | 0.001 | 0.002 | 0.02 | 0.03 | 0.03 | 0 | 0.013 | 0.0143 | 0.2645333 | 0.7662667 | 177
2841 | 1609R47400 | 1LL050499300 | 351 | 455 | 30.5 | CCS A | ZF4H6100 | 1149.5 | 12711 | 264 | 60 | 0.3 | 1076 | 831 | 18.4 | 4.4 | 5.268 | 0.14 | 0.12 | 0.63 | 0.039 | 0.003 | 0.001 | 0.002 | 0.02 | 0.04 | 0.05 | 0.01 | 0.013 | 0.0093 | 0.2612 | 0.8172667 | 245
2842 | 1609Q42500 | 1LL050499900 | 293 | 430 | 46.5 | CCS A | ZF4H7100 | 1215 | 12922 | 264 | 70 | 0.263 | 1027 | 850 | 14.2 | 3.771 | 4.93 | 0.14 | 0.11 | 0.62 | 0.044 | 0.002 | 0.001 | 0.003 | 0.03 | 0.03 | 0.05 | 0.01 | 0.013 | 0.0085 | 0.2595333 | 0.7969333 | 177
2843 | 1609R47530 | 1LL050500000 | 305 | 443 | 40 | CCS A | ZF4H6100 | 1149.5 | 12711 | 264 | 60 | 0.3 | 1076 | 831 | 18.4 | 4.4 | 5.268 | 0.14 | 0.12 | 0.63 | 0.039 | 0.003 | 0.001 | 0.002 | 0.02 | 0.04 | 0.05 | 0.01 | 0.013 | 0.0093 | 0.2612 | 0.8172667 | 245
2844 | 1609Q49400 | 1LL050501100 | 302 | 440 | 42 | CCS A | ZF4H7100 | 1223 | 12993 | 264 | 69.99 | 0.244 | 1058 | 878 | 13.2 | 3.772 | 5.302 | 0.14 | 0.12 | 0.62 | 0.035 | 0.002 | 0.001 | 0.003 | 0.02 | 0.03 | 0.06 | 0 | 0.025 | 0.0036 | 0.2588667 | 0.7971 | 180
2845 | 1609Q49800 | 1LL050501200 | 309 | 439 | 39 | CCS A | ZF4H7100 | 1223 | 12993 | 264 | 69.99 | 0.244 | 1058 | 878 | 13.2 | 3.772 | 5.302 | 0.14 | 0.12 | 0.62 | 0.035 | 0.002 | 0.001 | 0.003 | 0.02 | 0.03 | 0.06 | 0 | 0.025 | 0.0036 | 0.2588667 | 0.7971 | 180
2846 | 1609Q51400 | 1LL050501900 | 283 | 438 | 41 | CCS A | ZF4H7100 | 1225 | 13366 | 264 | 70 | 0.249 | 1077 | 845 | 12.2 | 3.771 | 5.738 | 0.14 | 0.12 | 0.62 | 0.035 | 0.002 | 0.001 | 0.003 | 0.02 | 0.03 | 0.06 | 0 | 0.025 | 0.0036 | 0.2588667 | 0.7971 | 232
2847 | 1609Q51800 | 1LL050502000 | 297 | 440 | 40 | CCS A | ZF4H7100 | 1225 | 13366 | 264 | 70 | 0.249 | 1077 | 845 | 12.2 | 3.771 | 5.738 | 0.14 | 0.12 | 0.62 | 0.035 | 0.002 | 0.001 | 0.003 | 0.02 | 0.03 | 0.06 | 0 | 0.025 | 0.0036 | 0.2588667 | 0.7971 | 232
2848 | 1610N89400 | 1LL050526700 | 338 | 454 | 37.5 | CCS A | ZF4H6100 | 1218 | 16741 | 264 | 69.99 | 0.29 | 1058 | 819 | 11.2 | 3.772 | 6.249 | 0.15 | 0.12 | 0.62 | 0.026 | 0.002 | 0.002 | 0.002 | 0.02 | 0.03 | 0.06 | 0.01 | 0.024 | 0.0104 | 0.2710667 | 0.8078667 | 239
2849 | 1610N85400 | 1LL050526800 | 333 | 445 | 38 | CCS A | ZF4H6100 | 1215 | 16989 | 264 | 70 | 0.287 | 1067 | 820 | 11.2 | 3.771 | 6.25 | 0.16 | 0.1 | 0.53 | 0.043 | 0.002 | 0 | 0.002 | 0.02 | 0.03 | 0.05 | 0.01 | 0.021 | 0.0068 | 0.2636667 | 0.7265 | 247
2850 | 1610Q50300 | 1LL050528400 | 366 | 480 | 35 | CCS A | ZA4G8100 | 1175 | 12967 | 264 | 75 | 0.233 | 870 | 802 | 25.2 | 3.52 | 2.976 | 0.16 | 0.18 | 0.87 | 0.025 | 0.002 | 0.001 | 0.002 | 0.05 | 0.04 | 0.04 | 0.01 | 0.013 | 0.0056 | 0.3212 | 1.078767 | 68
2851 | 1615Q82200 | 1LL050666400 | 318 | 469 | 34 | CCS A | EF4R5200 | 1207 | 13778 | 264 | 90 | 0.254 | 895 | 845 | 34 | 2.933 | 2.647 | 0.15 | 0.21 | 1.11 | 0.026 | 0.002 | 0.002 | 0.003 | 0.02 | 0.03 | 0.06 | 0.02 | 0.019 | 0.0056 | 0.3547333 | 1.301533 | 50
2852 | 1610P57300 | 1LL050790600 | 304 | 439 | 41.5 | CCS A | ZF4H6100 | 1183 | 12955 | 222 | 90 | 0.218 | 1108 | 848 | 9.2 | 2.467 | 9.783 | 0.16 | 0.12 | 0.54 | 0.035 | 0 | 0 | 0.001 | 0.01 | 0.03 | 0.04 | 0 | 0.014 | 0.0089 | 0.2606667 | 0.736 | 260
2853 | 1610N55200 | 1LL050791300 | 348 | 471 | 35.5 | CCS A | ZF4H7100 | 1177 | 13274 | 222 | 59.99 | 0.373 | 955 | 796 | 14.2 | 3.701 | 4.225 | 0.14 | 0.12 | 0.63 | 0.032 | 0 | 0 | 0.002 | 0.02 | 0.03 | 0.07 | 0.01 | 0.009 | 0.0061 | 0.2643333 | 0.8081667 | 159
2854 | 1611N55300 | 1LL050805000 | 336 | 446 | 38 | CCS A | ZF4H6100 | 1210 | 13406 | 222 | 69.99 | 0.231 | 993 | 829 | 14.2 | 3.172 | 4.929 | 0.16 | 0.12 | 0.54 | 0.035 | 0 | 0 | 0.001 | 0.01 | 0.03 | 0.04 | 0 | 0.014 | 0.0089 | 0.2606667 | 0.736 | 164
2855 | 1611N64800 | 1LL050810500 | 332 | 452 | 38.5 | CCS A | ZF4H6100 | 1233 | 12843 | 222 | 70 | 0.24 | 1043 | 823 | 10.2 | 3.171 | 6.863 | 0.14 | 0.12 | 0.63 | 0.032 | 0 | 0 | 0.002 | 0.02 | 0.03 | 0.07 | 0.01 | 0.009 | 0.0061 | 0.2643333 | 0.8081667 | 220
2856 | 1611N63600 | 1LL050812200 | 336 | 450 | 39 | CCS A | ZF4H6100 | 1205 | 19941 | 264 | 69.99 | 0.231 | 965 | 833 | 14.2 | 3.772 | 4.929 | 0.13 | 0.22 | 0.84 | 0.032 | 0.002 | 0 | 0.014 | 0.02 | 0.03 | 0.04 | 0.01 | 0.01 | 0.0028 | 0.2833333 | 1.01 | 132
2857 | 1605N56600 | 1LL050929100 | 278 | 435 | 41 | CCS A | ZF4H6100 | 1228 | 13761 | 264 | 75 | 0.226 | 1106 | 879 | 11.2 | 3.52 | 6.696 | 0.15 | 0.1 | 0.52 | 0.036 | 0.002 | 0 | 0.001 | 0.08 | 0.03 | 0.03 | 0.01 | 0.02 | 0.0072 | 0.252 | 0.7055 | 227
2858 | 1615Q86800 | 1LL051148000 | 335 | 474 | 33 | CCS A | ZF4H6100 | 1214 | 12982 | 264 | 75 | 0.213 | 1058 | 819 | 10 | 3.52 | 7.5 | 0.15 | 0.18 | 0.56 | 0.022 | 0.002 | 0 | 0.004 | 0.02 | 0.03 | 0.05 | 0.02 | 0.017 | 0.0024 | 0.2606667 | 0.7498333 | 239
2859 | 1615Q97A00 | 1LL051148500 | 356 | 463 | 34 | CCS A | ZF4H6100 | 1208 | 13144 | 264 | 64.99 | 0.266 | 1090 | 826 | 11 | 4.062 | 5.908 | 0.15 | 0.13 | 0.53 | 0.039 | 0.002 | 0.001 | 0.002 | 0.02 | 0.03 | 0.06 | 0.02 | 0.018 | 0.003 | 0.2578667 | 0.7187667 | 264
2860 | 1615R00A00 | 1LL051148600 | 301 | 439 | 42.5 | CCS A | ZF4H6100 | 1210 | 12860 | 264 | 70 | 0.24 | 1108 | 835 | 12 | 3.771 | 5.833 | 0.15 | 0.13 | 0.53 | 0.039 | 0.002 | 0.001 | 0.002 | 0.02 | 0.03 | 0.06 | 0.02 | 0.018 | 0.003 | 0.2578667 | 0.7187667 | 273
2861 | 1615R01400 | 1LL051148900 | 332 | 456 | 39 | CCS A | ZF4H6100 | 1209 | 12759 | 264 | 70 | 0.259 | 1101 | 837 | 12 | 3.771 | 5.833 | 0.16 | 0.12 | 0.53 | 0.024 | 0.002 | 0 | 0.003 | 0.02 | 0.04 | 0.06 | 0.01 | 0.017 | 0.0048 | 0.2663333 | 0.7376667 | 264
2862 | 1615R06C00 | 1LL051149000 | 337 | 459 | 40 | CCS A | ZF4H6100 | 1215 | 12686 | 264 | 70 | 0.268 | 1093 | 821 | 12 | 3.771 | 5.833 | 0.16 | 0.12 | 0.53 | 0.024 | 0.002 | 0 | 0.003 | 0.02 | 0.04 | 0.06 | 0.01 | 0.017 | 0.0048 | 0.2663333 | 0.7376667 | 272
2863 | 1615R09A00 | 1LL051149100 | 331 | 450 | 42.5 | CCS A | ZF4H6100 | 1222 | 13075 | 264 | 70 | 0.272 | 1061 | 820 | 12 | 3.771 | 5.833 | 0.16 | 0.12 | 0.53 | 0.024 | 0.002 | 0 | 0.003 | 0.02 | 0.04 | 0.06 | 0.01 | 0.017 | 0.0048 | 0.2663333 | 0.7376667 | 241
2864 | 1615R17C00 | 1LL051149200 | 347 | 460 | 34.5 | CCS A | ZF4H6100 | 1205 | 13812 | 264 | 70 | 0.27 | 1025 | 809 | 12 | 3.771 | 5.833 | 0.16 | 0.15 | 0.52 | 0.043 | 0.002 | 0 | 0.003 | 0.02 | 0.04 | 0.06 | 0.01 | 0.013 | 0.0053 | 0.2646667 | 0.7286667 | 216
2865 | 1615R22400 | 1LL051149300 | 391 | 483 | 33.5 | CCS A | ZF4H6100 | 1181 | 13832 | 264 | 70 | 0.273 | 1026 | 808 | 12 | 3.771 | 5.833 | 0.16 | 0.15 | 0.52 | 0.043 | 0.002 | 0 | 0.003 | 0.02 | 0.04 | 0.06 | 0.01 | 0.013 | 0.0053 | 0.2646667 | 0.7286667 | 218
2866 | 1615R28300 | 1LL051149400 | 369 | 472 | 34 | CCS A | ZF4H6100 | 1194 | 14033 | 264 | 70 | 0.231 | 1015 | 812 | 12 | 3.771 | 5.833 | 0.16 | 0.15 | 0.52 | 0.043 | 0.002 | 0 | 0.003 | 0.02 | 0.04 | 0.06 | 0.01 | 0.013 | 0.0053 | 0.2646667 | 0.7286667 | 203
2867 | 1616K03800 | 1LL051149900 | 334 | 457 | 43.5 | CCS A | ZF4H6100 | 1186 | 13861 | 264 | 70 | 0.247 | 1025 | 829 | 14 | 3.771 | 5 | 0.16 | 0.15 | 0.52 | 0.041 | 0.002 | 0 | 0.003 | 0.02 | 0.04 | 0.07 | 0.01 | 0.013 | 0.0052 | 0.2666667 | 0.7291667 | 196
2868 | 1616K08400 | 1LL051150000 | 308 | 441 | 38.5 | CCS A | ZF4H6100 | 1203 | 13904 | 264 | 70 | 0.246 | 1040 | 838 | 14 | 3.771 | 5 | 0.16 | 0.15 | 0.52 | 0.041 | 0.002 | 0 | 0.003 | 0.02 | 0.04 | 0.07 | 0.01 | 0.013 | 0.0052 | 0.2666667 | 0.7291667 | 202
2869 | 1616K13800 | 1LL051150100 | 334 | 448 | 40.5 | CCS A | ZF4H6100 | 1189 | 13813 | 264 | 69.99 | 0.27 | 1031 | 830 | 14 | 3.772 | 4.999 | 0.16 | 0.15 | 0.52 | 0.041 | 0.002 | 0 | 0.003 | 0.02 | 0.04 | 0.07 | 0.01 | 0.013 | 0.0052 | 0.2666667 | 0.7291667 | 201
2870 | 1616K32500 | 1LL051150700 | 303 | 446 | 41.5 | CCS A | ZF4H6100 | 1207 | 13589 | 264 | 60 | 0.31 | 1039 | 842 | 16 | 4.4 | 3.75 | 0.16 | 0.15 | 0.53 | 0.038 | 0.002 | 0 | 0.002 | 0.02 | 0.03 | 0.04 | 0.01 | 0.019 | 0.0045 | 0.2616667 | 0.7276667 | 197
2871 | 1616K32500 | 1LL051150800 | 303 | 442 | 39.5 | CCS A | ZF4H6100 | 1207 | 13589 | 264 | 60 | 0.31 | 1039 | 842 | 16 | 4.4 | 3.75 | 0.16 | 0.15 | 0.53 | 0.038 | 0.002 | 0 | 0.002 | 0.02 | 0.03 | 0.04 | 0.01 | 0.019 | 0.0045 | 0.2616667 | 0.7276667 | 197
2872 | 1616M00300 | 1LL051151500 | 382 | 475 | 29 | CCS A | ZF4H6100 | 1192 | 12589 | 264 | 69.99 | 0.237 | 951 | 805 | 16.2 | 3.772 | 4.32 | 0.16 | 0.12 | 0.52 | 0.032 | 0.001 | 0 | 0.003 | 0.02 | 0.04 | 0.05 | 0.01 | 0.02 | 0.0045 | 0.2626667 | 0.7271667 | 146
2873 | 1616M00300 | 1LL051151600 | 377 | 469 | 29.5 | CCS A | ZF4H6100 | 1192 | 12589 | 264 | 69.99 | 0.237 | 951 | 805 | 16.2 | 3.772 | 4.32 | 0.16 | 0.12 | 0.52 | 0.032 | 0.001 | 0 | 0.003 | 0.02 | 0.04 | 0.05 | 0.01 | 0.02 | 0.0045 | 0.2626667 | 0.7271667 | 146
2874 | 1616K45300 | 1LL051152300 | 315 | 446 | 39 | CCS A | ZF4H6100 | 1181 | 11689 | 264 | 70 | 0.292 | 933 | 826 | 24.2 | 3.771 | 2.893 | 0.16 | 0.14 | 0.51 | 0.033 | 0.001 | 0 | 0.003 | 0.02 | 0.04 | 0.06 | 0.01 | 0.018 | 0.0061 | 0.263 | 0.7183333 | 107
2875 | 1616K44400 | 1LL051152400 | 325 | 445 | 36 | CCS A | ZF4H6100 | 1207 | 13444 | 264 | 70 | 0.269 | 967 | 813 | 22 | 3.771 | 3.182 | 0.16 | 0.14 | 0.51 | 0.033 | 0.001 | 0 | 0.003 | 0.02 | 0.04 | 0.06 | 0.01 | 0.018 | 0.0061 | 0.263 | 0.7183333 | 154
2876 | 1616K35800 | 1LL051152500 | 288 | 438 | 48 | CCS A | ZF4H6100 | 1190 | 13353 | 264 | 69.99 | 0.259 | 1043 | 832 | 12 | 3.772 | 5.833 | 0.16 | 0.14 | 0.51 | 0.033 | 0.001 | 0 | 0.003 | 0.02 | 0.04 | 0.06 | 0.01 | 0.018 | 0.0061 | 0.263 | 0.7183333 | 211
2877 | 1530R90100 | 1LL051814900 | 293 | 437 | 39.5 | CCS A | ZF4H6100 | 1195 | 16130 | 264 | 59.99 | 0.32 | 1063 | 843 | 12 | 4.401 | 4.999 | 0.16 | 0.1 | 0.51 | 0.038 | 0.001 | 0 | 0.004 | 0.02 | 0.04 | 0.05 | 0.01 | 0.015 | 0.0017 | 0.261 | 0.7165 | 220
2878 | 1609N67200 | 1LL051906100 | 320 | 471 | 41.5 | CCS A | ZF4H6100 | 1206 | 19883 | 264 | 74.99 | 0.221 | 1059 | 835 | 11.2 | 3.52 | 6.696 | 0.16 | 0.14 | 0.57 | 0.031 | 0.002 | 0.001 | 0.002 | 0.02 | 0.03 | 0.03 | 0 | 0.013 | 0.0143 | 0.2645333 | 0.7662667 | 224
2879 | 1616M09600 | 1LL052166900 | 333 | 453 | 35 | CCS A | ZF4H6100 | 1199 | 11761 | 264 | 69.99 | 0.268 | 959 | 823 | 16.7 | 3.772 | 4.191 | 0.16 | 0.12 | 0.53 | 0.034 | 0.002 | 0 | 0.002 | 0.02 | 0.03 | 0.03 | 0 | 0.015 | 0.007 | 0.2576667 | 0.7255 | 136
2880 | 1616M17300 | 1LL052167000 | 336 | 450 | 32 | CCS A | ZF4H6100 | 1194 | 11779 | 264 | 70 | 0.308 | 1006 | 834 | 20.2 | 3.771 | 3.465 | 0.16 | 0.12 | 0.53 | 0.034 | 0.002 | 0 | 0.002 | 0.02 | 0.03 | 0.03 | 0 | 0.015 | 0.007 | 0.2576667 | 0.7255 | 172
2881 | 1616M17300 | 1LL052167100 | 333 | 447 | 34 | CCS A | ZF4H6100 | 1194 | 11779 | 264 | 70 | 0.308 | 1006 | 834 | 20.2 | 3.771 | 3.465 | 0.16 | 0.12 | 0.53 | 0.034 | 0.002 | 0 | 0.002 | 0.02 | 0.03 | 0.03 | 0 | 0.015 | 0.007 | 0.2576667 | 0.7255 | 172
2882 | 1617M41200 | 1LL052596300 | 332 | 466 | 31 | CCS A | EF4R5100 | 1214 | 11782 | 264 | 90 | 0.269 | 914 | 839 | 34.3 | 2.933 | 2.624 | 0.16 | 0.16 | 0.93 | 0.043 | 0.012 | 0.001 | 0.016 | 0.02 | 0.04 | 0.05 | 0.01 | 0.023 | 0.0066 | 0.3312 | 1.1386 | 75
2883 | 1618N56G00 | 1LL052638900 | 317 | 456 | 35.5 | CCS A | ZF4H6100 | 1227 | 13199 | 264 | 70 | 0.259 | 1028 | 816 | 12.2 | 3.771 | 5.738 | 0.15 | 0.11 | 0.52 | 0.034 | 0.001 | 0 | 0.002 | 0.02 | 0.04 | 0.06 | 0.01 | 0.021 | 0.0048 | 0.2546667 | 0.7173333 | 212
2884 | 1618N64800 | 1LL052639000 | 329 | 455 | 39.5 | CCS A | ZF4H6100 | 1224 | 12799 | 264 | 70 | 0.268 | 996 | 839 | 13.2 | 3.771 | 5.303 | 0.15 | 0.11 | 0.52 | 0.034 | 0.001 | 0 | 0.002 | 0.02 | 0.04 | 0.06 | 0.01 | 0.021 | 0.0048 | 0.2546667 | 0.7173333 | 157
2885 | 1618N73800 | 1LL052639600 | 322 | 499 | 31 | CCS A | ZF4H6100 | 1236 | 13989 | 264 | 70 | 0.256 | 1026 | 813 | 12.2 | 3.771 | 5.738 | 0.16 | 0.09 | 0.55 | 0.024 | 0.002 | 0 | 0.001 | 0.02 | 0.05 | 0.05 | 0.01 | 0.016 | 0.0053 | 0.2683333 | 0.7661667 | 213
2886 | 1618N73800 | 1LL052639700 | 396 | 483 | 29.5 | CCS A | ZF4H6100 | 1236 | 13989 | 264 | 70 | 0.256 | 1026 | 813 | 12.2 | 3.771 | 5.738 | 0.16 | 0.09 | 0.55 | 0.024 | 0.002 | 0 | 0.001 | 0.02 | 0.05 | 0.05 | 0.01 | 0.016 | 0.0053 | 0.2683333 | 0.7661667 | 213
2887 | 1618K50A00 | 1LL052640300 | 325 | 458 | 39 | CCS A | ZF4H6100 | 1207 | 11447 | 264 | 69.99 | 0.245 | 1037 | 831 | 13 | 3.772 | 5.384 | 0.15 | 0.1 | 0.52 | 0.038 | 0 | 0.001 | 0.002 | 0.02 | 0.03 | 0.1 | 0.01 | 0.031 | 0.0075 | 0.2622 | 0.7091 | 206
2888 | 1618K52300 | 1LL052640400 | 304 | 447 | 37 | CCS A | ZF4H6100 | 1221 | 11431 | 264 | 69.99 | 0.277 | 1020 | 847 | 13 | 3.772 | 5.384 | 0.15 | 0.1 | 0.52 | 0.038 | 0 | 0.001 | 0.002 | 0.02 | 0.03 | 0.1 | 0.01 | 0.031 | 0.0075 | 0.2622 | 0.7091 | 173
2889 | 1618K18700 | 1LL052643200 | 270 | 467 | 36 | CCS A | YY000000 | 1202 | 11272 | 264 | 69.99 | 0.261 | 992 | 808 | 14 | 3.772 | 4.999 | 0.15 | 0.13 | 0.53 | 0.032 | 0 | 0 | 0.002 | 0.02 | 0.04 | 0.07 | 0 | 0.026 | 0.0063 | 0.2563333 | 0.7278333 | 184
2890 | 1618N48A00 | 1LL052737700 | 350 | 448 | 37 | CCS A | EF4G6100 | 1225 | 12890 | 264 | 70 | 0.266 | 1022 | 811 | 12.2 | 3.771 | 5.738 | 0.11 | 0.14 | 0.83 | 0.037 | 0.002 | 0.001 | 0.004 | 0.02 | 0.04 | 0.07 | 0 | 0.024 | 0.0034 | 0.2665333 | 0.9882667 | 211
2891 | 1617Q43A00 | 1LL052738500 | 333 | 455 | 41 | CCS A | ZF4H6100 | 1211 | 11615 | 264 | 60 | 0.288 | 987 | 835 | 12.2 | 4.4 | 4.918 | 0.17 | 0.07 | 0.54 | 0.027 | 0.002 | 0.001 | 0.001 | 0.02 | 0.03 | 0.05 | 0.01 | 0.02 | 0.0058 | 0.2755333 | 0.7456 | 152
2892 | 1617Q70400 | 1LL052739000 | 398 | 483 | 33.5 | CCS A | ZF4H6100 | 1212 | 11776 | 264 | 60 | 0.337 | 1030 | 829 | 13.2 | 4.4 | 4.545 | 0.16 | 0.1 | 0.55 | 0.017 | 0.002 | 0.001 | 0.001 | 0.02 | 0.03 | 0.06 | 0 | 0.029 | 0.0058 | 0.2672 | 0.7464333 | 201
2893 | 1617Q77400 | 1LL052739500 | 392 | 481 | 32 | CCS A | ZF4H6100 | 1215 | 11771 | 264 | 60 | 0.333 | 980 | 825 | 13.7 | 4.4 | 4.38 | 0.16 | 0.11 | 0.52 | 0.03 | 0.001 | 0 | 0.001 | 0.02 | 0.04 | 0.05 | 0 | 0.02 | 0.0057 | 0.2606667 | 0.7261667 | 155
2894 | 1617R03600 | 1LL052740000 | 338 | 460 | 35.5 | CCS A | ZF4H6100 | 1201 | 11304 | 264 | 60 | 0.28 | 982 | 824 | 15.1 | 4.4 | 3.974 | 0.15 | 0.1 | 0.53 | 0.033 | 0.001 | 0 | 0.002 | 0.02 | 0.03 | 0.07 | 0.01 | 0.019 | 0.0016 | 0.2576667 | 0.7175 | 158
2895 | 1617R23600 | 1LL052741400 | 338 | 461 | 38.5 | CCS A | ZF4H6100 | 1186 | 11530 | 264 | 69.99 | 0.218 | 992 | 817 | 15.1 | 3.772 | 4.635 | 0.15 | 0.1 | 0.53 | 0.031 | 0.001 | 0 | 0.002 | 0.02 | 0.04 | 0.05 | 0.01 | 0.018 | 0.0044 | 0.2543333 | 0.7265 | 175
2896 | 1616Q78100 | 1LL052754700 | 297 | 432 | 36.5 | CCS A | ZF4H6100 | 1149.5 | 13851 | 264 | 70 | 0.308 | 1006 | 834 | 12.39 | 3.771 | 3.465 | 0.16 | 0.1 | 0.53 | 0.034 | 0.002 | 0 | 0.002 | 0.02 | 0.04 | 0.04 | 0.01 | 0.014 | 0.0087 | 0.2623333 | 0.736 | 172
2897 | 1616Q78240 | 1LL052759000 | 289 | 433 | 35 | CCS A | ZF4H6100 | 1149.5 | 13851 | 264 | 70 | 0.308 | 1006 | 834 | 12.39 | 3.771 | 3.465 | 0.16 | 0.1 | 0.53 | 0.034 | 0.002 | 0 | 0.002 | 0.02 | 0.04 | 0.04 | 0.01 | 0.014 | 0.0087 | 0.2623333 | 0.736 | 172
2898 | 1616L97200 | 1LL052764500 | 340 | 444 | 35 | CCS A | ZF4H6100 | 1185 | 12627 | 264 | 75 | 0.266 | 1074 | 831 | 12.2 | 3.52 | 6.148 | 0.16 | 0.12 | 0.52 | 0.032 | 0.001 | 0 | 0.003 | 0.02 | 0.04 | 0.05 | 0.01 | 0.02 | 0.0045 | 0.2626667 | 0.7271667 | 243
2899 | 1616L97234 | 1LL052764700 | 298 | 438 | 45 | CCS A | ZF4H6100 | 1185 | 12627 | 264 | 75 | 0.266 | 1074 | 831 | 12.2 | 3.52 | 6.148 | 0.16 | 0.12 | 0.52 | 0.032 | 0.001 | 0 | 0.003 | 0.02 | 0.04 | 0.05 | 0.01 | 0.02 | 0.0045 | 0.2626667 | 0.7271667 | 243
2900 | 1619K24400 | 1LL053203000 | 347 | 462 | 26.5 | CCS A | ZF4H6100 | 1199 | 14739 | 264 | 60 | 0.317 | 978 | 831 | 20.2 | 4.4 | 2.97 | 0.15 | 0.11 | 0.53 | 0.037 | 0.002 | 0 | 0.002 | 0.02 | 0.04 | 0.07 | 0.01 | 0.019 | 0.0071 | 0.2583333 | 0.7278333 | 147
2901 | 1618R43200 | 1LL053204100 | 370 | 480 | 27.5 | CCS A | ZF4H6100 | 1203 | 13454 | 264 | 75 | 0.295 | 894 | 815 | 28.3 | 3.52 | 2.65 | 0.15 | 0.1 | 0.53 | 0.028 | 0.001 | 0 | 0.002 | 0.02 | 0.04 | 0.05 | 0.01 | 0.021 | 0.0044 | 0.2543333 | 0.7265 | 79
2902 | 1618R46200 | 1LL053204200 | 377 | 474 | 31 | CCS A | ZF4H6100 | 1200 | 13538 | 264 | 75 | 0.272 | 896 | 833 | 28 | 3.52 | 2.679 | 0.15 | 0.1 | 0.53 | 0.028 | 0.001 | 0 | 0.002 | 0.02 | 0.04 | 0.05 | 0.01 | 0.021 | 0.0044 | 0.2543333 | 0.7265 | 63
2903 | 1609L88120 | 1LL053245600 | 311 | 443 | 36 | CCS A | EF4R5100 | 1202 | 12048 | 264 | 90 | 0.28 | 900 | 850 | 34.3 | 2.933 | 2.624 | 0.16 | 0.14 | 0.92 | 0.04 | 0.011 | 0.001 | 0.014 | 0.02 | 0.05 | 0.03 | 0.01 | 0.016 | 0.0079 | 0.3262 | 1.136933 | 50
2904 | 1524L07210 | 1LL053254000 | 261 | 441 | 43 | CCS A | EF4G5100 | 1195 | 13427 | 222 | 69.99 | 0.291 | 977 | 813 | 13.5 | 3.172 | 5.184 | 0.1 | 0.16 | 0.82 | 0.03 | 0.011 | 0 | 0.002 | 0.01 | 0.03 | 0.04 | 0.01 | 0.015 | 0.0013 | 0.2493333 | 0.958 | 164
2905 | 1610P58120 | 1LL053557400 | 282 | 422 | 41 | CCS A | ED4F7110 | 1179 | 13247 | 264 | 70 | 0.251 | 1068 | 833 | 12.1 | 3.771 | 5.785 | 0.11 | 0.23 | 0.82 | 0.03 | 0.002 | 0.001 | 0.013 | 0.02 | 0.04 | 0.04 | 0 | 0.014 | 0.0025 | 0.2588667 | 0.9797667 | 235
2906 | 1610P58120 | 1LL053557500 | 302 | 429 | 41 | CCS A | ED4F7110 | 1179 | 13247 | 264 | 70 | 0.251 | 1068 | 833 | 12.1 | 3.771 | 5.785 | 0.11 | 0.23 | 0.82 | 0.03 | 0.002 | 0.001 | 0.013 | 0.02 | 0.04 | 0.04 | 0 | 0.014 | 0.0025 | 0.2588667 | 0.9797667 | 235
2907 | 1618Q83300 | 1LL053611700 | 279 | 429 | 45 | CCS A | ZF4H6100 | 1208 | 12766 | 264 | 69.99 | 0.239 | 945 | 811 | 17.2 | 3.772 | 4.069 | 0.16 | 0.11 | 0.54 | 0.04 | 0.001 | 0.001 | 0.002 | 0.02 | 0.04 | 0.06 | 0.01 | 0.018 | 0.0057 | 0.2682 | 0.7474333 | 134
2908 | 1619K27900 | 1LL053781300 | 306 | 447 | 48 | CCS A | ZF4H6100 | 1216 | 14561 | 264 | 70 | 0.262 | 1094 | 817 | 10.2 | 3.771 | 6.863 | 0.15 | 0.13 | 0.51 | 0.026 | 0.002 | 0 | 0.002 | 0.03 | 0.03 | 0.08 | 0.02 | 0.023 | 0.0031 | 0.259 | 0.6996667 | 277
2909 | 1619K42600 | 1LL053781500 | 342 | 457 | 34.5 | CCS A | ZF4H6100 | 1212 | 14072 | 264 | 70 | 0.223 | 1095 | 818 | 10.2 | 3.771 | 6.863 | 0.15 | 0.13 | 0.51 | 0.026 | 0.002 | 0 | 0.002 | 0.03 | 0.03 | 0.08 | 0.02 | 0.023 | 0.0031 | 0.259 | 0.6996667 | 277
2910 | 1618Q59200 | 1LL053787200 | 408 | 476 | 35.5 | CCS A | BF4F6100 | 1219 | 13368 | 264 | 100 | 0.172 | 895 | 835 | 46.5 | 2.64 | 2.151 | 0.16 | 0.25 | 0.85 | 0.033 | 0.017 | 0.001 | 0.014 | 0.06 | 0.04 | 0.05 | 0.01 | 0.019 | 0.0026 | 0.3205333 | 1.0616 | 60
2911 | 1619P79400 | 1LL053834500 | 366 | 467 | 34.5 | CCS A | ZF4H6100 | 1199 | 12388 | 222 | 60 | 0.352 | 949 | 825 | 18.2 | 3.7 | 3.297 | 0.15 | 0.11 | 0.52 | 0.043 | 0.003 | 0.002 | 0.003 | 0.02 | 0.04 | 0.05 | 0.01 | 0.026 | 0.0048 | 0.2530667 | 0.7170333 | 124
2912 | 1619Q03500 | 1LL053834600 | 335 | 460 | 36.5 | CCS A | ZF4H6100 | 1222 | 13150 | 222 | 60 | 0.35 | 966 | 820 | 12.2 | 3.7 | 4.918 | 0.15 | 0.11 | 0.52 | 0.043 | 0.003 | 0.002 | 0.003 | 0.02 | 0.04 | 0.05 | 0.01 | 0.026 | 0.0048 | 0.2530667 | 0.7170333 | 146
2913 | 1619Q05600 | 1LL053835400 | 331 | 458 | 38 | CCS A | ZF4H6100 | 1219 | 13243 | 222 | 60 | 0.345 | 988 | 835 | 12.2 | 3.7 | 4.918 | 0.16 | 0.11 | 0.52 | 0.028 | 0.001 | 0 | 0.002 | 0.02 | 0.04 | 0.04 | 0.01 | 0.024 | 0.0043 | 0.2606667 | 0.7263333 | 153
2914 | 1411N02200 | 1LL053886600 | 317 | 439 | 38 | CCS A | EF4G8100 | 1155 | 11693 | 264 | 75 | 0.219 | 931 | 817 | 22.2 | 3.52 | 3.378 | 0.16 | 0.16 | 0.53 | 0.034 | 0.001 | 0 | 0.003 | 0.02 | 0.04 | 0.05 | 0.01 | 0.015 | 0.0041 | 0.2643333 | 0.7385 | 114
2915 | 1619K28200 | 1LL053979100 | 299 | 434 | 36 | CCS A | ZF4H6100 | 1149.5 | 13171 | 264 | 70 | 0.268 | 996 | 839 | 23.42 | 3.771 | 5.303 | 0.15 | 0.1 | 0.53 | 0.028 | 0.001 | 0 | 0.002 | 0.02 | 0.04 | 0.05 | 0.01 | 0.021 | 0.0044 | 0.2543333 | 0.7265 | 157
2916 | 1618R60940 | 1LL053980500 | 320 | 433 | 37 | CCS A | EF4G7300 | 1149.5 | 12395 | 264 | 75 | 0.239 | 1108 | 859 | 12.39 | 3.52 | 6.818 | 0.1 | 0.17 | 0.83 | 0.026 | 0.002 | 0.001 | 0.002 | 0.02 | 0.04 | 0.04 | 0.01 | 0.016 | 0.0026 | 0.2525333 | 0.9784333 | 249
2917 | 1617P88200 | 1LL053981100 | 343 | 451 | 40 | CCS A | EF4G5100 | 1181 | 11811 | 264 | 89.99 | 0.242 | 900 | 851 | 30.3 | 2.934 | 2.97 | 0.09 | 0.14 | 0.82 | 0.043 | 0.01 | 0.001 | 0.003 | 0.02 | 0.03 | 0.08 | 0 | 0.023 | 0.0019 | 0.2462 | 0.9487667 | 49
2918 | 1618N30120 | 1LL053981800 | 298 | 423 | 47 | CCS A | EF4G7300 | 1188 | 13422 | 264 | 70 | 0.256 | 1083 | 844 | 12.2 | 3.771 | 5.738 | 0.1 | 0.17 | 0.83 | 0.026 | 0.002 | 0.001 | 0.002 | 0.02 | 0.04 | 0.04 | 0.01 | 0.016 | 0.0026 | 0.2525333 | 0.9784333 | 239
2919 | 1619L26700 | 1LL053982400 | 320 | 441 | 36 | CCS A | ZF4H6100 | 1149.5 | 13891 | 264 | 60 | 0.317 | 978 | 831 | 10.39 | 4.4 | 2.97 | 0.16 | 0.1 | 0.53 | 0.037 | 0.001 | 0 | 0.001 | 0.02 | 0.04 | 0.05 | 0 | 0.018 | 0.0058 | 0.2623333 | 0.7358333 | 147
2920 | 1619L26820 | 1LL053983500 | 316 | 449 | 41.5 | CCS A | ZF4H6100 | 1149.5 | 13891 | 264 | 60 | 0.317 | 978 | 831 | 10.39 | 4.4 | 2.97 | 0.16 | 0.1 | 0.53 | 0.037 | 0.001 | 0 | 0.001 | 0.02 | 0.04 | 0.05 | 0 | 0.018 | 0.0058 | 0.2623333 | 0.7358333 | 147
2921 | 1609P55900 | 1LL053985400 | 342 | 459 | 40.5 | CCS A | ZF4H7100 | 1194 | 13048 | 264 | 75 | 0.244 | 1070 | 829 | 10.2 | 3.52 | 7.353 | 0.14 | 0.1 | 0.62 | 0.037 | 0.002 | 0.001 | 0.002 | 0.02 | 0.03 | 0.07 | 0.01 | 0.018 | 0.0092 | 0.2628667 | 0.7976 | 241
2922 | 1620K73700 | 1LL054010200 | 371 | 477 | 35 | CCS A | ZF4H6100 | 1209 | 14471 | 264 | 69.99 | 0.202 | 1042 | 860 | 11.7 | 3.772 | 5.982 | 0.16 | 0.12 | 0.54 | 0.028 | 0.002 | 0.001 | 0.003 | 0.08 | 0.04 | 0.07 | 0.02 | 0.026 | 0.0042 | 0.2762 | 0.7489333 | 182
2923 | 1620L20A00 | 1LL054011800 | 388 | 480 | 29 | CCS A | ZF4H6100 | 1205 | 13332 | 264 | 59.99 | 0.26 | 1014 | 799 | 14.2 | 4.401 | 4.225 | 0.16 | 0.1 | 0.53 | 0.025 | 0.001 | 0 | 0.001 | 0.02 | 0.04 | 0.07 | 0 | 0.022 | 0.0044 | 0.2663333 | 0.7368333 | 215
2924 | 1620L41300 | 1LL054012300 | 395 | 476 | 35 | CCS A | ZF4H6100 | 1195 | 13007 | 264 | 60 | 0.257 | 989 | 790 | 15.1 | 4.4 | 3.974 | 0.15 | 0.09 | 0.55 | 0.029 | 0.001 | 0 | 0.002 | 0.02 | 0.03 | 0.07 | 0.01 | 0.023 | 0.0067 | 0.261 | 0.7371667 | 199
2925 | 1620L69300 | 1LL054015100 | 343 | 454 | 34 | CCS A | ZF4H6100 | 1190 | 12681 | 264 | 70 | 0.269 | 967 | 832 | 25.2 | 3.771 | 2.778 | 0.16 | 0.14 | 0.54 | 0.041 | 0.001 | 0 | 0.002 | 0.03 | 0.05 | 0.04 | 0.01 | 0.012 | 0.0046 | 0.2653333 | 0.7573333 | 135
2926 | 1619Q28600 | 1LL054028500 | 368 | 484 | 32 | CCS A | ZF4H6100 | 1229 | 13318 | 222 | 64.99 | 0.308 | 1036 | 826 | 12.2 | 3.416 | 5.327 | 0.16 | 0.11 | 0.53 | 0.037 | 0 | 0 | 0.002 | 0.07 | 0.04 | 0.03 | 0.01 | 0.031 | 0.0084 | 0.2636667 | 0.7358333 | 210
2927 | 1619Q13300 | 1LL054059200 | 327 | 453 | 37.5 | CCS A | ZF4H6100 | 1222 | 16328 | 222 | 90 | 0.223 | 915 | 822 | 28.3 | 2.467 | 3.18 | 0.16 | 0.11 | 0.53 | 0.034 | 0.002 | 0.001 | 0.002 | 0.07 | 0.04 | 0.04 | 0.01 | 0.025 | 0.002 | 0.2658667 | 0.7364333 | 93
2928 | 1619Q18400 | 1LL054059300 | 318 | 447 | 34 | CCS A | ZF4H6100 | 1240 | 15784 | 222 | 65 | 0.297 | 1114 | 862 | 8.2 | 3.415 | 7.927 | 0.16 | 0.11 | 0.53 | 0.034 | 0.002 | 0.001 | 0.002 | 0.07 | 0.04 | 0.04 | 0.01 | 0.025 | 0.002 | 0.2658667 | 0.7364333 | 252
2929 | 1615Q91100 | 1LL054193400 | 350 | 457 | 39 | CCS A | ZF4H6100 | 1220 | 12893 | 264 | 72 | 0.228 | 1110 | 823 | 10 | 3.667 | 7.2 | 0.15 | 0.18 | 0.56 | 0.022 | 0.002 | 0 | 0.004 | 0.02 | 0.03 | 0.05 | 0.02 | 0.017 | 0.0024 | 0.2606667 | 0.7498333 | 287
2930 | 1620K27300 | 1LL054220200 | 345 | 431 | 39 | CCS A | ZF4H6100 | 1203 | 14740 | 264 | 69.99 | 0.256 | 939 | 808 | 22.2 | 3.772 | 3.153 | 0.1 | 0.18 | 0.83 | 0.025 | 0.002 | 0.001 | 0.003 | 0.02 | 0.04 | 0.05 | 0.01 | 0.021 | 0.0032 | 0.2545333 | 0.9792667 | 131
2931 | 1618K21220 | 1LL054222900 | 303 | 452 | 46 | CCS A | ZF4H6100 | 1218 | 15850 | 264 | 70 | 0.241 | 1054 | 818 | 12.2 | 3.771 | 5.738 | 0.15 | 0.1 | 0.52 | 0.032 | 0 | 0 | 0.001 | 0.03 | 0.03 | 0.06 | 0 | 0.02 | 0.0067 | 0.2526667 | 0.7063333 | 236
2932 | 1621Q29300 | 1LL054259600 | 330 | 450 | 47.5 | CCS A | ZF4H6100 | 1214 | 12342 | 264 | 70 | 0.302 | 1044 | 828 | 12.2 | 3.771 | 5.738 | 0.15 | 0.1 | 0.52 | 0.04 | 0.001 | 0 | 0.002 | 0.02 | 0.03 | 0.04 | 0.01 | 0.014 | 0.005 | 0.25 | 0.706 | 216
2933 | 1621Q36300 | 1LL054259700 | 340 | 450 | 41 | CCS A | ZF4H6100 | 1191 | 12066 | 264 | 59.99 | 0.278 | 1007 | 833 | 12.2 | 4.401 | 4.917 | 0.15 | 0.1 | 0.52 | 0.04 | 0.001 | 0 | 0.002 | 0.02 | 0.03 | 0.04 | 0.01 | 0.014 | 0.005 | 0.25 | 0.706 | 174
2934 | 1621Q43200 | 1LL054259800 | 307 | 439 | 40 | CCS A | ZF4H6100 | 1210 | 12273 | 264 | 70 | 0.265 | 995 | 849 | 15.7 | 3.771 | 4.459 | 0.15 | 0.1 | 0.52 | 0.04 | 0.001 | 0 | 0.002 | 0.02 | 0.03 | 0.04 | 0.01 | 0.014 | 0.005 | 0.25 | 0.706 | 146
2935 | 1620K97300 | 1LL054262400 | 308 | 445 | 43 | CCS A | ZF4H6100 | 1218 | 14106 | 264 | 60 | 0.308 | 1078 | 842 | 12.2 | 4.4 | 4.918 | 0.16 | 0.11 | 0.56 | 0.028 | 0.002 | 0.001 | 0.002 | 0.02 | 0.04 | 0.08 | 0.02 | 0.02 | 0.003 | 0.2775333 | 0.7691 | 236
2936 | 1621Q64800 | 1LL054277200 | 340 | 456 | 35 | CCS A | ZF4H6100 | 1216 | 12467 | 264 | 69.99 | 0.208 | 1038 | 831 | 12.2 | 3.772 | 5.737 | 0.15 | 0.1 | 0.53 | 0.025 | 0.002 | 0 | 0.002 | 0.03 | 0.05 | 0.05 | 0.01 | 0.015 | 0.0024 | 0.2556667 | 0.7365 | 207
2937 | 1621Q83600 | 1LL054277800 | 342 | 460 | 38 | CCS A | ZF4H6100 | 1225 | 11818 | 264 | 70 | 0.239 | 993 | 831 | 13.7 | 3.771 | 5.109 | 0.14 | 0.09 | 0.5 | 0.027 | 0 | 0 | 0 | 0.03 | 0.04 | 0.05 | 0.01 | 0.021 | 0.0045 | 0.24 | 0.6861667 | 162
2938 | 1621Q17400 | 1LL054279700 | 279 | 423 | 35.5 | CCS A | ZF4H6100 | 1228 | 12208 | 264 | 70 | 0.215 | 961 | 783 | 24.3 | 3.771 | 2.881 | 0.15 | 0.11 | 0.53 | 0.032 | 0.001 | 0 | 0.002 | 0.02 | 0.04 | 0.03 | 0 | 0.015 | 0.0061 | 0.2483333 | 0.7251667 | 178
2939 | 1620Q25600 | 1LL054350400 | 362 | 470 | 35 | CCS A | ZF4H6100 | 1149.5 | 11863 | 264 | 70 | 0.241 | 1054 | 818 | 12.39 | 3.771 | 5.738 | 0.16 | 0.12 | 0.54 | 0.028 | 0.002 | 0.001 | 0.003 | 0.08 | 0.04 | 0.07 | 0.02 | 0.026 | 0.0042 | 0.2762 | 0.7489333 | 236
2940 | 1620Q25700 | 1LL054388500 | 321 | 448 | 36 | CCS A | ZF4H6100 | 1149.5 | 11863 | 264 | 70 | 0.241 | 1054 | 818 | 12.39 | 3.771 | 5.738 | 0.16 | 0.12 | 0.54 | 0.028 | 0.002 | 0.001 | 0.003 | 0.08 | 0.04 | 0.07 | 0.02 | 0.026 | 0.0042 | 0.2762 | 0.7489333 | 236
2941 | 1620Q25800 | 1LL054388600 | 313 | 448 | 40 | CCS A | ZF4H6100 | 1149.5 | 11863 | 264 | 70 | 0.241 | 1054 | 818 | 12.39 | 3.771 | 5.738 | 0.16 | 0.12 | 0.54 | 0.028 | 0.002 | 0.001 | 0.003 | 0.08 | 0.04 | 0.07 | 0.02 | 0.026 | 0.0042 | 0.2762 | 0.7489333 | 236
2942 | 1622N03800 | 1LL054660300 | 334 | 445 | 37.5 | CCS A | ZF4H6100 | 1260 | 12532 | 130 | 70 | 0.18 | 1156 | 867 | 6.2 | 1.857 | 11.29 | 0.15 | 0.13 | 0.51 | 0.026 | 0.002 | 0 | 0.002 | 0.03 | 0.03 | 0.08 | 0.02 | 0.023 | 0.0031 | 0.259 | 0.6996667 | 289
2943 | 1622M90100 | 1LL054665100 | 372 | 493 | 33 | CCS A | ZF4H6100 | 1214 | 12645 | 222 | 80 | 0.288 | 878 | 834 | 28.3 | 2.775 | 2.827 | 0.15 | 0.17 | 0.92 | 0.037 | 0.012 | 0.001 | 0.015 | 0.02 | 0.04 | 0.05 | 0.01 | 0.018 | 0.0031 | 0.3195333 | 1.118933 | 44
2944 | 1617Q00100 | 1LL054842100 | 329 | 446 | 37.5 | CCS A | EF4G6100 | 1176 | 11996 | 264 | 90 | 0.191 | 912 | 867 | 36.5 | 2.933 | 2.466 | 0.11 | 0.16 | 0.83 | 0.038 | 0.003 | 0.001 | 0.002 | 0.02 | 0.04 | 0.06 | 0.01 | 0.018 | 0.0034 | 0.2665333 | 0.9891 | 45
2945 | 1623L12700 | 1LL054985900 | 333 | 458 | 35.5 | CCS A | ZF4H6100 | 1205 | 13115 | 264 | 60 | 0.269 | 1102 | 847 | 10.2 | 4.4 | 5.882 | 0.16 | 0.1 | 0.52 | 0.037 | 0.002 | 0 | 0.001 | 0.02 | 0.04 | 0.03 | 0 | 0.022 | 0.0057 | 0.2566667 | 0.7248333 | 255
2946 | 1623L24C00 | 1LL054986000 | 317 | 437 | 39 | CCS A | ZF4H6100 | 1211 | 12558 | 264 | 54.99 | 0.291 | 1101 | 841 | 10.2 | 4.801 | 5.391 | 0.16 | 0.1 | 0.52 | 0.037 | 0.002 | 0 | 0.001 | 0.02 | 0.04 | 0.03 | 0 | 0.022 | 0.0057 | 0.2566667 | 0.7248333 | 260
2947 | 1623L52300 | 1LL055006600 | 348 | 478 | 30.5 | CCS A | YY000000 | 1190 | 11847 | 264 | 59.99 | 0.307 | 1033 | 859 | 22.2 | 4.401 | 2.702 | 0.16 | 0.18 | 0.94 | 0.049 | 0.011 | 0.002 | 0.01 | 0.02 | 0.03 | 0.05 | 0 | 0.023 | 0.0094 | 0.3304 | 1.1387 | 174
2948 | 1623L30A00 | 1LL055231800 | 318 | 443 | 42 | CCS A | ZF4H6100 | 1213 | 12123 | 264 | 55 | 0.293 | 1098 | 833 | 10.2 | 4.8 | 5.392 | 0.15 | 0.12 | 0.52 | 0.031 | 0.001 | 0 | 0.002 | 0.02 | 0.03 | 0.04 | 0.01 | 0.014 | 0.0054 | 0.25 | 0.7066667 | 265
2949 | 1623L38400 | 1LL055247300 | 323 | 440 | 39.5 | CCS A | ZF4H7100 | 1183 | 12872 | 264 | 70 | 0.249 | 1003 | 842 | 20.2 | 3.771 | 3.465 | 0.13 | 0.11 | 0.63 | 0.031 | 0.002 | 0 | 0.002 | 0.01 | 0.03 | 0.04 | 0.01 | 0.013 | 0.0026 | 0.2476667 | 0.7963333 | 161
2950 | 1623L44500 | 1LL055342000 | 313 | 441 | 35.5 | CCS A | ZF4H7100 | 1205 | 11876 | 264 | 59.99 | 0.258 | 990 | 819 | 12.2 | 4.401 | 4.917 | 0.14 | 0.13 | 0.63 | 0.033 | 0.002 | 0 | 0.002 | 0.02 | 0.04 | 0.03 | 0.01 | 0.012 | 0.0033 | 0.257 | 0.8165 | 171
2951 | 1623L44A00 | 1LL055342100 | 285 | 438 | 38.5 | CCS A | ZF4H7100 | 1205 | 11876 | 264 | 59.99 | 0.258 | 990 | 819 | 12.2 | 4.401 | 4.917 | 0.14 | 0.13 | 0.63 | 0.033 | 0.002 | 0 | 0.002 | 0.02 | 0.04 | 0.03 | 0.01 | 0.012 | 0.0033 | 0.257 | 0.8165 | 171
2952 | 1624P40600 | 1LL055667200 | 367 | 454 | 28.5 | CCS A | ED4A7100 | 1214 | 14538 | 264 | 69.99 | 0.262 | 935 | 820 | 20.2 | 3.772 | 3.465 | 0.14 | 0.23 | 0.61 | 0.031 | 0.002 | 0 | 0.003 | 0.02 | 0.03 | 0.05 | 0.02 | 0.014 | 0.0012 | 0.259 | 0.7915 | 115
2953 | 1624P75600 | 1LL055690900 | 341 | 492 | 38 | CCS A | EF4R5200 | 1180 | 11942 | 264 | 80 | 0.177 | 931 | 868 | 28.2 | 3.3 | 2.837 | 0.16 | 0.21 | 1.11 | 0.036 | 0.002 | 0.002 | 0.002 | 0.02 | 0.03 | 0.05 | 0.01 | 0.017 | 0.0063 | 0.3607333 | 1.310367 | 63
2954 | 1624P46800 | 1LL055709200 | 336 | 452 | 35 | CCS A | EF4G8100 | 1203 | 12472 | 264 | 70 | 0.266 | 991 | 838 | 20.2 | 3.771 | 3.465 | 0.16 | 0.09 | 0.53 | 0.036 | 0.001 | 0 | 0.002 | 0.02 | 0.03 | 0.03 | 0.01 | 0.017 | 0.0037 | 0.2596667 | 0.7251667 | 153
2955 | 1625N66600 | 1LL056019500 | 333 | 445 | 40 | CCS A | ZF4H6100 | 1207 | 12632 | 264 | 65 | 0.234 | 1003 | 831 | 16.2 | 4.062 | 4.012 | 0.16 | 0.1 | 0.53 | 0.027 | 0.002 | 0 | 0.003 | 0.02 | 0.04 | 0.05 | 0.01 | 0.014 | 0.0053 | 0.2643333 | 0.7365 | 172
2956 | 1625N73600 | 1LL056019600 | 353 | 458 | 34.5 | CCS A | ZF4H6100 | 1209 | 12577 | 264 | 64.99 | 0.254 | 1021 | 823 | 15.1 | 4.062 | 4.304 | 0.16 | 0.1 | 0.53 | 0.027 | 0.002 | 0 | 0.003 | 0.02 | 0.04 | 0.05 | 0.01 | 0.014 | 0.0053 | 0.2643333 | 0.7365 | 198
2957 | 1625N82600 | 1LL056020000 | 360 | 464 | 34.5 | CCS A | ZF4H6100 | 1215 | 12405 | 264 | 64.99 | 0.258 | 1028 | 809 | 13.2 | 4.062 | 4.923 | 0.15 | 0.12 | 0.52 | 0.026 | 0.002 | 0 | 0.002 | 0.02 | 0.03 | 0.05 | 0.01 | 0.023 | 0.0066 | 0.252 | 0.7071667 | 219
2958 | 1625N90600 | 1LL056020100 | 340 | 453 | 38.5 | CCS A | ZF4H6100 | 1217 | 11966 | 264 | 65 | 0.261 | 1022 | 809 | 13.2 | 4.062 | 4.924 | 0.15 | 0.12 | 0.52 | 0.026 | 0.002 | 0 | 0.002 | 0.02 | 0.03 | 0.05 | 0.01 | 0.023 | 0.0066 | 0.252 | 0.7071667 | 213
2959 | 1625N93600 | 1LL056020200 | 344 | 451 | 32 | CCS A | ZF4H6100 | 1212 | 12019 | 264 | 65 | 0.261 | 1024 | 824 | 14.2 | 4.062 | 4.577 | 0.15 | 0.12 | 0.52 | 0.026 | 0.002 | 0 | 0.002 | 0.02 | 0.03 | 0.05 | 0.01 | 0.023 | 0.0066 | 0.252 | 0.7071667 | 200
2960 | 1625N97500 | 1LL056020700 | 342 | 454 | 35 | CCS A | ZF4H6100 | 1223 | 12338 | 264 | 65 | 0.247 | 1041 | 816 | 13.2 | 4.062 | 4.924 | 0.16 | 0.11 | 0.51 | 0.035 | 0.001 | 0 | 0.002 | 0.02 | 0.04 | 0.04 | 0.01 | 0.011 | 0.0021 | 0.259 | 0.7163333 | 225
2961 | 1625P08800 | 1LL056020800 | 360 | 463 | 31 | CCS A | ZF4H6100 | 1212 | 12223 | 264 | 65 | 0.243 | 1043 | 813 | 12.7 | 4.062 | 5.118 | 0.16 | 0.11 | 0.51 | 0.035 | 0.001 | 0 | 0.002 | 0.02 | 0.04 | 0.04 | 0.01 | 0.011 | 0.0021 | 0.259 | 0.7163333 | 230
2962 | 1625P15800 | 1LL056020900 | 377 | 463 | 30.5 | CCS A | ZF4H6100 | 1214 | 12189 | 264 | 65 | 0.247 | 1015 | 800 | 12.7 | 4.062 | 5.118 | 0.16 | 0.11 | 0.51 | 0.035 | 0.001 | 0 | 0.002 | 0.02 | 0.04 | 0.04 | 0.01 | 0.011 | 0.0021 | 0.259 | 0.7163333 | 215
2963 | 1625P16A00 | 1LL056021200 | 260 | 477 | 32 | CCS A | ZF4H6100 | 1214 | 12269 | 264 | 64.99 | 0.233 | 1008 | 805 | 12.2 | 4.062 | 5.327 | 0.18 | 0.12 | 0.55 | 0.028 | 0.003 | 0 | 0.002 | 0.03 | 0.06 | 0.05 | 0.01 | 0.019 | 0.0051 | 0.2896667 | 0.7971667 | 203
2964 | 1625P29A00 | 1LL056021300 | 345 | 457 | 32 | CCS A | ZF4H6100 | 1201 | 11288 | 264 | 70 | 0.239 | 1031 | 817 | 12.2 | 3.771 | 5.738 | 0.18 | 0.12 | 0.55 | 0.028 | 0.003 | 0 | 0.002 | 0.03 | 0.06 | 0.05 | 0.01 | 0.019 | 0.0051 | 0.2896667 | 0.7971667 | 214
2965 | 1625P30800 | 1LL056021400 | 319 | 454 | 39 | CCS A | ZF4H6100 | 1192 | 11267 | 264 | 65 | 0.24 | 1011 | 842 | 12.2 | 4.062 | 5.328 | 0.18 | 0.12 | 0.55 | 0.028 | 0.003 | 0 | 0.002 | 0.03 | 0.06 | 0.05 | 0.01 | 0.019 | 0.0051 | 0.2896667 | 0.7971667 | 169
2966 | 1625P31A00 | 1LL056021600 | 351 | 461 | 30 | CCS A | YY000000 | 1199 | 11056 | 264 | 70 | 0.24 | 1020 | 808 | 12.2 | 3.771 | 5.738 | 0.16 | 0.12 | 0.52 | 0.047 | 0.003 | 0 | 0.003 | 0.02 | 0.07 | 0.04 | 0.01 | 0.031 | 0.0065 | 0.2626667 | 0.7566667 | 212
2967 | 1625P37800 | 1LL056021700 | 351 | 456 | 35 | CCS A | YY000000 | 1219 | 11769 | 264 | 65 | 0.263 | 1056 | 815 | 12.2 | 4.062 | 5.328 | 0.16 | 0.12 | 0.52 | 0.047 | 0.003 | 0 | 0.003 | 0.02 | 0.07 | 0.04 | 0.01 | 0.031 | 0.0065 | 0.2626667 | 0.7566667 | 241
2968 | 1625P38800 | 1LL056021800 | 324 | 448 | 36 | CCS A | YY000000 | 1218 | 11714 | 264 | 70 | 0.21 | 1065 | 885 | 12.2 | 3.771 | 5.738 | 0.16 | 0.12 | 0.52 | 0.047 | 0.003 | 0 | 0.003 | 0.02 | 0.07 | 0.04 | 0.01 | 0.031 | 0.0065 | 0.2626667 | 0.7566667 | 180
2969 | 1625P42800 | 1LL056022000 | 320 | 430 | 38 | CCS A | YY000000 | 1214 | 11427 | 264 | 70 | 0.206 | 1060 | 868 | 12.2 | 3.771 | 5.738 | 0.14 | 0.1 | 0.54 | 0.021 | 0.002 | 0 | 0.002 | 0.02 | 0.04 | 0.02 | 0.01 | 0.024 | 0.0074 | 0.24 | 0.725 | 192
2970 | 1625P42800 | 1LL056022100 | 309 | 433 | 41 | CCS A | YY000000 | 1214 | 11427 | 264 | 70 | 0.206 | 1060 | 868 | 12.2 | 3.771 | 5.738 | 0.14 | 0.1 | 0.54 | 0.021 | 0.002 | 0 | 0.002 | 0.02 | 0.04 | 0.02 | 0.01 | 0.024 | 0.0074 | 0.24 | 0.725 | 192
2971 | 1625P46800 | 1LL056022200 | 303 | 429 | 38 | CCS A | YY000000 | 1215 | 11333 | 264 | 70 | 0.205 | 1084 | 822 | 12.2 | 3.771 | 5.738 | 0.14 | 0.1 | 0.54 | 0.021 | 0.002 | 0 | 0.002 | 0.02 | 0.04 | 0.02 | 0.01 | 0.024 | 0.0074 | 0.24 | 0.725 | 262
2972 | 1625P48800 | 1LL056022300 | 317 | 445 | 41 | CCS A | ZF4H6100 | 1214 | 11138 | 264 | 70 | 0.205 | 1088 | 833 | 12.2 | 3.771 | 5.738 | 0.16 | 0.11 | 0.52 | 0.042 | 0.002 | 0 | 0.002 | 0.02 | 0.04 | 0.02 | 0.01 | 0.008 | 0.006 | 0.2566667 | 0.7253333 | 255
2973 | 1625P50800 | 1LL056022400 | 314 | 436 | 40.5 | CCS A | ZF4H6100 | 1210 | 11100 | 264 | 70 | 0.205 | 1082 | 847 | 12.2 | 3.771 | 5.738 | 0.16 | 0.11 | 0.52 | 0.042 | 0.002 | 0 | 0.002 | 0.02 | 0.04 | 0.02 | 0.01 | 0.008 | 0.006 | 0.2566667 | 0.7253333 | 235
2974 | 1625P54800 | 1LL056022500 | 332 | 445 | 38 | CCS A | ZF4H6100 | 1211 | 19706 | 264 | 69.99 | 0.184 | 1042 | 831 | 12 | 3.772 | 5.833 | 0.16 | 0.11 | 0.52 | 0.042 | 0.002 | 0 | 0.002 | 0.02 | 0.04 | 0.02 | 0.01 | 0.008 | 0.006 | 0.2566667 | 0.7253333 | 211
2975 | 1625P57A00 | 1LL056022600 | 278 | 450 | 37.5 | CCS A | ZF4H6100 | 1191 | 11289 | 264 | 69.99 | 0.207 | 1064 | 876 | 12.2 | 3.772 | 5.737 | 0.15 | 0.11 | 0.53 | 0.031 | 0.001 | 0 | 0.001 | 0.02 | 0.04 | 0.03 | 0.01 | 0.016 | 0.0059 | 0.2503333 | 0.7258333 | 188
2976 | 1625P57A00 | 1LL056022700 | 324 | 453 | 36 | CCS A | ZF4H6100 | 1191 | 11289 | 264 | 69.99 | 0.207 | 1064 | 876 | 12.2 | 3.772 | 5.737 | 0.15 | 0.11 | 0.53 | 0.031 | 0.001 | 0 | 0.001 | 0.02 | 0.04 | 0.03 | 0.01 | 0.016 | 0.0059 | 0.2503333 | 0.7258333 | 188
2977 | 1625P62800 | 1LL056022800 | 322 | 453 | 35.5 | CCS A | ZF4H6100 | 1224 | 11127 | 264 | 70 | 0.234 | 1075 | 844 | 12.2 | 3.771 | 5.738 | 0.15 | 0.11 | 0.53 | 0.031 | 0.001 | 0 | 0.001 | 0.02 | 0.04 | 0.03 | 0.01 | 0.016 | 0.0059 | 0.2503333 | 0.7258333 | 231
2978 | 1625P63600 | 1LL056022900 | 320 | 446 | 39 | CCS A | ZF4H6100 | 1212 | 10888 | 264 | 70 | 0.205 | 1052 | 848 | 12.2 | 3.771 | 5.738 | 0.15 | 0.11 | 0.52 | 0.031 | 0.001 | 0 | 0.002 | 0.02 | 0.03 | 0.03 | 0 | 0.013 | 0.0022 | 0.246 | 0.7051667 | 204
2979 | 1625P92A00 | 1LL056023000 | 329 | 447 | 43 | CCS A | ZF4H6100 | 1213 | 12673 | 264 | 70 | 0.268 | 1057 | 818 | 12.2 | 3.771 | 5.738 | 0.15 | 0.11 | 0.52 | 0.031 | 0.001 | 0 | 0.002 | 0.02 | 0.03 | 0.03 | 0 | 0.013 | 0.0022 | 0.246 | 0.7051667 | 239
2980 | 1625P96800 | 1LL056023100 | 319 | 439 | 42.5 | CCS A | ZF4H6100 | 1223 | 13250 | 264 | 70 | 0.236 | 1076 | 812 | 11.2 | 3.771 | 6.25 | 0.15 | 0.11 | 0.52 | 0.031 | 0.001 | 0 | 0.002 | 0.02 | 0.03 | 0.03 | 0 | 0.013 | 0.0022 | 0.246 | 0.7051667 | 264
2981 | 1625R20800 | 1LL056023300 | 311 | 440 | 40.5 | CCS A | ZF4H6100 | 1219 | 15074 | 264 | 65 | 0.266 | 1052 | 824 | 11.2 | 4.062 | 5.804 | 0.15 | 0.12 | 0.54 | 0.029 | 0.001 | 0 | 0.003 | 0.02 | 0.04 | 0.03 | 0.01 | 0.019 | 0.0029 | 0.252 | 0.7361667 | 228
2982 | 1625R26800 | 1LL056023400 | 279 | 434 | 35.5 | CCS A | ZF4H6100 | 1226 | 12786 | 264 | 75 | 0.239 | 1108 | 859 | 11 | 3.52 | 6.818 | 0.15 | 0.12 | 0.54 | 0.029 | 0.001 | 0 | 0.003 | 0.02 | 0.04 | 0.03 | 0.01 | 0.019 | 0.0029 | 0.252 | 0.7361667 | 249
2983 | 1625R33800 | 1LL056023500 | 245 | 450 | 42 | CCS A | ZF4H6100 | 1221 | 13664 | 264 | 70 | 0.239 | 1027 | 830 | 11 | 3.771 | 6.364 | 0.15 | 0.12 | 0.54 | 0.029 | 0.001 | 0 | 0.003 | 0.02 | 0.04 | 0.03 | 0.01 | 0.019 | 0.0029 | 0.252 | 0.7361667 | 197
2984 | 1625R34A00 | 1LL056023800 | 320 | 476 | 28.5 | CCS A | ZF4H6100 | 1223 | 13581 | 264 | 70 | 0.236 | 1073 | 817 | 10 | 3.771 | 7 | 0.16 | 0.12 | 0.53 | 0.033 | 0.002 | 0 | 0.003 | 0.02 | 0.04 | 0.03 | 0.01 | 0.018 | 0.0033 | 0.2603333 | 0.7361667 | 256
2985 | 1628M27800 | 1LL056023900 | 347 | 466 | 29 | CCS A | ZF4H6100 | 1193 | 12786 | 264 | 70 | 0.243 | 1021 | 796 | 11 | 3.771 | 6.364 | 0.16 | 0.12 | 0.53 | 0.033 | 0.002 | 0 | 0.003 | 0.02 | 0.04 | 0.03 | 0.01 | 0.018 | 0.0033 | 0.2603333 | 0.7361667 | 225
2986 | 1623L36500 | 1LL056025000 | 305 | 436 | 41 | CCS A | ZF4H6100 | 1210 | 11839 | 264 | 60 | 0.229 | 1069 | 850 | 10.2 | 4.4 | 5.882 | 0.15 | 0.12 | 0.52 | 0.031 | 0.001 | 0 | 0.002 | 0.02 | 0.03 | 0.04 | 0.01 | 0.014 | 0.0054 | 0.25 | 0.7066667 | 219
2987 | 1625Q91800 | 1LL056101900 | 334 | 439 | 42 | CCS A | ZF4H6100 | 1221 | 14606 | 264 | 75 | 0.213 | 1050 | 823 | 10.2 | 3.52 | 7.353 | 0.15 | 0.09 | 0.58 | 0.025 | 0.004 | 0.001 | 0.003 | 0.03 | 0.04 | 0.03 | 0.01 | 0.014 | 0.0042 | 0.2595333 | 0.7752667 | 227
2988 | 1625R00800 | 1LL056102000 | 318 | 437 | 47.5 | CCS A | ZF4H6100 | 1215 | 14475 | 264 | 64.99 | 0.242 | 1053 | 851 | 10.2 | 4.062 | 6.372 | 0.15 | 0.09 | 0.58 | 0.025 | 0.004 | 0.001 | 0.003 | 0.03 | 0.04 | 0.03 | 0.01 | 0.014 | 0.0042 | 0.2595333 | 0.7752667 | 202
2989 | 1625R75C00 | 1LL056102200 | 323 | 451 | 39 | CCS A | ZF4H6100 | 1228 | 14565 | 264 | 67 | 0.313 | 1046 | 851 | 10.2 | 3.94 | 6.569 | 0.17 | 0.1 | 0.53 | 0.033 | 0.002 | 0 | 0.002 | 0.02 | 0.05 | 0.02 | 0.01 | 0.011 | 0.0029 | 0.269 | 0.755 | 195
2990 | 1626K04C00 | 1LL056102300 | 318 | 448 | 41 | CCS A | ZF4H6100 | 1221 | 14701 | 264 | 66.99 | 0.304 | 1051 | 851 | 10.2 | 3.941 | 6.568 | 0.17 | 0.1 | 0.53 | 0.033 | 0.002 | 0 | 0.002 | 0.02 | 0.05 | 0.02 | 0.01 | 0.011 | 0.0029 | 0.269 | 0.755 | 200
2991 | 1626K08C00 | 1LL056102400 | 301 | 437 | 36 | CCS A | ZF4H6100 | 1215 | 14825 | 264 | 67 | 0.304 | 1044 | 843 | 10.2 | 3.94 | 6.569 | 0.17 | 0.1 | 0.53 | 0.033 | 0.002 | 0 | 0.002 | 0.02 | 0.05 | 0.02 | 0.01 | 0.011 | 0.0029 | 0.269 | 0.755 | 201
2992 | 1625R54A00 | 1LL056102500 | 342 | 467 | 35.5 | CCS A | ZF4H6100 | 1208 | 14244 | 264 | 70 | 0.276 | 1067 | 792 | 10.2 | 3.771 | 6.863 | 0.16 | 0.12 | 0.55 | 0.032 | 0.002 | 0 | 0.004 | 0.02 | 0.05 | 0.03 | 0.01 | 0.018 | 0.0033 | 0.2643333 | 0.7661667 | 275
2993 | 1625R62C00 | 1LL056102600 | 342 | 471 | 34 | CCS A | ZF4H6100 | 1215 | 15082 | 264 | 64.99 | 0.243 | 1039 | 826 | 10.2 | 4.062 | 6.372 | 0.16 | 0.12 | 0.55 | 0.032 | 0.002 | 0 | 0.004 | 0.02 | 0.05 | 0.03 | 0.01 | 0.018 | 0.0033 | 0.2643333 | 0.7661667 | 213
2994 | 1625R68800 | 1LL056102700 | 342 | 472 | 39 | CCS A | ZF4H6100 | 1232 | 15012 | 264 | 67 | 0.286 | 1068 | 843 | 10.2 | 3.94 | 6.569 | 0.16 | 0.12 | 0.55 | 0.032 | 0.002 | 0 | 0.004 | 0.02 | 0.05 | 0.03 | 0.01 | 0.018 | 0.0033 | 0.2643333 | 0.7661667 | 225
2995 | 1625Q10800 | 1LL056103800 | 376 | 471 | 33 | CCS A | ZF4H6100 | 1230 | 19697 | 264 | 70 | 0.22 | 1096 | 797 | 10 | 3.771 | 7 | 0.16 | 0.11 | 0.53 | 0.034 | 0.002 | 0 | 0.002 | 0.02 | 0.04 | 0.04 | 0.01 | 0.017 | 0.0021 | 0.2623333 | 0.7363333 | 299
2996 | 1625Q16A00 | 1LL056103900 | 356 | 455 | 38 | CCS A | ZF4H6100 | 1224 | 13166 | 264 | 75 | 0.218 | 1110 | 835 | 10.2 | 3.52 | 7.353 | 0.16 | 0.11 | 0.53 | 0.034 | 0.002 | 0 | 0.002 | 0.02 | 0.04 | 0.04 | 0.01 | 0.017 | 0.0021 | 0.2623333 | 0.7363333 | 275
2997 | 1625Q19A00 | 1LL056104000 | 333 | 452 | 39 | CCS A | ZF4H6100 | 1229 | 13170 | 264 | 75 | 0.217 | 1107 | 831 | 10.2 | 3.52 | 7.353 | 0.16 | 0.11 | 0.53 | 0.034 | 0.002 | 0 | 0.002 | 0.02 | 0.04 | 0.04 | 0.01 | 0.017 | 0.0021 | 0.2623333 | 0.7363333 | 276
2998 | 1625Q24800 | 1LL056104100 | 330 | 446 | 41 | CCS A | ZF4H6100 | 1149.5 | 12734 | 264 | 70 | 0.205 | 1067 | 828 | 10.39 | 3.771 | 6.737 | 0.16 | 0.08 | 0.53 | 0.04 | 0.001 | 0 | 0.001 | 0.02 | 0.03 | 0.03 | 0.01 | 0.019 | 0.013 | 0.2596667 | 0.7248333 | 239
2999 | 1625Q42A00 | 1LL056104200 | 370 | 468 | 31.5 | CCS A | ZF4H6100 | 1228 | 12656 | 264 | 75 | 0.216 | 1062 | 819 | 10.2 | 3.52 | 7.353 | 0.16 | 0.08 | 0.53 | 0.04 | 0.001 | 0 | 0.001 | 0.02 | 0.03 | 0.03 | 0.01 | 0.019 | 0.013 | 0.2596667 | 0.7248333 | 243
3000 | 1625Q45800 | 1LL056104300 | 332 | 439 | 38 | CCS A | ZF4H6100 | 1214 | 12711 | 264 | 70 | 0.206 | 1050 | 821 | 10.2 | 3.771 | 6.863 | 0.16 | 0.08 | 0.53 | 0.04 | 0.001 | 0 | 0.001 | 0.02 | 0.03 | 0.03 | 0.01 | 0.019 | 0.013 | 0.2596667 | 0.7248333 | 229
3001 | 1625Q66800 | 1LL056104400 | 335 | 455 | 37 | CCS A | ZF4H6100 | 1233 | 12851 | 264 | 75 | 0.255 | 1111 | 838 | 10.2 | 3.52 | 7.353 | 0.15 | 0.12 | 0.57 | 0.031 | 0.004 | 0.001 | 0.002 | 0.02 | 0.05 | 0.04 | 0.01 | 0.024 | 0.0047 | 0.2598667 | 0.7767667 | 273
3002 | 1625Q70800 | 1LL056104500 | 344 | 464 | 39.5 | CCS A | ZF4H6100 | 1231 | 12505 | 264 | 75 | 0.254 | 1111 | 840 | 10.2 | 3.52 | 7.353 | 0.15 | 0.12 | 0.57 | 0.031 | 0.004 | 0.001 | 0.002 | 0.02 | 0.05 | 0.04 | 0.01 | 0.024 | 0.0047 | 0.2598667 | 0.7767667 | 271
3003 | 1625Q78800 | 1LL056104600 | 339 | 457 | 39.5 | CCS A | ZF4H6100 | 1232 | 12895 | 264 | 75 | 0.255 | 1097 | 834 | 10.2 | 3.52 | 7.353 | 0.15 | 0.12 | 0.57 | 0.031 | 0.004 | 0.001 | 0.002 | 0.02 | 0.05 | 0.04 | 0.01 | 0.024 | 0.0047 | 0.2598667 | 0.7767667 | 263
3004 | 1626K11800 | 1LL056104700 | 313 | 444 | 42.5 | CCS A | ZF4H6100 | 1220 | 12647 | 264 | 70 | 0.205 | 1108 | 829 | 10.2 | 3.771 | 6.863 | 0.15 | 0.11 | 0.53 | 0.028 | 0.002 | 0 | 0.002 | 0.02 | 0.03 | 0.04 | 0.01 | 0.013 | 0.0041 | 0.2516667 | 0.7163333 | 279
3005 | 1626K25500 | 1LL056104800 | 318 | 445 | 44.5 | CCS A | ZF4H6100 | 1217 | 14740 | 264 | 65 | 0.304 | 1051 | 857 | 11.2 | 4.062 | 5.804 | 0.15 | 0.11 | 0.53 | 0.028 | 0.002 | 0 | 0.002 | 0.02 | 0.03 | 0.04 | 0.01 | 0.013 | 0.0041 | 0.2516667 | 0.7163333 | 194
3006 | 1626K26500 | 1LL056104900 | 320 | 439 | 38.5 | CCS A | ZF4H6100 | 1219 | 14741 | 264 | 64.99 | 0.293 | 1050 | 855 | 11.2 | 4.062 | 5.803 | 0.15 | 0.11 | 0.53 | 0.028 | 0.002 | 0 | 0.002 | 0.02 | 0.03 | 0.04 | 0.01 | 0.013 | 0.0041 | 0.2516667 | 0.7163333 | 195
3007 | 1626K42800 | 1LL056105300 | 315 | 439 | 42 | CCS A | ZF4H6100 | 1221 | 14486 | 264 | 65 | 0.258 | 1051 | 856 | 11.2 | 4.062 | 5.804 | 0.16 | 0.11 | 0.54 | 0.043 | 0.001 | 0 | 0.003 | 0.02 | 0.03 | 0.06 | 0.01 | 0.012 | 0.0105 | 0.2673333 | 0.7373333 | 195
3008 | 1626K44800 | 1LL056105400 | 324 | 447 | 33.5 | CCS A | ZF4H6100 | 1223 | 13283 | 264 | 65 | 0.277 | 1051 | 817 | 11.2 | 4.062 | 5.804 | 0.16 | 0.11 | 0.54 | 0.043 | 0.001 | 0 | 0.003 | 0.02 | 0.03 | 0.06 | 0.01 | 0.012 | 0.0105 | 0.2673333 | 0.7373333 | 234
3009 | 1626K45C00 | 1LL056105600 | 303 | 441 | 39 | CCS A | ZF4H6100 | 1202 | 13371 | 264 | 67.99 | 0.28 | 1051 | 846 | 12.2 | 3.883 | 5.573 | 0.17 | 0.09 | 0.51 | 0.049 | 0 | 0 | 0.001 | 0.02 | 0.04 | 0.06 | 0 | 0.017 | 0.0112 | 0.271 | 0.726 | 205
3010 | 1626K54C00 | 1LL056105700 | 321 | 458 | 40.5 | CCS A | ZF4H6100 | 1204 | 12673 | 264 | 67 | 0.281 | 1063 | 819 | 12.2 | 3.94 | 5.492 | 0.17 | 0.09 | 0.51 | 0.049 | 0 | 0 | 0.001 | 0.02 | 0.04 | 0.06 | 0 | 0.017 | 0.0112 | 0.271 | 0.726 | 244
3011 | 1626K57C00 | 1LL056105800 | 341 | 451 | 36 | CCS A | ZF4H6100 | 1202 | 14461 | 264 | 69.99 | 0.28 | 1038 | 812 | 12 | 3.772 | 5.833 | 0.17 | 0.09 | 0.51 | 0.049 | 0 | 0 | 0.001 | 0.02 | 0.04 | 0.06 | 0 | 0.017 | 0.0112 | 0.271 | 0.726 | 226
3012 | 1626K60800 | 1LL056105900 | 346 | 459 | 37 | CCS A | ZF4H6100 | 1201 | 14471 | 264 | 69.99 | 0.277 | 1047 | 816 | 12.2 | 3.772 | 5.737 | 0.15 | 0.13 | 0.54 | 0.032 | 0.002 | 0 | 0.003 | 0.02 | 0.04 | 0.13 | 0 | 0.017 | 0.0025 | 0.27 | 0.7408333 | 231
3013 | 1626K70A00 | 1LL056106000 | 373 | 474 | 33 | CCS A | ZF4H6100 | 1202 | 14424 | 264 | 69.99 | 0.278 | 1040 | 812 | 12.2 | 3.772 | 5.737 | 0.15 | 0.13 | 0.54 | 0.032 | 0.002 | 0 | 0.003 | 0.02 | 0.04 | 0.13 | 0 | 0.017 | 0.0025 | 0.27 | 0.7408333 | 228
3014 | 1626K70A00 | 1LL056106100 | 370 | 474 | 35 | CCS A | ZF4H6100 | 1202 | 14424 | 264 | 69.99 | 0.278 | 1040 | 812 | 12.2 | 3.772 | 5.737 | 0.15 | 0.13 | 0.54 | 0.032 | 0.002 | 0 | 0.003 | 0.02 | 0.04 | 0.13 | 0 | 0.017 | 0.0025 | 0.27 | 0.7408333 | 228
3015 | 1626K75800 | 1LL056106400 | 344 | 456 | 36.5 | CCS A | ZF4H6100 | 1210 | 12995 | 264 | 69.99 | 0.276 | 1044 | 814 | 12.2 | 3.772 | 5.737 | 0.15 | 0.15 | 0.52 | 0.032 | 0.002 | 0 | 0.004 | 0.02 | 0.04 | 0.08 | 0 | 0.024 | 0.0032 | 0.2566667 | 0.719 | 230
3016 | 1626K76800 | 1LL056106500 | 243 | 455 | 37 | CCS A | ZF4H6100 | 1217 | 12771 | 264 | 70 | 0.276 | 1034 | 813 | 12.2 | 3.771 | 5.738 | 0.15 | 0.15 | 0.52 | 0.032 | 0.002 | 0 | 0.004 | 0.02 | 0.04 | 0.08 | 0 | 0.024 | 0.0032 | 0.2566667 | 0.719 | 221
3017 | 1626K79800 | 1LL056106600 | 336 | 450 | 34.5 | CCS A | ZF4H6100 | 1218 | 12844 | 264 | 70 | 0.276 | 1047 | 823 | 12.2 | 3.771 | 5.738 | 0.15 | 0.15 | 0.52 | 0.032 | 0.002 | 0 | 0.004 | 0.02 | 0.04 | 0.08 | 0 | 0.024 | 0.0032 | 0.2566667 | 0.719 | 224
3018 | 1626K82600 | 1LL056106800 | 345 | 464 | 34 | CCS A | ZF4H6100 | 1219 | 12729 | 264 | 70 | 0.268 | 986 | 830 | 12.2 | 3.771 | 5.738 | 0.16 | 0.14 | 0.53 | 0.029 | 0.001 | 0 | 0.003 | 0.02 | 0.04 | 0.08 | 0 | 0.022 | 0.0015 | 0.2683333 | 0.7386667 | 156
3019 | 1626K85800 | 1LL056106900 | 370 | 480 | 32 | CCS A | ZF4H6100 | 1212 | 12741 | 264 | 70 | 0.274 | 1002 | 803 | 12.2 | 3.771 | 5.738 | 0.16 | 0.14 | 0.53 | 0.029 | 0.001 | 0 | 0.003 | 0.02 | 0.04 | 0.08 | 0 | 0.022 | 0.0015 | 0.2683333 | 0.7386667 | 199
3020 | 1626K88A00 | 1LL056107000 | 282 | 476 | 37.5 | CCS A | ZF4H6100 | 1212 | 12545 | 264 | 69.99 | 0.28 | 986 | 784 | 12.2 | 3.772 | 5.737 | 0.16 | 0.14 | 0.53 | 0.029 | 0.001 | 0 | 0.003 | 0.02 | 0.04 | 0.08 | 0 | 0.022 | 0.0015 | 0.2683333 | 0.7386667 | 202
3021 | 1626K90400 | 1LL056107200 | 321 | 447 | 42 | CCS A | ZF4H6100 | 1223 | 12690 | 264 | 69.99 | 0.275 | 975 | 837 | 12.7 | 3.772 | 5.511 | 0.14 | 0.1 | 0.56 | 0.032 | 0.002 | 0 | 0.002 | 0.02 | 0.05 | 0.07 | 0 | 0.015 | 0.0035 | 0.252 | 0.7568333 | 138
3022 | 1626K96800 | 1LL056107300 | 322 | 442 | 36 | CCS A | ZF4H6100 | 1219 | 13582 | 264 | 70 | 0.246 | 1040 | 832 | 13 | 3.771 | 5.385 | 0.14 | 0.1 | 0.56 | 0.032 | 0.002 | 0 | 0.002 | 0.02 | 0.05 | 0.07 | 0 | 0.015 | 0.0035 | 0.252 | 0.7568333 | 208
3023 | 1626K99C00 | 1LL056107400 | 352 | 448 | 35 | CCS A | ZF4H6100 | 1210 | 14681 | 264 | 70 | 0.275 | 1029 | 797 | 12 | 3.771 | 5.833 | 0.14 | 0.1 | 0.56 | 0.032 | 0.002 | 0 | 0.002 | 0.02 | 0.05 | 0.07 | 0 | 0.015 | 0.0035 | 0.252 | 0.7568333 | 232
3024 | 1625P98C00 | 1LL056107600 | 349 | 452 | 33 | CCS A | ZF4H6100 | 1203 | 12173 | 264 | 70 | 0.274 | 1008 | 816 | 14.2 | 3.771 | 4.93 | 0.16 | 0.12 | 0.53 | 0.038 | 0.001 | 0 | 0.002 | 0.02 | 0.03 | 0.04 | 0.01 | 0.017 | 0.0074 | 0.2616667 | 0.7266667 | 192
3025 | 1625P99C00 | 1LL056107700 | 341 | 449 | 32 | CCS A | ZF4H6100 | 1203 | 12274 | 264 | 70 | 0.278 | 1014 | 818 | 14.2 | 3.771 | 4.93 | 0.16 | 0.12 | 0.53 | 0.038 | 0.001 | 0 | 0.002 | 0.02 | 0.03 | 0.04 | 0.01 | 0.017 | 0.0074 | 0.2616667 | 0.7266667 | 196
3026 | 1625Q06C00 | 1LL056107800 | 352 | 456 | 30.5 | CCS A | ZF4H6100 | 1202 | 12297 | 264 | 70 | 0.278 | 998 | 813 | 14.2 | 3.771 | 4.93 | 0.16 | 0.12 | 0.53 | 0.038 | 0.001 | 0 | 0.002 | 0.02 | 0.03 | 0.04 | 0.01 | 0.017 | 0.0074 | 0.2616667 | 0.7266667 | 185
3027 | 1625Q08800 | 1LL056107900 | 282 | 436 | 45 | CCS A | ZF4H6100 | 1204 | 12199 | 264 | 69.99 | 0.212 | 1000 | 834 | 14.2 | 3.772 | 4.929 | 0.16 | 0.12 | 0.53 | 0.038 | 0.001 | 0 | 0.002 | 0.02 | 0.03 | 0.04 | 0.01 | 0.017 | 0.0074 | 0.2616667 | 0.7266667 | 166
3028 | 1625Q58400 | 1LL056108100 | 338 | 440 | 36 | CCS A | ZF4H6100 | 1220 | 12922 | 264 | 60 | 0.34 | 1008 | 833 | 15.1 | 4.4 | 3.974 | 0.15 | 0.1 | 0.51 | 0.035 | 0.001 | 0 | 0.002 | 0.02 | 0.03 | 0.02 | 0.01 | 0.018 | 0.0081 | 0.2443333 | 0.695 | 175
3029 | 1625Q61A00 | 1LL056108200 | 335 | 443 | 31 | CCS A | ZF4H6100 | 1223 | 12717 | 264 | 65 | 0.297 | 1054 | 821 | 15.1 | 4.062 | 4.305 | 0.15 | 0.1 | 0.51 | 0.035 | 0.001 | 0 | 0.002 | 0.02 | 0.03 | 0.02 | 0.01 | 0.018 | 0.0081 | 0.2443333 | 0.695 | 233
3030 | 1707L98400 | 1LL056193700 | 376 | 468 | 32.5 | CCS A | ZF4H6100 | 1206 | 12363 | 222 | 60 | 0.291 | 999 | 814 | 9 | 3.7 | 6.667 | 0.15 | 0.13 | 0.55 | 0.024 | 0.001 | 0 | 0.002 | 0.02 | 0.04 | 0.05 | 0.01 | 0.02 | 0.0036 | 0.2576667 | 0.7475 | 185
3031 | 1707M09400 | 1LL056193800 | 349 | 454 | 33.5 | CCS A | ZF4H6100 | 1222 | 12595 | 222 | 60 | 0.238 | 994 | 820 | 9 | 3.7 | 6.667 | 0.15 | 0.13 | 0.55 | 0.024 | 0.001 | 0 | 0.002 | 0.02 | 0.04 | 0.05 | 0.01 | 0.02 | 0.0036 | 0.2576667 | 0.7475 | 174
3032 | 1707M10400 | 1LL056194100 | 377 | 459 | 30.5 | CCS A | ZF4H6100 | 1210 | 12303 | 222 | 60 | 0.236 | 1007 | 828 | 9 | 3.7 | 6.667 | 0.16 | 0.09 | 0.53 | 0.035 | 0.002 | 0 | 0.001 | 0.02 | 0.04 | 0.05 | 0.01 | 0.014 | 0.0051 | 0.2643333 | 0.7361667 | 179
3033 | 1707M19400 | 1LL056194200 | 304 | 437 | 42.5 | CCS A | ZF4H6100 | 1225 | 12467 | 222 | 60 | 0.288 | 1092 | 854 | 9 | 3.7 | 6.667 | 0.16 | 0.09 | 0.53 | 0.035 | 0.002 | 0 | 0.001 | 0.02 | 0.04 | 0.05 | 0.01 | 0.014 | 0.0051 | 0.2643333 | 0.7361667 | 238
3034 | 1707M30300 | 1LL056194300 | 363 | 479 | 42.5 | CCS A | ZF4H6100 | 1214 | 12171 | 222 | 79.99 | 0.252 | 1092 | 830 | 9 | 2.775 | 8.888 | 0.16 | 0.09 | 0.53 | 0.035 | 0.002 | 0 | 0.001 | 0.02 | 0.04 | 0.05 | 0.01 | 0.014 | 0.0051 | 0.2643333 | 0.7361667 | 262
3035 | 1707M35800 | 1LL056194700 | 347 | 447 | 38 | CCS A | ZF4H6100 | 1214 | 12679 | 222 | 75 | 0.242 | 1087 | 819 | 9 | 2.96 | 8.333 | 0.16 | 0.1 | 0.52 | 0.036 | 0.002 | 0 | 0.001 | 0.02 | 0.04 | 0.04 | 0.01 | 0.017 | 0.0087 | 0.2606667 | 0.726 | 268
3036 | 1707M38800 | 1LL056194800 | 337 | 450 | 37.5 | CCS A | ZF4H6100 | 1212 | 12173 | 222 | 75 | 0.243 | 1090 | 831 | 9 | 2.96 | 8.333 | 0.16 | 0.1 | 0.52 | 0.036 | 0.002 | 0 | 0.001 | 0.02 | 0.04 | 0.04 | 0.01 | 0.017 | 0.0087 | 0.2606667 | 0.726 | 259
3037 | 1707M98500 | 1LL056195300 | 355 | 456 | 41.5 | CCS A | ZF4H6100 | 1226 | 16490 | 222 | 69.99 | 0.243 | 1112 | 855 | 8.2 | 3.172 | 8.535 | 0.16 | 0.12 | 0.52 | 0.033 | 0.001 | 0 | 0.001 | 0.03 | 0.04 | 0.04 | 0.01 | 0.012 | 0.0031 | 0.2613333 | 0.7266667 | 257
3038 | 1707N04A00 | 1LL056195400 | 338 | 450 | 41 | CCS A | ZF4H6100 | 1233 | 16542 | 222 | 85 | 0.124 | 1114 | 822 | 8.2 | 2.612 | 10.366 | 0.16 | 0.12 | 0.52 | 0.033 | 0.001 | 0 | 0.001 | 0.03 | 0.04 | 0.04 | 0.01 | 0.012 | 0.0031 | 0.2613333 | 0.7266667 | 292
3039 | 1707M60800 | 1LL056195800 | 299 | 430 | 39.5 | CCS A | ZF4H6100 | 1212 | 17727 | 222 | 84.99 | 0.192 | 1118 | 834 | 8.2 | 2.612 | 10.365 | 0.15 | 0.09 | 0.52 | 0.036 | 0.001 | 0 | 0.001 | 0.02 | 0.04 | 0.04 | 0.01 | 0.017 | 0.0088 | 0.2506667 | 0.7156667 | 284
3040 | 1707M69800 | 1LL056195900 | 307 | 438 | 46.5 | CCS A | ZF4H6100 | 1220 | 17692 | 222 | 85 | 0.218 | 1145 | 831 | 8.2 | 2.612 | 10.366 | 0.15 | 0.09 | 0.52 | 0.036 | 0.001 | 0 | 0.001 | 0.02 | 0.04 | 0.04 | 0.01 | 0.017 | 0.0088 | 0.2506667 | 0.7156667 | 314
3041 | 1627L23400 | 1LL056240500 | 323 | 467 | 36.5 | CCS A | YY000000 | 1206 | 11049 | 264 | 90 | 0.239 | 927 | 841 | 29 | 2.933 | 3.103 | 0.15 | 0.23 | 1.09 | 0.042 | 0.002 | 0.002 | 0.007 | 0.02 | 0.03 | 0.06 | 0.01 | 0.017 | 0.0043 | 0.3494 | 1.281533 | 86
3042 | 1627L42600 | 1LL056252200 | 306 | 450 | 42 | CCS A | ZF4H6100 | 1220 | 11292 | 264 | 69.99 | 0.208 | 1088 | 850 | 11 | 3.772 | 6.363 | 0.15 | 0.12 | 0.53 | 0.035 | 0.001 | 0 | 0.002 | 0.02 | 0.05 | 0.06 | 0.01 | 0.014 | 0.0053 | 0.257 | 0.7376667 | 238
3043 | 1627L43800 | 1LL056252300 | 332 | 461 | 35 | CCS A | ZF4H6100 | 1210 | 10883 | 264 | 70 | 0.216 | 1108 | 844 | 11 | 3.771 | 6.364 | 0.15 | 0.12 | 0.53 | 0.035 | 0.001 | 0 | 0.002 | 0.02 | 0.05 | 0.06 | 0.01 | 0.014 | 0.0053 | 0.257 | 0.7376667 | 264
3044 | 1627L56800 | 1LL056252700 | 337 | 462 | 37 | CCS A | ZF4H6100 | 1215 | 11161 | 264 | 69.99 | 0.248 | 1109 | 840 | 12 | 3.772 | 5.833 | 0.16 | 0.11 | 0.55 | 0.044 | 0.001 | 0 | 0.001 | 0.02 | 0.03 | 0.03 | 0.01 | 0.014 | 0.0192 | 0.263 | 0.7458333 | 269
3045 | 1627L56800 | 1LL056252800 | 340 | 465 | 37 | CCS A | ZF4H6100 | 1215 | 11161 | 264 | 69.99 | 0.248 | 1109 | 840 | 12 | 3.772 | 5.833 | 0.16 | 0.11 | 0.55 | 0.044 | 0.001 | 0 | 0.001 | 0.02 | 0.03 | 0.03 | 0.01 | 0.014 | 0.0192 | 0.263 | 0.7458333 | 269
3046 | 1627L70600 | 1LL056253300 | 322 | 446 | 35 | CCS A | ZF4H6100 | 1195 | 17184 | 264 | 70 | 0.239 | 1041 | 822 | 12 | 3.771 | 5.833 | 0.15 | 0.12 | 0.53 | 0.04 | 0.002 | 0 | 0.003 | 0.02 | 0.03 | 0.03 | 0.01 | 0.014 | 0.0036 | 0.2496667 | 0.7161667 | 219
3047 | 1627M50600 | 1LL056253800 | 293 | 448 | 37 | CCS A | ZF4H6100 | 1221 | 17009 | 264 | 69.99 | 0.224 | 1040 | 841 | 12.5 | 3.772 | 5.599 | 0.19 | 0.1 | 0.53 | 0.032 | 0.002 | 0 | 0.003 | 0.02 | 0.03 | 0.04 | 0.01 | 0.012 | 0.0058 | 0.2916667 | 0.756 | 199
3048 | 1627N78800 | 1LL056255300 | 320 | 452 | 35.5 | CCS A | ZF4H6100 | 1209 | 16508 | 264 | 69.99 | 0.24 | 1001 | 824 | 14.2 | 3.772 | 4.929 | 0.16 | 0.13 | 0.62 | 0.026 | 0.004 | 0 | 0.005 | 0.01 | 0.03 | 0.04 | 0 | 0.022 | 0.0035 | 0.274 | 0.8163333 | 177
3049 | 1627P22600 | 1LL056255700 | 334 | 456 | 33.5 | CCS A | ZF4H6100 | 1217 | 14230 | 264 | 70 | 0.236 | 987 | 829 | 16.2 | 3.771 | 4.321 | 0.17 | 0.12 | 0.53 | 0.042 | 0.001 | 0 | 0.002 | 0.01 | 0.02 | 0.04 | 0.01 | 0.024 | 0.0053 | 0.2703333 | 0.7266667 | 158
3050 | 1627P09600 | 1LL056256200 | 320 | 450 | 35 | CCS A | ZF4H6100 | 1204 | 13791 | 264 | 69.99 | 0.246 | 990 | 833 | 18.2 | 3.772 | 3.846 | 0.15 | 0.15 | 0.54 | 0.034 | 0.002 | 0 | 0.004 | 0.02 | 0.03 | 0.03 | 0.01 | 0.022 | 0.0017 | 0.2513333 | 0.7271667 | 157
3051 | 1627L24200 | 1LL056257000 | 332 | 469 | 39 | CCS A | ZF4H6100 | 1178 | 13217 | 264 | 65 | 0.223 | 956 | 826 | 19.2 | 4.062 | 3.385 | 0.17 | 0.13 | 0.53 | 0.035 | 0.002 | 0 | 0.003 | 0.02 | 0.03 | 0.05 | 0.02 | 0.019 | 0.0042 | 0.2756667 | 0.7381667 | 130
3052 | 1625P28A00 | 1LL056393400 | 301 | 445 | 41 | CCS A | ZF4H6100 | 1197 | 11155 | 264 | 70 | 0.239 | 1008 | 796 | 12.2 | 3.771 | 5.738 | 0.18 | 0.12 | 0.55 | 0.028 | 0.003 | 0 | 0.002 | 0.03 | 0.06 | 0.05 | 0.01 | 0.019 | 0.0051 | 0.2896667 | 0.7971667 | 212
3053 | 1625P28500 | 1LL056393500 | 296 | 446 | 38.5 | CCS A | ZF4H6100 | 1197 | 11155 | 264 | 70 | 0.239 | 1008 | 796 | 12.2 | 3.771 | 5.738 | 0.18 | 0.12 | 0.55 | 0.028 | 0.003 | 0 | 0.002 | 0.03 | 0.06 | 0.05 | 0.01 | 0.019 | 0.0051 | 0.2896667 | 0.7971667 | 212
3054 | 1623L12700 | 1LL056394800 | 291 | 434 | 42 | CCS A | ZF4H6100 | 1205 | 13115 | 264 | 60 | 0.269 | 1102 | 847 | 10.2 | 4.4 | 5.882 | 0.16 | 0.1 | 0.52 | 0.037 | 0.002 | 0 | 0.001 | 0.02 | 0.04 | 0.03 | 0 | 0.022 | 0.0057 | 0.2566667 | 0.7248333 | 255
3055 | 1625R66600 | 1LL056395900 | 322 | 437 | 38 | CCS A | ZF4H6100 | 1149.5 | 12433 | 264 | 75 | 0.216 | 1062 | 819 | 10.39 | 3.52 | 7.353 | 0.16 | 0.08 | 0.53 | 0.04 | 0.001 | 0 | 0.001 | 0.02 | 0.03 | 0.03 | 0.01 | 0.019 | 0.013 | 0.2596667 | 0.7248333 | 243
3056 | 1625R66800 | 1LL056396500 | 317 | 439 | 42.5 | CCS A | ZF4H6100 | 1149.5 | 12433 | 264 | 75 | 0.216 | 1062 | 819 | 10.39 | 3.52 | 7.353 | 0.16 | 0.08 | 0.53 | 0.04 | 0.001 | 0 | 0.001 | 0.02 | 0.03 | 0.03 | 0.01 | 0.019 | 0.013 | 0.2596667 | 0.7248333 | 243
3057 | 1628P95100 | 1LL056408700 | 317 | 435 | 29.5 | CCS A | ZF4H6100 | 1235 | 14771 | 222 | 90 | 0.224 | 916 | 848 | 34 | 2.467 | 2.647 | 0.13 | 0.15 | 0.54 | 0.037 | 0.001 | 0 | 0.004 | 0.01 | 0.04 | 0.02 | 0 | 0.014 | 0.003 | 0.2273333 | 0.716 | 68
3058 | 1628P85500 | 1LL056408900 | 359 | 452 | 36 | CCS A | ZF4H6100 | 1227 | 12747 | 222 | 70 | 0.342 | 987 | 855 | 12.5 | 3.171 | 5.6 | 0.13 | 0.15 | 0.54 | 0.037 | 0.001 | 0 | 0.004 | 0.01 | 0.04 | 0.02 | 0 | 0.014 | 0.003 | 0.2273333 | 0.716 | 132
3059 | 1626K71420 | 1LL056453800 | 282 | 440 | 41 | CCS A | ZF4H6100 | 1211 | 12876 | 264 | 65 | 0.285 | 1054 | 860 | 12.2 | 4.062 | 5.328 | 0.15 | 0.15 | 0.52 | 0.032 | 0.002 | 0 | 0.004 | 0.02 | 0.04 | 0.08 | 0 | 0.024 | 0.0032 | 0.2566667 | 0.719 | 194
3060 | 1627P47400 | 1LL056477900 | 340 | 467 | 34.5 | CCS A | YY000000 | 1218 | 13020 | 264 | 70 | 0.292 | 1031 | 818 | 12.2 | 3.771 | 5.738 | 0.16 | 0.12 | 0.52 | 0.034 | 0.001 | 0 | 0.003 | 0.03 | 0.03 | 0.05 | 0.01 | 0.026 | 0.0045 | 0.2626667 | 0.7171667 | 213
3061 | 1627P47400 | 1LL056478000 | 333 | 462 | 36.5 | CCS A | YY000000 | 1218 | 13020 | 264 | 70 | 0.292 | 1031 | 818 | 12.2 | 3.771 | 5.738 | 0.16 | 0.12 | 0.52 | 0.034 | 0.001 | 0 | 0.003 | 0.03 | 0.03 | 0.05 | 0.01 | 0.026 | 0.0045 | 0.2626667 | 0.7171667 | 213
3062 | 1627P38600 | 1LL056479600 | 352 | 463 | 35.5 | CCS A | ZF4H6100 | 1190 | 11518 | 264 | 60 | 0.3 | 951 | 832 | 16.2 | 4.4 | 3.704 | 0.15 | 0.09 | 0.56 | 0.045 | 0.002 | 0 | 0.002 | 0.01 | 0.03 | 0.07 | 0 | 0.017 | 0.0052 | 0.26 | 0.7465 | 119
3063 | 1627N85A00 | 1LL056731300 | 329 | 453 | 32 | CCS A | ZF4H6100 | 1205 | 12862 | 264 | 70 | 0.208 | 1089 | 866 | 11.2 | 3.771 | 6.25 | 0.17 | 0.05 | 0.56 | 0.029 | 0.001 | 0 | 0.001 | 0.01 | 0.03 | 0.03 | 0 | 0.022 | 0.0108 | 0.272 | 0.7631667 | 223
3064 | 1627N87A00 | 1LL056731400 | 321 | 448 | 40 | CCS A | ZF4H6100 | 1208 | 12898 | 264 | 69.99 | 0.208 | 1053 | 823 | 11.2 | 3.772 | 6.249 | 0.17 | 0.05 | 0.56 | 0.029 | 0.001 | 0 | 0.001 | 0.01 | 0.03 | 0.03 | 0 | 0.022 | 0.0108 | 0.272 | 0.7631667 | 230
3065 | 1627P52C00 | 1LL056769500 | 285 | 425 | 42.5 | CCS A | ZF4H7100 | 1209 | 12895 | 264 | 74.99 | 0.245 | 1103 | 810 | 10.2 | 3.52 | 7.352 | 0.13 | 0.14 | 0.66 | 0.035 | 0.002 | 0.001 | 0.002 | 0.02 | 0.03 | 0.04 | 0 | 0.019 | 0.0087 | 0.2515333 | 0.8267667 | 293
3066 | 1627L59320 | 1LL056827500 | 300 | 447 | 34 | CCS A | ZF4H6100 | 1234 | 11291 | 264 | 70 | 0.223 | 1108 | 857 | 12 | 3.771 | 5.833 | 0.16 | 0.11 | 0.55 | 0.044 | 0.001 | 0 | 0.001 | 0.02 | 0.03 | 0.03 | 0.01 | 0.014 | 0.0192 | 0.263 | 0.7458333 | 251
3067 | 1625R33920 | 1LL057118200 | 318 | 441 | 35.5 | CCS A | ZF4H6100 | 1221 | 13664 | 264 | 70 | 0.239 | 1027 | 830 | 11 | 3.771 | 6.364 | 0.15 | 0.12 | 0.54 | 0.029 | 0.001 | 0 | 0.003 | 0.02 | 0.04 | 0.03 | 0.01 | 0.019 | 0.0029 | 0.252 | 0.7361667 | 197
3068 | 1628Q81300 | 1LL057119100 | 348 | 471 | 33 | CCS A | ZF4H6100 | 1211 | 12467 | 264 | 70 | 0.245 | 973 | 847 | 20.2 | 3.771 | 3.465 | 0.16 | 0.18 | 1.01 | 0.036 | 0.015 | 0.002 | 0.013 | 0.01 | 0.03 | 0.05 | 0.01 | 0.023 | 0.0213 | 0.3434 | 1.209367 | 126
3069 | 1628R59800 | 1LL057121100 | 377 | 463 | 30 | CCS A | ZF4H6100 | 1226 | 15213 | 264 | 70 | 0.288 | 1106 | 817 | 10 | 3.771 | 7 | 0.15 | 0.11 | 0.52 | 0.04 | 0.002 | 0 | 0.003 | 0.02 | 0.04 | 0.03 | 0.01 | 0.018 | 0.0042 | 0.2486667 | 0.7158333 | 289
3070 | 1628R80500 | 1LL057132500 | 325 | 460 | 40.5 | CCS A | ZF4H6100 | 1231 | 14850 | 264 | 70 | 0.277 | 1058 | 834 | 11 | 3.771 | 6.364 | 0.15 | 0.1 | 0.52 | 0.032 | 0.001 | 0 | 0.002 | 0.02 | 0.03 | 0.03 | 0 | 0.03 | 0.0058 | 0.246 | 0.7048333 | 224
3071 | 1629K11500 | 1LL057133900 | 369 | 471 | 36 | CCS A | ZF4H6100 | 1199 | 11624 | 264 | 60 | 0.338 | 972 | 833 | 13.2 | 4.4 | 4.545 | 0.16 | 0.11 | 0.53 | 0.027 | 0.002 | 0 | 0.002 | 0.02 | 0.04 | 0.04 | 0.01 | 0.017 | 0.0053 | 0.2623333 | 0.7363333 | 139
3072 | 1629K34300 | 1LL057134400 | 329 | 456 | 28.5 | CCS A | ZF4H6100 | 1174 | 15118 | 264 | 79.99 | 0.238 | 873 | 814 | 25 | 3.3 | 3.2 | 0.16 | 0.1 | 0.52 | 0.036 | 0.002 | 0 | 0.002 | 0.02 | 0.03 | 0.07 | 0.01 | 0.011 | 0.0074 | 0.266 | 0.7175 | 59
3073 | 1629K47600 | 1LL057238800 | 409 | 505 | 31 | CCS A | ZF4H6100 | 1211 | 16060 | 264 | 60 | 0.301 | 950 | 815 | 14 | 4.4 | 4.286 | 0.16 | 0.1 | 0.53 | 0.032 | 0 | 0 | 0.002 | 0.02 | 0.04 | 0.04 | 0.01 | 0.034 | 0.0103 | 0.2623333 | 0.736 | 135
3074 | 1627M66500 | 1LL057426300 | 363 | 464 | 34 | CCS A | ZF4H6100 | 1182 | 12383 | 264 | 70 | 0.256 | 951 | 790 | 13.2 | 3.771 | 5.303 | 0.16 | 0.09 | 0.54 | 0.037 | 0.001 | 0 | 0.001 | 0.02 | 0.03 | 0.04 | 0 | 0.012 | 0.0108 | 0.2613333 | 0.735 | 161
3075 | 1629P47400 | 1LL057496900 | 396 | 484 | 28 | CCS A | ZF4H6100 | 1149.5 | 12050 | 264 | 70 | 0.256 | 951 | 790 | 9.39 | 3.771 | 5.303 | 0.15 | 0.15 | 0.54 | 0.034 | 0.002 | 0 | 0.004 | 0.02 | 0.03 | 0.03 | 0.01 | 0.022 | 0.0017 | 0.2513333 | 0.7271667 | 161
3076 | 1629P47520 | 1LL057504200 | 338 | 454 | 39 | CCS A | ZF4H6100 | 1149.5 | 12050 | 264 | 70 | 0.256 | 951 | 790 | 9.39 | 3.771 | 5.303 | 0.15 | 0.15 | 0.54 | 0.034 | 0.002 | 0 | 0.004 | 0.02 | 0.03 | 0.03 | 0.01 | 0.022 | 0.0017 | 0.2513333 | 0.7271667 | 161
3077 | 1630L80500 | 1LL057511500 | 369 | 472 | 32.5 | CCS A | ZF4H6100 | 1219 | 24847 | 264 | 60 | 0.33 | 999 | 814 | 13.2 | 4.4 | 4.545 | 0.16 | 0.13 | 0.56 | 0.037 | 0.001 | 0 | 0.002 | 0.02 | 0.03 | 0.04 | 0.01 | 0.015 | 0.0084 | 0.2666667 | 0.757 | 185
3078 | 1630L89200 | 1LL057512000 | 361 | 464 | 33.5 | CCS A | ZF4H6100 | 1214 | 25204 | 264 | 70 | 0.278 | 1037 | 828 | 13.7 | 3.771 | 5.109 | 0.16 | 0.13 | 0.52 | 0.03 | 0.001 | 0 | 0.003 | 0.02 | 0.03 | 0.04 | 0.01 | 0.021 | 0.0032 | 0.26 | 0.717 | 209
3079 | 1630L95500 | 1LL057512100 | 378 | 487 | 33 | CCS A | ZF4H6100 | 1209 | 25624 | 264 | 65 | 0.316 | 1033 | 815 | 14.2 | 4.062 | 4.577 | 0.16 | 0.13 | 0.52 | 0.03 | 0.001 | 0 | 0.003 | 0.02 | 0.03 | 0.04 | 0.01 | 0.021 | 0.0032 | 0.26 | 0.717 | 218
3080 | 1630L95500 | 1LL057512200 | 373 | 477 | 34.5 | CCS A | ZF4H6100 | 1209 | 25624 | 264 | 65 | 0.316 | 1033 | 815 | 14.2 | 4.062 | 4.577 | 0.16 | 0.13 | 0.52 | 0.03 | 0.001 | 0 | 0.003 | 0.02 | 0.03 | 0.04 | 0.01 | 0.021 | 0.0032 | 0.26 | 0.717 | 218
3081 | 1630M20500 | 1LL057512700 | 323 | 456 | 33 | CCS A | ZF4H6100 | 1182 | 13579 | 264 | 60 | 0.294 | 992 | 837 | 15.1 | 4.4 | 3.974 | 0.16 | 0.12 | 0.55 | 0.038 | 0 | 0 | 0.002 | 0.02 | 0.03 | 0.06 | 0.01 | 0.023 | 0.0061 | 0.269 | 0.7476667 | 155
3082 | 1627M66560 | 1LL057521900 | 309 | 446 | 38 | CCS A | ZF4H6100 | 1182 | 12383 | 264 | 70 | 0.256 | 951 | 790 | 13.2 | 3.771 | 5.303 | 0.16 | 0.09 | 0.54 | 0.037 | 0.001 | 0 | 0.001 | 0.02 | 0.03 | 0.04 | 0 | 0.012 | 0.0108 | 0.2613333 | 0.735 | 161
3083 | 1630R07300 | 1LL057536200 | 359 | 489 | 32 | CCS A | ZF4H7100 | 1197 | 12530 | 264 | 65 | 0.239 | 1007 | 833 | 13.2 | 4.062 | 4.924 | 0.13 | 0.13 | 0.61 | 0.026 | 0.001 | 0 | 0.003 | 0.02 | 0.03 | 0.04 | 0.01 | 0.014 | 0.0038 | 0.245 | 0.777 | 174
3084 | 1630R10400 | 1LL057536300 | 312 | 462 | 41 | CCS A | ZF4H7100 | 1214 | 12276 | 264 | 70 | 0.25 | 1107 | 831 | 10.2 | 3.771 | 6.863 | 0.13 | 0.13 | 0.61 | 0.026 | 0.001 | 0 | 0.003 | 0.02 | 0.03 | 0.04 | 0.01 | 0.014 | 0.0038 | 0.245 | 0.777 | 276
3085 | 1630R11800 | 1LL057536900 | 348 | 464 | 39 | CCS A | ZF4H6100 | 1212 | 12279 | 264 | 69.99 | 0.207 | 1092 | 809 | 10.2 | 3.772 | 6.862 | 0.16 | 0.11 | 0.52 | 0.036 | 0.001 | 0 | 0.001 | 0.01 | 0.03 | 0.04 | 0.01 | 0.015 | 0.0037 | 0.2593333 | 0.7163333 | 283
3086 | 1701K04800 | 1LL057537000 | 339 | 465 | 37 | CCS A | ZF4H6100 | 1217 | 12240 | 264 | 70 | 0.205 | 1089 | 803 | 10.2 | 3.771 | 6.863 | 0.16 | 0.11 | 0.52 | 0.036 | 0.001 | 0 | 0.001 | 0.01 | 0.03 | 0.04 | 0.01 | 0.015 | 0.0037 | 0.2593333 | 0.7163333 | 286
3087 | 1701K07800 | 1LL057537400 | 355 | 479 | 36.5 | CCS A | ZF4H6100 | 1221 | 12320 | 264 | 70 | 0.204 | 1087 | 808 | 10.2 | 3.771 | 6.863 | 0.16 | 0.11 | 0.53 | 0.028 | 0.001 | 0 | 0.002 | 0.01 | 0.03 | 0.07 | 0 | 0.013 | 0.0017 | 0.265 | 0.7271667 | 279
3088 | 1701K15500 | 1LL057537500 | 362 | 471 | 42.5 | CCS A | ZF4H6100 | 1215 | 12307 | 264 | 70 | 0.261 | 1075 | 815 | 10.2 | 3.771 | 6.863 | 0.16 | 0.11 | 0.53 | 0.028 | 0.001 | 0 | 0.002 | 0.01 | 0.03 | 0.07 | 0 | 0.013 | 0.0017 | 0.265 | 0.7271667 | 260
3089 | 1701K15500 | 1LL057537600 | 355 | 467 | 39 | CCS A | ZF4H6100 | 1215 | 12307 | 264 | 70 | 0.261 | 1075 | 815 | 10.2 | 3.771 | 6.863 | 0.16 | 0.11 | 0.53 | 0.028 | 0.001 | 0 | 0.002 | 0.01 | 0.03 | 0.07 | 0 | 0.013 | 0.0017 | 0.265 | 0.7271667 | 260
3090 | 1701K25800 | 1LL057538100 | 344 | 463 | 40 | CCS A | ZF4H6100 | 1215 | 12304 | 264 | 70 | 0.273 | 1082 | 834 | 10.2 | 3.771 | 6.863 | 0.17 | 0.13 | 0.54 | 0.03 | 0 | 0 | 0.002 | 0.01 | 0.04 | 0.07 | 0 | 0.024 | 0.0031 | 0.2773333 | 0.7578333 | 248
3091 | 1701K31400 | 1LL057538200 | 344 | 465 | 34.5 | CCS A | ZF4H6100 | 1214 | 12278 | 264 | 70 | 0.278 | 1090 | 830 | 10.2 | 3.771 | 6.863 | 0.17 | 0.13 | 0.54 | 0.03 | 0 | 0 | 0.002 | 0.01 | 0.04 | 0.07 | 0 | 0.024 | 0.0031 | 0.2773333 | 0.7578333 | 260
3092 | 1628S03420 | 1LL057729700 | 313 | 447 | 39 | CCS A | ZF4H6100 | 1204 | 16142 | 264 | 60 | 0.322 | 973 | 804 | 12 | 4.4 | 5 | 0.16 | 0.12 | 0.53 | 0.028 | 0.002 | 0 | 0.004 | 0.02 | 0.04 | 0.02 | 0.01 | 0.013 | 0.0194 | 0.2583333 | 0.7356667 | 169
3093 | 1630L54400 | 1LL057749000 | 293 | 435 | 42 | CCS A | ZF4H7100 | 1204 | 24384 | 264 | 64.99 | 0.367 | 957 | 834 | 16.2 | 4.062 | 4.012 | 0.13 | 0.09 | 0.63 | 0.028 | 0.002 | 0.001 | 0.001 | 0.02 | 0.04 | 0.04 | 0.01 | 0.02 | 0.0122 | 0.2492 | 0.8057667 | 123
3094 | 1628S05A00 | 1LL057768500 | 294 | 431 | 40.5 | CCS A | ZF4H6100 | 1211 | 15926 | 264 | 75 | 0.255 | 1006 | 796 | 12 | 3.52 | 6.25 | 0.16 | 0.12 | 0.53 | 0.028 | 0.002 | 0 | 0.004 | 0.02 | 0.04 | 0.02 | 0.01 | 0.013 | 0.0194 | 0.2583333 | 0.7356667 | 210
3095 | 1628S05500 | 1LL057768600 | 298 | 440 | 43.5 | CCS A | ZF4H6100 | 1211 | 15926 | 264 | 75 | 0.255 | 1006 | 796 | 12 | 3.52 | 6.25 | 0.16 | 0.12 | 0.53 | 0.028 | 0.002 | 0 | 0.004 | 0.02 | 0.04 | 0.02 | 0.01 | 0.013 | 0.0194 | 0.2583333 | 0.7356667 | 210
3096 | 1701K12300 | 1LL057821500 | 297 | 446 | 41.5 | CCS A | ZF4H6100 | 1217 | 12387 | 264 | 70 | 0.204 | 1090 | 803 | 10.2 | 3.771 | 6.863 | 0.16 | 0.11 | 0.53 | 0.028 | 0.001 | 0 | 0.002 | 0.01 | 0.03 | 0.07 | 0 | 0.013 | 0.0017 | 0.265 | 0.7271667 | 287
3097 | 1701K12700 | 1LL057825600 | 301 | 445 | 37.5 | CCS A | ZF4H6100 | 1217 | 12387 | 264 | 70 | 0.204 | 1090 | 803 | 10.2 | 3.771 | 6.863 | 0.16 | 0.11 | 0.53 | 0.028 | 0.001 | 0 | 0.002 | 0.01 | 0.03 | 0.07 | 0 | 0.013 | 0.0017 | 0.265 | 0.7271667 | 287
3098 | 1702K99200 | 1LL057884000 | 351 | 480 | 33 | CCS A | EF4G8100 | 1205 | 12864 | 264 | 90 | 0.287 | 931 | 847 | 34.3 | 2.933 | 2.624 | 0.16 | 0.09 | 0.53 | 0.039 | 0 | 0 | 0.001 | 0.01 | 0.03 | 0.09 | 0.01 | 0.015 | 0.0035 | 0.271 | 0.7281667 | 84
3099 | 1702K92600 | 1LL057884100 | 330 | 444 | 35 | CCS A | EF4G8100 | 1149.5 | 13150 | 264 | 70 | 0.226 | 1063 | 886 | 13.39 | 3.771 | 5.228 | 0.16 | 0.09 | 0.53 | 0.039 | 0 | 0 | 0.001 | 0.01 | 0.03 | 0.09 | 0.01 | 0.015 | 0.0035 | 0.271 | 0.7281667 | 177
3100 | 1713P01800 | 1LL058062200 | 303 | 422 | 39.5 | CCS A | ZF4H6100 | 1215 | 14511 | 264 | 69.99 | 0.241 | 1110 | 865 | 12.2 | 3.772 | 5.737 | 0.11 | 0.2 | 0.82 | 0.034 | 0 | 0 | 0.014 | 0.01 | 0.03 | 0.04 | 0.01 | 0.012 | 0.002 | 0.2593333 | 0.9693333 | 245
3101 | 1702M11500 | 1LL058206500 | 333 | 462 | 34 | CCS A | ZF4H6100 | 1149.5 | 12930 | 264 | 79.99 | 0.238 | 873 | 814 | 19.41 | 3.3 | 3.2 | 0.17 | 0.13 | 0.53 | 0.035 | 0.002 | 0 | 0.003 | 0.02 | 0.03 | 0.05 | 0.02 | 0.019 | 0.0042 | 0.2756667 | 0.7381667 | 59
3102 | 1702K51420 | 1LL058210200 | 298 | 406 | 40.5 | CCS A | EF4G7300 | 1232 | 14050 | 264 | 69.99 | 0.273 | 1013 | 827 | 13.2 | 3.772 | 5.302 | 0.09 | 0.18 | 0.82 | 0.036 | 0.001 | 0 | 0.005 | 0.01 | 0.02 | 0.06 | 0.01 | 0.012 | 0.0023 | 0.2426667 | 0.9396667 | 186
3103 | 1702K52400 | 1LL058210500 | 318 | 422 | 30 | CCS A | EF4G7300 | 1231 | 14044 | 264 | 69.99 | 0.273 | 1010 | 821 | 13.7 | 3.772 | 5.109 | 0.09 | 0.18 | 0.82 | 0.036 | 0.001 | 0 | 0.005 | 0.01 | 0.02 | 0.06 | 0.01 | 0.012 | 0.0023 | 0.2426667 | 0.9396667 | 189
3104 | 1702K90220 | 1LL058230300 | 300 | 420 | 40.5 | CCS A | EF4F6400 | 1195 | 13192 | 264 | 64.99 | 0.271 | 1018 | 822 | 16.2 | 4.062 | 4.012 | 0.11 | 0.17 | 0.82 | 0.04 | 0 | 0 | 0.006 | 0.02 | 0.04 | 0.04 | 0 | 0.011 | 0.0025 | 0.2586667 | 0.9776667 | 196
3105 | 1702K57420 | 1LL058462400 | 292 | 410 | 41.5 | CCS A | EF4G7300 | 1167 | 12567 | 264 | 70 | 0.292 | 979 | 816 | 18.2 | 3.771 | 3.846 | 0.09 | 0.19 | 0.8 | 0.038 | 0 | 0 | 0.002 | 0.01 | 0.02 | 0.07 | 0 | 0.013 | 0.0025 | 0.2393333 | 0.9198333 | 163
3106 | 1627P58600 | 1LL058795900 | 318 | 453 | 41.5 | CCS A | ZF4H7100 | 1205 | 12245 | 264 | 60 | 0.317 | 991 | 826 | 16.7 | 4.4 | 3.593 | 0.13 | 0.14 | 0.66 | 0.035 | 0.002 | 0.001 | 0.002 | 0.02 | 0.03 | 0.04 | 0 | 0.019 | 0.0087 | 0.2515333 | 0.8267667 | 165
3107 | 1705S15300 | 1LL059383800 | 314 | 430 | 36 | CCS A | ZF4H6100 | 1191 | 13455 | 264 | 70 | 0.275 | 948 | 841 | 20.2 | 3.771 | 3.465 | 0.15 | 0.09 | 0.53 | 0.03 | 0.002 | 0 | 0.002 | 0.02 | 0.04 | 0.12 | 0.02 | 0.015 | 0.006 | 0.2703333 | 0.7303333 | 107
3108 | 1705S27300 | 1LL059389500 | 320 | 438 | 29 | CCS A | ZF4H6100 | 1179 | 13477 | 264 | 70 | 0.266 | 991 | 832 | 20.2 | 3.771 | 3.465 | 0.15 | 0.11 | 0.52 | 0.04 | 0.002 | 0 | 0.002 | 0.02 | 0.03 | 0.04 | 0.01 | 0.018 | 0.0085 | 0.25 | 0.7063333 | 159
3109 | 1706K79300 | 1LL059391400 | 328 | 441 | 36.5 | CCS A | ZF4H6100 | 1171 | 12435 | 264 | 70 | 0.26 | 983 | 826 | 14.2 | 3.771 | 4.93 | 0.15 | 0.09 | 0.52 | 0.041 | 0 | 0 | 0.001 | 0.02 | 0.06 | 0.04 | 0.01 | 0.009 | 0.0084 | 0.252 | 0.7356667 | 157
3110 | 1708K21400 | 1LL059392500 | 310 | 441 | 43 | CCS A | ZF4H6100 | 1184 | 11872 | 264 | 70 | 0.264 | 1055 | 835 | 12.2 | 3.771 | 5.738 | 0.16 | 0.11 | 0.54 | 0.03 | 0.001 | 0 | 0.001 | 0.02 | 0.05 | 0.05 | 0.01 | 0.016 | 0.0042 | 0.2666667 | 0.7568333 | 220
3111 | 1708K55300 | 1LL059393300 | 312 | 456 | 42 | CCS A | YY000000 | 1200 | 11537 | 264 | 70 | 0.249 | 1081 | 849 | 12.2 | 3.771 | 5.738 | 0.17 | 0.12 | 0.54 | 0.034 | 0.001 | 0 | 0.001 | 0.02 | 0.03 | 0.07 | 0.01 | 0.031 | 0.0066 | 0.2793333 | 0.7481667 | 232
3112 | 1709K19400 | 1LL059394500 | 395 | 494 | 30 | CCS A | YY000000 | 1205 | 11902 | 264 | 60 | 0.248 | 1059 | 828 | 11 | 4.4 | 5.455 | 0.19 | 0.1 | 0.53 | 0.029 | 0.001 | 0 | 0.001 | 0.02 | 0.04 | 0.04 | 0.01 | 0.015 | 0.0061 | 0.2923333 | 0.766 | 231
3113 | 1704N27430 | 1LL059399000 | 295 | 433 | 44 | CCS A | ZF4H6100 | 1186 | 13343 | 264 | 70 | 0.26 | 1023 | 821 | 12 | 3.771 | 5.833 | 0.15 | 0.12 | 0.53 | 0.04 | 0.002 | 0 | 0.003 | 0.02 | 0.03 | 0.03 | 0.01 | 0.014 | 0.0036 | 0.2496667 | 0.7161667 | 202
3114 | 1702K58620 | 1LL059505900 | 299 | 413 | 44 | CCS A | EF4G7300 | 1231 | 13935 | 264 | 65 | 0.273 | 978 | 828 | 20.2 | 4.062 | 3.218 | 0.09 | 0.19 | 0.8 | 0.038 | 0 | 0 | 0.002 | 0.01 | 0.02 | 0.07 | 0 | 0.013 | 0.0025 | 0.2393333 | 0.9198333 | 150
3115 | 1707L65300 | 1LL059751200 | 340 | 465 | 32.5 | CCS A | ZF4H6100 | 1208 | 12718 | 222 | 80 | 0.252 | 895 | 835 | 30.3 | 2.775 | 2.64 | 0.15 | 0.08 | 0.58 | 0.033 | 0.002 | 0 | 0.001 | 0.02 | 0.03 | 0.04 | 0.01 | 0.015 | 0.0043 | 0.26 | 0.7653333 | 60
3116 | 1707L84400 | 1LL059751300 | 323 | 441 | 34 | CCS A | ZF4H6100 | 1204 | 11971 | 222 | 65 | 0.298 | 936 | 833 | 18 | 3.415 | 3.611 | 0.15 | 0.08 | 0.58 | 0.033 | 0.002 | 0 | 0.001 | 0.02 | 0.03 | 0.04 | 0.01 | 0.015 | 0.0043 | 0.26 | 0.7653333 | 103
3117 | 1707N35400 | 1LL059753100 | 346 | 472 | 44.5 | CCS A | ZF4H6100 | 1222 | 12617 | 222 | 60 | 0.275 | 993 | 833 | 12.2 | 3.7 | 4.918 | 0.17 | 0.11 | 0.53 | 0.039 | 0.001 | 0 | 0.002 | 0.02 | 0.04 | 0.05 | 0.01 | 0.017 | 0.0094 | 0.2743333 | 0.7468333 | 160
3118 | 1721P84600 | 1LL059753200 | 308 | 440 | 43 | CCS A | ZF4H6100 | 1206 | 12347 | 222 | 70 | 0.34 | 1014 | 821 | 10.2 | 3.171 | 6.863 | 0.17 | 0.11 | 0.53 | 0.039 | 0.001 | 0 | 0.002 | 0.02 | 0.04 | 0.05 | 0.01 | 0.017 | 0.0094 | 0.2743333 | 0.7468333 | 193
3119 | 1710L98600 | 1LL059754500 | 329 | 461 | 47 | CCS A | ZF4H6100 | 1217 | 14267 | 222 | 70 | 0.224 | 1049 | 814 | 9.2 | 3.171 | 7.609 | 0.17 | 0.12 | 0.55 | 0.026 | 0.002 | 0 | 0.002 | 0.02 | 0.03 | 0.05 | 0.01 | 0.01 | 0.0025 | 0.277 | 0.7571667 | 235
3120 | 1707N43300 | 1LL059856200 | 337 | 447 | 36.5 | CCS A | ZF4H6100 | 1149.5 | 12225 | 223 | 75 | 0.243 | 1090 | 831 | 9.39 | 2.96 | 8.333 | 0.16 | 0.09 | 0.53 | 0.035 | 0.002 | 0 | 0.001 | 0.02 | 0.04 | 0.05 | 0.01 | 0.014 | 0.0051 | 0.2643333 | 0.7361667 | 259
3121 | 1707Q56400 | 1LL059858300 | 389 | 456 | 29 | CCS A | YY000000 | 1210 | 12509 | 222 | 69.99 | 0.253 | 1017 | 782 | 9.2 | 3.172 | 7.608 | 0.12 | 0.15 | 0.64 | 0.03 | 0.003 | 0 | 0.005 | 0.02 | 0.03 | 0.04 | 0.01 | 0.008 | 0.001 | 0.24 | 0.7976667 | 235
3122 | 1707R75400 | 1LL059911200 | 365 | 471 | 41 | CCS A | ZF4H6100 | 1179 | 12025 | 264 | 70 | 0.264 | 1038 | 798 | 11.2 | 3.771 | 6.25 | 0.18 | 0.11 | 0.55 | 0.026 | 0.001 | 0 | 0.002 | 0.02 | 0.05 | 0.04 | 0 | 0.016 | 0.0055 | 0.2843333 | 0.7856667 | 240
3123 | 1707Q19500 | 1LL059999200 | 355 | 493 | 36 | CCS A | YY000000 | 1206 | 12469 | 222 | 65 | 0.313 | 976 | 839 | 14.2 | 3.415 | 4.577 | 0.18 | 0.16 | 0.56 | 0.03 | 0.002 | 0 | 0.002 | 0.02 | 0.04 | 0.05 | 0.01 | 0.016 | 0.0012 | 0.2893333 | 0.7885 | 137
3124 | 1707Q29400 | 1LL059999300 | 355 | 502 | 36 | CCS A | ZF4H6100 | 1213 | 14281 | 222 | 70 | 0.295 | 1017 | 846 | 10.2 | 3.171 | 6.863 | 0.18 | 0.16 | 0.56 | 0.03 | 0.002 | 0 | 0.002 | 0.02 | 0.04 | 0.05 | 0.01 | 0.016 | 0.0012 | 0.2893333 | 0.7885 | 171
3125 | 1712N49400 | 1LL060056700 | 308 | 430 | 37 | CCS A | ZF4H6100 | 1177 | 12370 | 260 | 69.99 | 0.278 | 978 | 835 | 22.2 | 3.715 | 3.153 | 0.15 | 0.09 | 0.52 | 0.041 | 0 | 0 | 0.001 | 0.02 | 0.06 | 0.04 | 0.01 | 0.009 | 0.0084 | 0.252 | 0.7356667 | 143
3126 | 1707N43400 | 1LL060071900 | 326 | 439 | 37.5 | CCS A | ZF4H6100 | 1149.5 | 12225 | 223 | 75 | 0.243 | 1090 | 831 | 9.39 | 2.96 | 8.333 | 0.16 | 0.09 | 0.53 | 0.035 | 0.002 | 0 | 0.001 | 0.02 | 0.04 | 0.05 | 0.01 | 0.014 | 0.0051 | 0.2643333 | 0.7361667 | 259
3127 | 1709K29500 | 1LL060072100 | 292 | 427 | 41 | CCS A | ZF4H6100 | 1203 | 12381 | 264 | 60 | 0.302 | 1058 | 841 | 11 | 4.4 | 5.455 | 0.15 | 0.1 | 0.53 | 0.037 | 0.001 | 0 | 0.002 | 0.02 | 0.04 | 0.04 | 0.01 | 0.017 | 0.0026 | 0.2523333 | 0.726 | 217
3128 | 1709K58500 | 1LL060072700 | 297 | 436 | 42 | CCS A | ZF4H6100 | 1185 | 12095 | 264 | 60 | 0.3 | 1012 | 834 | 14 | 4.4 | 4.286 | 0.15 | 0.1 | 0.53 | 0.026 | 0.001 | 0 | 0.003 | 0.02 | 0.04 | 0.04 | 0.01 | 0.017 | 0.0016 | 0.2523333 | 0.726 | 178
3129 | 1709K80300 | 1LL060073000 | 315 | 440 | 32 | CCS A | ZF4H6100 | 1200 | 12048 | 264 | 60 | 0.316 | 977 | 812 | 20 | 4.4 | 3 | 0.16 | 0.14 | 0.55 | 0.027 | 0.001 | 0 | 0.005 | 0.02 | 0.04 | 0.09 | 0.01 | 0.02 | 0.0028 | 0.2756667 | 0.7598333 | 165
3130 | 1709K80300 | 1LL060073100 | 347 | 449 | 33 | CCS A | ZF4H6100 | 1200 | 12048 | 264 | 60 | 0.316 | 977 | 812 | 20 | 4.4 | 3 | 0.16 | 0.14 | 0.55 | 0.027 | 0.001 | 0 | 0.005 | 0.02 | 0.04 | 0.09 | 0.01 | 0.02 | 0.0028 | 0.2756667 | 0.7598333 | 165
3131 | 1708R42300 | 1LL060073700 | 365 | 469 | 36 | CCS A | ZF4H7100 | 1187 | 12337 | 264 | 79.99 | 0.259 | 901 | 821 | 25 | 3.3 | 3.2 | 0.13 | 0.13 | 0.67 | 0.044 | 0.002 | 0.002 | 0.004 | 0.02 | 0.04 | 0.06 | 0.01 | 0.015 | 0.0235 | 0.2600667 | 0.8482 | 80
3132 | 1707P57220 | 1LL060114600 | 284 | 426 | 37.5 | CCS A | ZF4H6100 | 1149.5 | 16026 | 222 | 80 | 0.16 | 842 | 782 | 13.39 | 2.775 | 2.64 | 0.16 | 0.12 | 0.52 | 0.033 | 0.001 | 0 | 0.001 | 0.03 | 0.04 | 0.04 | 0.01 | 0.012 | 0.0031 | 0.2613333 | 0.7266667 | 60
3133 | 1707R59300 | 1LL060118300 | 328 | 453 | 26 | CCS A | ZF4H6100 | 1149.5 | 13291 | 222 | 84.99 | 0.192 | 1118 | 834 | 7.45 | 2.612 | 10.365 | 0.15 | 0.23 | 0.63 | 0.026 | 0.002 | 0 | 0.002 | 0.02 | 0.04 | 0.02 | 0 | 0.01 | 0.0015 | 0.263 | 0.8286667 | 284
3134 | 1707R59420 | 1LL060118400 | 314 | 461 | 36 | CCS A | ZF4H6100 | 1149.5 | 13291 | 222 | 84.99 | 0.192 | 1118 | 834 | 7.45 | 2.612 | 10.365 | 0.15 | 0.23 | 0.63 | 0.026 | 0.002 | 0 | 0.002 | 0.02 | 0.04 | 0.02 | 0 | 0.01 | 0.0015 | 0.263 | 0.8286667 | 284
3135 | 1708K64500 | 1LL060123400 | 250 | 447 | 38.5 | CCS A | YY000000 | 1201 | 11373 | 264 | 70 | 0.27 | 1077 | 842 | 12.2 | 3.771 | 5.738 | 0.17 | 0.12 | 0.54 | 0.034 | 0.001 | 0 | 0.001 | 0.02 | 0.03 | 0.07 | 0.01 | 0.031 | 0.0066 | 0.2793333 | 0.7481667 | 235
3136 | 1723Q30400 | 1LL060171600 | 308 | 440 | 46.5 | CCS A | ZF4H6100 | 1247 | 12521 | 181 | 69.99 | 0.188 | 1126 | 845 | 7 | 2.586 | 9.999 | 0.18 | 0.13 | 0.55 | 0.029 | 0.001 | 0 | 0.006 | 0.02 | 0.03 | 0.03 | 0 | 0.009 | 0.0067 | 0.281 | 0.7658333 | 281
3137 | 1723Q19300 | 1LL060172400 | 316 | 440 | 36 | CCS A | ZF4H6100 | 1238 | 13006 | 181 | 69.99 | 0.187 | 1111 | 855 | 7 | 2.586 | 9.999 | 0.16 | 0.13 | 0.55 | 0.033 | 0.003 | 0 | 0.003 | 0.01 | 0.03 | 0.03 | 0.01 | 0.013 | 0.0055 | 0.2623333 | 0.7465 | 256
3138 | 1709K85A00 | 1LL060435900 | 373 | 466 | 36.5 | CCS A | ZF4H6100 | 1189 | 12086 | 264 | 70 | 0.269 | 1018 | 796 | 12 | 3.771 | 5.833 | 0.16 | 0.1 | 0.53 | 0.023 | 0.001 | 0 | 0.002 | 0.02 | 0.05 | 0.09 | 0.01 | 0.022 | 0.004 | 0.273 | 0.7485 | 222
3139 | 1709K92800 | 1LL060436000 | 364 | 472 | 38.5 | CCS A | ZF4H6100 | 1200 | 12175 | 264 | 70 | 0.27 | 1025 | 814 | 12 | 3.771 | 5.833 | 0.16 | 0.1 | 0.53 | 0.023 | 0.001 | 0 | 0.002 | 0.02 | 0.05 | 0.09 | 0.01 | 0.022 | 0.004 | 0.273 | 0.7485 | 211
3140 | 1709K96800 | 1LL060436100 | 299 | 432 | 41.5 | CCS A | ZF4H6100 | 1196 | 16053 | 264 | 70 | 0.262 | 1092 | 841 | 12.2 | 3.771 | 5.738 | 0.16 | 0.1 | 0.53 | 0.023 | 0.001 | 0 | 0.002 | 0.02 | 0.05 | 0.09 | 0.01 | 0.022 | 0.004 | 0.273 | 0.7485 | 251
3141 | 1709L02A00 | 1LL060436300 | 301 | 431 | 42.5 | CCS A | ZF4H6100 | 1171 | 11826 | 264 | 80 | 0.233 | 1026 | 821 | 12.2 | 3.3 | 6.557 | 0.16 | 0.1 | 0.52 | 0.026 | 0 | 0 | 0.002 | 0.02 | 0.03 | 0.08 | 0.01 | 0.021 | 0.0046 | 0.268 | 0.718 | 205
3142 | 1709L09A00 | 1LL060436400 | 292 | 433 | 42 | CCS A | ZF4H6100 | 1178 | 11832 | 264 | 80 | 0.234 | 1014 | 824 | 12.2 | 3.3 | 6.557 | 0.16 | 0.1 | 0.52 | 0.026 | 0 | 0 | 0.002 | 0.02 | 0.03 | 0.08 | 0.01 | 0.021 | 0.0046 | 0.268 | 0.718 | 190
3143 | 1709L15A00 | 1LL060469000 | 301 | 429 | 35.5 | CCS A | ZF4H6100 | 1198 | 12907 | 264 | 70 | 0.269 | 1034 | 797 | 12 | 3.771 | 5.833 | 0.16 | 0.1 | 0.52 | 0.032 | 0.002 | 0 | 0.002 | 0.02 | 0.04 | 0.08 | 0.01 | 0.017 | 0.0068 | 0.2686667 | 0.728 | 237
3144 | 1709L17A00 | 1LL060469100 | 317 | 436 | 37 | CCS A | ZF4H6100 | 1171 | 11671 | 264 | 79.99 | 0.232 | 1031 | 830 | 12.2 | 3.3 | 6.557 | 0.16 | 0.1 | 0.52 | 0.032 | 0.002 | 0 | 0.002 | 0.02 | 0.04 | 0.08 | 0.01 | 0.017 | 0.0068 | 0.2686667 | 0.728 | 201
3145 | 1709L23400 | 1LL060469200 | 300 | 431 | 44 | CCS A | ZF4H6100 | 1176 | 11727 | 264 | 59.99 | 0.309 | 1016 | 848 | 12.2 | 4.401 | 4.917 | 0.16 | 0.1 | 0.52 | 0.032 | 0.002 | 0 | 0.002 | 0.02 | 0.04 | 0.08 | 0.01 | 0.017 | 0.0068 | 0.2686667 | 0.728 | 168
3146 | 1709L29400 | 1LL060469300 | 307 | 436 | 39.5 | CCS A | ZF4H6100 | 1180 | 11787 | 264 | 60 | 0.303 | 1010 | 838 | 12.2 | 4.4 | 4.918 | 0.15 | 0.11 | 0.53 | 0.032 | 0.001 | 0 | 0.004 | 0.02 | 0.04 | 0.05 | 0.01 | 0.014 | 0.0073 | 0.2543333 | 0.7268333 | 172
3147 | 1709L36800 | 1LL060469400 | 323 | 440 | 38.5 | CCS A | ZF4H6100 | 1180 | 11667 | 264 | 78 | 0.245 | 1043 | 829 | 12.2 | 3.385 | 6.393 | 0.15 | 0.11 | 0.53 | 0.032 | 0.001 | 0 | 0.004 | 0.02 | 0.04 | 0.05 | 0.01 | 0.014 | 0.0073 | 0.2543333 | 0.7268333 | 214
3148 | 1709L47800 | 1LL060469500 | 314 | 427 | 44 | CCS A | ZF4H6100 | 1205 | 13274 | 264 | 65 | 0.303 | 1065 | 813 | 12 | 4.062 | 5.417 | 0.15 | 0.11 | 0.53 | 0.032 | 0.001 | 0 | 0.004 | 0.02 | 0.04 | 0.05 | 0.01 | 0.014 | 0.0073 | 0.2543333 | 0.7268333 | 252
3149 | 1709L58400 | 1LL060469900 | 324 | 446 | 37 | CCS A | ZF4H6100 | 1184 | 11660 | 264 | 60 | 0.36 | 992 | 838 | 15.1 | 4.4 | 3.974 | 0.16 | 0.12 | 0.53 | 0.039 | 0.001 | 0 | 0.004 | 0.02 | 0.03 | 0.06 | 0.01 | 0.014 | 0.0027 | 0.2656667 | 0.7276667 | 154
3150 | 1709L58400 | 1LL060470000 | 318 | 451 | 39.5 | CCS A | ZF4H6100 | 1184 | 11660 | 264 | 60 | 0.36 | 992 | 838 | 15.1 | 4.4 | 3.974 | 0.16 | 0.12 | 0.53 | 0.039 | 0.001 | 0 | 0.004 | 0.02 | 0.03 | 0.06 | 0.01 | 0.014 | 0.0027 | 0.2656667 | 0.7276667 | 154
3151 | 1709L62A00 | 1LL060470400 | 311 | 433 | 35.5 | CCS A | ZF4H6100 | 1182 | 11823 | 264 | 59.99 | 0.337 | 993 | 836 | 15.1 | 4.401 | 3.973 | 0.15 | 0.11 | 0.51 | 0.033 | 0.001 | 0 | 0.002 | 0.02 | 0.03 | 0.07 | 0.01 | 0.021 | 0.0037 | 0.2543333 | 0.6978333 | 157
3152 | 1709L65500 | 1LL060470500 | 318 | 434 | 37 | CCS A | ZF4H6100 | 1172 | 11789 | 264 | 60 | 0.288 | 984 | 842 | 17.2 | 4.4 | 3.488 | 0.15 | 0.11 | 0.51 | 0.033 | 0.001 | 0 | 0.002 | 0.02 | 0.03 | 0.07 | 0.01 | 0.021 | 0.0037 | 0.2543333 | 0.6978333 | 142
3153 | 1709L67500 | 1LL060470600 | 370 | 464 | 25 | CCS A | ZF4H6100 | 1193 | 13838 | 264 | 65 | 0.328 | 945 | 792 | 20.2 | 4.062 | 3.218 | 0.15 | 0.11 | 0.51 | 0.033 | 0.001 | 0 | 0.002 | 0.02 | 0.03 | 0.07 | 0.01 | 0.021 | 0.0037 | 0.2543333 | 0.6978333 | 153
3154 | 1709L68200 | 1LL060470800 | 347 | 473 | 30.5 | CCS A | EF4R5200 | 1177 | 12570 | 264 | 99.99 | 0.258 | 925 | 851 | 34.3 | 2.64 | 2.915 | 0.16 | 0.21 | 1.1 | 0.032 | 0.002 | 0.001 | 0.004 | 0.02 | 0.03 | 0.05 | 0 | 0.016 | 0.0025 | 0.3568667 | 1.2996 | 74
3155 | 1708Q21300 | 1LL060679600 | 320 | 420 | 40 | CCS A | EF4G7300 | 1228 | 11982 | 150 | 70 | 0.201 | 1035 | 827 | 9.2 | 2.143 | 7.609 | 0.09 | 0.19 | 0.8 | 0.038 | 0 | 0 | 0.002 | 0.01 | 0.02 | 0.07 | 0 | 0.013 | 0.0025 | 0.2393333 | 0.9198333 | 208
3156 | 1708Q21420 | 1LL060679700 | 302 | 410 | 46 | CCS A | EF4G7300 | 1228 | 11982 | 150 | 70 | 0.201 | 1035 | 827 | 9.2 | 2.143 | 7.609 | 0.09 | 0.19 | 0.8 | 0.038 | 0 | 0 | 0.002 | 0.01 | 0.02 | 0.07 | 0 | 0.013 | 0.0025 | 0.2393333 | 0.9198333 | 208
3157 | 1708Q21520 | 1LL060679900 | 307 | 415 | 43 | CCS A | EF4G7300 | 1228 | 11982 | 150 | 70 | 0.201 | 1035 | 827 | 9.2 | 2.143 | 7.609 | 0.09 | 0.19 | 0.8 | 0.038 | 0 | 0 | 0.002 | 0.01 | 0.02 | 0.07 | 0 | 0.013 | 0.0025 | 0.2393333 | 0.9198333 | 208
3158 | 1709L76800 | 1LL060680900 | 375 | 462 | 33.5 | CCS A | ZF4H6100 | 1149.5 | 11927 | 264 | 60 | 0.3 | 1012 | 834 | 12.39 | 4.4 | 4.286 | 0.16 | 0.14 | 0.55 | 0.027 | 0.001 | 0 | 0.005 | 0.02 | 0.04 | 0.09 | 0.01 | 0.02 | 0.0028 | 0.2756667 | 0.7598333 | 178
3159 | 1702K40100 | 1LL060701900 | 385 | 468 | 34 | CCS A | ED4F7110 | 1217 | 13964 | 264 | 75 | 0.242 | 902 | 800 | 20.2 | 3.52 | 3.713 | 0.13 | 0.23 | 0.83 | 0.034 | 0.001 | 0.001 | 0.014 | 0.01 | 0.03 | 0.12 | 0.09 | 0.011 | 0.0021 | 0.3132 | 1.009767 | 102
3160 | 1709N91600 | 1LL060730900 | 347 | 458 | 36 | CCS A | ZF4H6100 | 1201 | 12475 | 264 | 69.99 | 0.266 | 1019 | 821 | 12 | 3.772 | 5.833 | 0.15 | 0.11 | 0.52 | 0.033 | 0.004 | 0.002 | 0.002 | 0.04 | 0.05 | 0.07 | 0.01 | 0.018 | 0.0043 | 0.2590667 | 0.7280333 | 198
3161 | 1709N87400 | 1LL060734200 | 348 | 454 | 29.5 | CCS A | ZF4H6100 | 1205 | 14299 | 264 | 65 | 0.308 | 979 | 840 | 15.1 | 4.062 | 4.305 | 0.15 | 0.1 | 0.53 | 0.037 | 0.001 | 0 | 0.002 | 0.02 | 0.04 | 0.04 | 0.01 | 0.017 | 0.0026 | 0.2523333 | 0.726 | 139
3162 | 1709N66300 | 1LL060735900 | 306 | 440 | 30.5 | CCS A | ZF4H6100 | 1178 | 11733 | 264 | 64.99 | 0.302 | 983 | 839 | 20.2 | 4.062 | 3.217 | 0.16 | 0.1 | 0.52 | 0.032 | 0.002 | 0 | 0.002 | 0.02 | 0.04 | 0.08 | 0.01 | 0.017 | 0.0068 | 0.2686667 | 0.728 | 144
3163 | 1713N88400 | 1LL060736000 | 331 | 467 | 38.5 | CCS A | ZF4H6100 | 1185 | 11778 | 260 | 69.99 | 0.284 | 948 | 841 | 15.1 | 3.715 | 4.635 | 0.15 | 0.11 | 0.51 | 0.033 | 0.001 | 0 | 0.002 | 0.02 | 0.03 | 0.07 | 0.01 | 0.021 | 0.0037 | 0.2543333 | 0.6978333 | 107
3164 | 1709L76940 | 1LL060754400 | 302 | 437 | 44 | CCS A | ZF4H6100 | 1149.5 | 11927 | 264 | 60 | 0.3 | 1012 | 834 | 12.39 | 4.4 | 4.286 | 0.16 | 0.14 | 0.55 | 0.027 | 0.001 | 0 | 0.005 | 0.02 | 0.04 | 0.09 | 0.01 | 0.02 | 0.0028 | 0.2756667 | 0.7598333 | 178
3165 | 1625P05400 | 1LL060758400 | 329 | 455 | 38 | CCS A | ZF4H6100 | 1219 | 12306 | 264 | 65 | 0.238 | 1056 | 825 | 12.7 | 4.062 | 5.118 | 0.16 | 0.11 | 0.51 | 0.035 | 0.001 | 0 | 0.002 | 0.02 | 0.04 | 0.04 | 0.01 | 0.011 | 0.0021 | 0.259 | 0.7163333 | 231
3166 | 1711L17500 | 1LL060959500 | 335 | 453 | 34.5 | CCS A | ZF4H6100 | 1227 | 12618 | 264 | 60 | 0.3 | 1064 | 846 | 11.2 | 4.4 | 5.357 | 0.15 | 0.1 | 0.54 | 0.03 | 0.002 | 0 | 0.002 | 0.02 | 0.04 | 0.05 | 0.01 | 0.025 | 0.0031 | 0.256 | 0.7365 | 218
3167 | 1711L20400 | 1LL060959600 | 357 | 469 | 38.5 | CCS A | ZF4H6100 | 1219 | 12830 | 264 | 60 | 0.298 | 1046 | 841 | 11.2 | 4.4 | 5.357 | 0.15 | 0.1 | 0.54 | 0.03 | 0.002 | 0 | 0.002 | 0.02 | 0.04 | 0.05 | 0.01 | 0.025 | 0.0031 | 0.256 | 0.7365 | 205
3168 | 1711L30500 | 1LL060960100 | 351 | 448 | 31 | CCS A | ZF4H6100 | 1220 | 13608 | 264 | 59.99 | 0.304 | 1075 | 848 | 11.2 | 4.401 | 5.356 | 0.15 | 0.09 | 0.56 | 0.039 | 0.003 | 0 | 0.002 | 0.02 | 0.05 | 0.05 | 0.01 | 0.014 | 0.005 | 0.26 | 0.7661667 | 227
3169 | 1711L30500 | 1LL060960200 | 331 | 444 | 35.5 | CCS A | ZF4H6100 | 1220 | 13608 | 264 | 59.99 | 0.304 | 1075 | 848 | 11.2 | 4.401 | 5.356 | 0.15 | 0.09 | 0.56 | 0.039 | 0.003 | 0 | 0.002 | 0.02 | 0.05 | 0.05 | 0.01 | 0.014 | 0.005 | 0.26 | 0.7661667 | 227
3170 | 1711L37500 | 1LL060960300 | 337 | 453 | 34 | CCS A | ZF4H6100 | 1215 | 13754 | 264 | 60 | 0.291 | 1047 | 841 | 11.2 | 4.4 | 5.357 | 0.15 | 0.09 | 0.56 | 0.039 | 0.003 | 0 | 0.002 | 0.02 | 0.05 | 0.05 | 0.01 | 0.014 | 0.005 | 0.26 | 0.7661667 | 206
3171 | 1711L53A00 | 1LL060960800 | 339 | 458 | 41 | CCS A | ZF4H6100 | 1187 | 12738 | 264 | 70 | 0.252 | 1037 | 816 | 12.2 | 3.771 | 5.738 | 0.16 | 0.1 | 0.55 | 0.033 | 0.002 | 0 | 0.002 | 0.02 | 0.03 | 0.05 | 0.01 | 0.016 | 0.0052 | 0.267 | 0.7465 | 221
3172 | 1711L59C00 | 1LL060960900 | 330 | 449 | 37.5 | CCS A | ZF4H6100 | 1209 | 12817 | 264 | 70 | 0.242 | 1009 | 828 | 12.2 | 3.771 | 5.738 | 0.16 | 0.1 | 0.55 | 0.033 | 0.002 | 0 | 0.002 | 0.02 | 0.03 | 0.05 | 0.01 | 0.016 | 0.0052 | 0.267 | 0.7465 | 181
3173 | 1711L63600 | 1LL060961200 | 367 | 474 | 29.5 | CCS A | ZF4H6100 | 1203 | 12915 | 264 | 70 | 0.273 | 1041 | 816 | 12.2 | 3.771 | 5.738 | 0.15 | 0.12 | 0.51 | 0.023 | 0.001 | 0 | 0.002 | 0.02 | 0.04 | 0.04 | 0.01 | 0.013 | 0.0026 | 0.249 | 0.7066667 | 225
3174 | 1711L77500 | 1LL060961300 | 324 | 463 | 43 | CCS A | ZF4H6100 | 1206 | 12033 | 264 | 69.99 | 0.257 | 1009 | 839 | 12.2 | 3.772 | 5.737 | 0.15 | 0.12 | 0.51 | 0.023 | 0.001 | 0 | 0.002 | 0.02 | 0.04 | 0.04 | 0.01 | 0.013 | 0.0026 | 0.249 | 0.7066667 | 170
3175 | 1711L79C00 | 1LL060961400 | 345 | 466 | 37 | CCS A | ZF4H6100 | 1184 | 12733 | 264 | 69.99 | 0.243 | 1032 | 810 | 12.2 | 3.772 | 5.737 | 0.15 | 0.12 | 0.51 | 0.023 | 0.001 | 0 | 0.002 | 0.02 | 0.04 | 0.04 | 0.01 | 0.013 | 0.0026 | 0.249 | 0.7066667 | 222
3176 | 1711L82500 | 1LL060961700 | 319 | 455 | 40.5 | CCS A | ZF4H6100 | 1217 | 11942 | 264 | 60 | 0.333 | 1078 | 850 | 12 | 4.4 | 5 | 0.15 | 0.12 | 0.52 | 0.042 | 0.001 | 0 | 0.002 | 0.02 | 0.04 | 0.03 | 0 | 0.015 | 0.0022 | 0.2466667 | 0.7155 | 228
3177 | 1711L89400 | 1LL060961800 | 322 | 450 | 39 | CCS A | ZF4H6100 | 1192 | 11934 | 264 | 70 | 0.279 | 998 | 815 | 12.2 | 3.771 | 5.738 | 0.15 | 0.12 | 0.52 | 0.042 | 0.001 | 0 | 0.002 | 0.02 | 0.04 | 0.03 | 0 | 0.015 | 0.0022 | 0.2466667 | 0.7155 | 183
3178 | 1711L90400 | 1LL060961900 | 291 | 434 | 39 | CCS A | ZF4H6100 | 1198 | 12586 | 264 | 70 | 0.279 | 995 | 794 | 12 | 3.771 | 5.833 | 0.15 | 0.12 | 0.52 | 0.042 | 0.001 | 0 | 0.002 | 0.02 | 0.04 | 0.03 | 0 | 0.015 | 0.0022 | 0.2466667 | 0.7155 | 201
3179 | 1711L92800 | 1LL060962000 | 340 | 456 | 36 | CCS A | ZF4H6100 | 1191 | 12708 | 264 | 75 | 0.257 | 1044 | 834 | 12.2 | 3.52 | 6.148 | 0.16 | 0.12 | 0.54 | 0.027 | 0.002 | 0 | 0.005 | 0.02 | 0.03 | 0.04 | 0.01 | 0.017 | 0.0013 | 0.2633333 | 0.7366667 | 210
3180 | 1711L95800 | 1LL060962100 | 308 | 431 | 43 | CCS A | ZF4H6100 | 1166 | 12654 | 264 | 75 | 0.26 | 1045 | 841 | 12.2 | 3.52 | 6.148 | 0.16 | 0.12 | 0.54 | 0.027 | 0.002 | 0 | 0.005 | 0.02 | 0.03 | 0.04 | 0.01 | 0.017 | 0.0013 | 0.2633333 | 0.7366667 | 204
3181 | 1711L99300 | 1LL060962200 | 375 | 465 | 30 | CCS A | ZF4H6100 | 1191 | 12566 | 264 | 69.99 | 0.254 | 990 | 803 | 12.2 | 3.772 | 5.737 | 0.16 | 0.12 | 0.54 | 0.027 | 0.002 | 0 | 0.005 | 0.02 | 0.03 | 0.04 | 0.01 | 0.017 | 0.0013 | 0.2633333 | 0.7366667 | 187
3182 | 1712N61600 | 1LL060964300 | 300 | 435 | 38 | CCS A | ZF4H7100 | 1197 | 15509 | 264 | 62 | 0.297 | 1005 | 847 | 15.1 | 4.258 | 4.106 | 0.15 | 0.12 | 0.62 | 0.028 | 0.002 | 0.001 | 0.002 | 0.02 | 0.04 | 0.1 | 0.01 | 0.017 | 0.004 | 0.2795333 | 0.8197667 | 158
3183 | 1710L76300 | 1LL060967000 | 339 | 454 | 37.5 | CCS A | EF4R5100 | 1183 | 14712 | 264 | 69.99 | 0.329 | 968 | 842 | 20 | 3.772 | 3.5 | 0.16 | 0.17 | 0.92 | 0.038 | 0.012 | 0 | 0.016 | 0.02 | 0.05 | 0.04 | 0 | 0.017 | 0.0048 | 0.326 | 1.137667 | 126
3184 | 1711M11600 | 1LL061103300 | 336 | 443 | 39 | CCS A | ZF4H6100 | 1189 | 12348 | 264 | 70 | 0.311 | 1039 | 817 | 15.1 | 3.771 | 4.636 | 0.16 | 0.11 | 0.51 | 0.044 | 0.001 | 0 | 0.002 | 0.02 | 0.04 | 0.04 | 0.01 | 0.011 | 0.008 | 0.259 | 0.7163333 | 222
3185 | 1711M18500 | 1LL061103400 | 354 | 461 | 33 | CCS A | ZF4H6100 | 1201 | 12871 | 264 | 64.99 | 0.291 | 1026 | 822 | 12.2 | 4.062 | 5.327 | 0.16 | 0.11 | 0.51 | 0.044 | 0.001 | 0 | 0.002 | 0.02 | 0.04 | 0.04 | 0.01 | 0.011 | 0.008 | 0.259 | 0.7163333 | 204
3186 | 1711M24800 | 1LL061103500 | 298 | 420 | 40 | CCS A | ZF4H6100 | 1215 | 13251 | 264 | 64.99 | 0.255 | 1069 | 847 | 12.2 | 4.062 | 5.327 | 0.16 | 0.11 | 0.51 | 0.044 | 0.001 | 0 | 0.002 | 0.02 | 0.04 | 0.04 | 0.01 | 0.011 | 0.008 | 0.259 | 0.7163333 | 222
3187 | 1711M31300 | 1LL061104000 | 326 | 451 | 39.5 | CCS A | ZF4H6100 | 1200 | 12849 | 264 | 59.99 | 0.342 | 1019 | 838 | 18.2 | 4.401 | 3.296 | 0.16 | 0.13 | 0.53 | 0.026 | 0.001 | 0 | 0.002 | 0.02 | 0.04 | 0.05 | 0.01 | 0.013 | 0.0013 | 0.2643333 | 0.7375 | 181
3188 | 1625P05800 | 1LL061241400 | 318 | 443 | 37.5 | CCS A | ZF4H6100 | 1219 | 12306 | 264 | 65 | 0.238 | 1056 | 825 | 12.7 | 4.062 | 5.118 | 0.16 | 0.11 | 0.51 | 0.035 | 0.001 | 0 | 0.002 | 0.02 | 0.04 | 0.04 | 0.01 | 0.011 | 0.0021 | 0.259 | 0.7163333 | 231
3189 | 1628S11400 | 1LL061248100 | 294 | 438 | 41 | CCS A | ZF4H6100 | 1205 | 16112 | 264 | 75 | 0.246 | 1014 | 815 | 12 | 3.52 | 6.25 | 0.16 | 0.12 | 0.53 | 0.028 | 0.002 | 0 | 0.004 | 0.02 | 0.04 | 0.02 | 0.01 | 0.013 | 0.0194 | 0.2583333 | 0.7356667 | 199
3190 | 1712M38400 | 1LL061292400 | 346 | 447 | 38.5 | CCS A | ZF4H6100 | 1174 | 13179 | 264 | 65 | 0.289 | 996 | 818 | 18.2 | 4.062 | 3.571 | 0.16 | 0.14 | 0.52 | 0.042 | 0 | 0 | 0.006 | 0.02 | 0.05 | 0.03 | 0.01 | 0.015 | 0.002 | 0.2593333 | 0.7368333 | 178
3191 | 1712P83500 | 1LL061346700 | 345 | 460 | 37 | CCS A | ZF4H6100 | 1204 | 12173 | 264 | 65 | 0.299 | 1020 | 829 | 14.2 | 4.062 | 4.577 | 0.15 | 0.11 | 0.52 | 0.04 | 0 | 0 | 0.002 | 0.02 | 0.03 | 0.03 | 0.01 | 0.014 | 0.003 | 0.248 | 0.7058333 | 191
3192 | 1713M31500 | 1LL061348000 | 335 | 448 | 34 | CCS A | ZF4H6100 | 1197 | 13895 | 264 | 65 | 0.304 | 971 | 824 | 14.2 | 4.062 | 4.577 | 0.16 | 0.1 | 0.54 | 0.043 | 0.001 | 0 | 0.002 | 0.02 | 0.03 | 0.05 | 0.01 | 0.017 | 0.0045 | 0.2653333 | 0.7365 | 147
3193 | 1713Q32500 | 1LL061348700 | 361 | 473 | 38.5 | CCS A | ZF4H6100 | 1208 | 11476 | 264 | 59.99 | 0.319 | 1033 | 822 | 13.2 | 4.401 | 4.545 | 0.17 | 0.15 | 0.53 | 0.035 | 0.001 | 0 | 0.002 | 0.02 | 0.03 | 0.04 | 0.01 | 0.017 | 0.003 | 0.2716667 | 0.7376667 | 211
3194 | 1713Q40300 | 1LL061349400 | 309 | 439 | 40 | CCS A | ZF4H6100 | 1221 | 11449 | 264 | 60 | 0.325 | 1044 | 844 | 13.7 | 4.4 | 4.38 | 0.17 | 0.12 | 0.51 | 0.044 | 0 | 0 | 0.001 | 0.01 | 0.02 | 0.02 | 0 | 0.01 | 0.0157 | 0.261 | 0.705 | 200
3195 | 1713Q80500 | 1LL061350000 | 366 | 471 | 36.5 | CCS A | ZF4H6100 | 1226 | 11674 | 264 | 60 | 0.343 | 1072 | 830 | 12.2 | 4.4 | 4.918 | 0.16 | 0.09 | 0.54 | 0.04 | 0.001 | 0 | 0.001 | 0.02 | 0.03 | 0.04 | 0 | 0.019 | 0.0114 | 0.2613333 | 0.735 | 242
3196 | 1713L23500 | 1LL061350600 | 371 | 470 | 29 | CCS A | ZF4H6100 | 1197 | 11259 | 264 | 59.99 | 0.301 | 1022 | 823 | 12.2 | 4.401 | 4.917 | 0.15 | 0.1 | 0.55 | 0.028 | 0.001 | 0 | 0.002 | 0.02 | 0.04 | 0.04 | 0.01 | 0.014 | 0.0046 | 0.2556667 | 0.746 | 199
3197 | 1713L39600 | 1LL061351200 | 362 | 471 | 34 | CCS A | ZF4H6100 | 1216 | 11338 | 264 | 59.99 | 0.296 | 1043 | 837 | 12.2 | 4.401 | 4.917 | 0.15 | 0.17 | 0.53 | 0.038 | 0.002 | 0 | 0.002 | 0.02 | 0.04 | 0.04 | 0.01 | 0.013 | 0.0037 | 0.2523333 | 0.7283333 | 206
3198 | 1713L54400 | 1LL061351900 | 347 | 463 | 38.5 | CCS A | ZF4H6100 | 1206 | 14528 | 264 | 64.99 | 0.287 | 1034 | 843 | 12.7 | 4.062 | 5.117 | 0.15 | 0.18 | 0.54 | 0.034 | 0.001 | 0 | 0.003 | 0.02 | 0.04 | 0.03 | 0.01 | 0.015 | 0.0025 | 0.252 | 0.7381667 | 191
3199 | 1713L73400 | 1LL061352500 | 304 | 427 | 34 | CCS A | ZF4H6100 | 1217 | 15214 | 264 | 64.99 | 0.283 | 1053 | 843 | 11.2 | 4.062 | 5.803 | 0.16 | 0.09 | 0.53 | 0.038 | 0.001 | 0 | 0.001 | 0.02 | 0.03 | 0.04 | 0.01 | 0.013 | 0.0099 | 0.2616667 | 0.7256667 | 210
3200 | 1713L85400 | 1LL061353200 | 344 | 446 | 36 | CCS A | ZF4H6100 | 1204 | 15457 | 264 | 65 | 0.286 | 1046 | 834 | 11.2 | 4.062 | 5.804 | 0.15 | 0.11 | 0.53 | 0.033 | 0.001 | 0 | 0.003 | 0.02 | 0.04 | 0.06 | 0.02 | 0.015 | 0.0028 | 0.2583333 | 0.728 | 212
3201 | 1713L92500 | 1LL061354300 | 310 | 441 | 39 | CCS A | ZF4H6100 | 1204 | 15140 | 264 | 65 | 0.286 | 1039 | 834 | 11.2 | 4.062 | 5.804 | 0.15 | 0.09 | 0.54 | 0.031 | 0.001 | 0 | 0.002 | 0.02 | 0.04 | 0.03 | 0.01 | 0.014 | 0.0029 | 0.252 | 0.7351667 | 205
3202 | 1707L64120 | 1LL061446800 | 360 | 472 | 30.5 | CCS A | EF4R5100 | 1202 | 12028 | 222 | 80 | 0.16 | 842 | 782 | 30.3 | 2.775 | 2.64 | 0.16 | 0.18 | 0.93 | 0.032 | 0.011 | 0 | 0.015 | 0.02 | 0.04 | 0.05 | 0.01 | 0.014 | 0.0053 | 0.331 | 1.139167 | 60
3203 | 1711P10320 | 1LL061449600 | 297 | 438 | 42 | CCS A | ZF4H6100 | 1149.5 | 0 | 263 | 69.99 | 0.257 | 1009 | 839 | 15.39 | 3.772 | 5.737 | 0.16 | 0.11 | 0.51 | 0.044 | 0.001 | 0 | 0.002 | 0.02 | 0.04 | 0.04 | 0.01 | 0.011 | 0.008 | 0.259 | 0.7163333 | 170
3204 | 1711M19500 | 1LL061449800 | 312 | 440 | 38.5 | CCS A | ZF4H6100 | 1199 | 12834 | 264 | 65 | 0.283 | 1034 | 807 | 12.2 | 4.062 | 5.328 | 0.16 | 0.11 | 0.51 | 0.044 | 0.001 | 0 | 0.002 | 0.02 | 0.04 | 0.04 | 0.01 | 0.011 | 0.008 | 0.259 | 0.7163333 | 227
3205 | 1713Q45600 | 1LL061997200 | 313 | 436 | 37.5 | CCS A | ZF4H6100 | 1224 | 11344 | 264 | 75 | 0.252 | 1055 | 828 | 12.2 | 3.52 | 6.148 | 0.15 | 0.1 | 0.53 | 0.035 | 0.001 | 0 | 0.001 | 0.02 | 0.03 | 0.05 | 0.01 | 0.023 | 0.0107 | 0.2536667 | 0.7165 | 227
3206 | 1713Q47300 | 1LL061997300 | 330 | 446 | 34.5 | CCS A | ZF4H6100 | 1209 | 11473 | 264 | 75 | 0.257 | 1050 | 844 | 12.7 | 3.52 | 5.906 | 0.15 | 0.1 | 0.53 | 0.035 | 0.001 | 0 | 0.001 | 0.02 | 0.03 | 0.05 | 0.01 | 0.023 | 0.0107 | 0.2536667 | 0.7165 | 206
3207 | 1713M36300 | 1LL062151300 | 298 | 441 | 40 | CCS A | ZF4H6100 | 1194 | 13803 | 264 | 65 | 0.3 | 997 | 831 | 13.7 | 4.062 | 4.745 | 0.16 | 0.1 | 0.54 | 0.043 | 0.001 | 0 | 0.002 | 0.02 | 0.03 | 0.05 | 0.01 | 0.017 | 0.0045 | 0.2653333 | 0.7365 | 166
3208 | 1713M14320 | 1LL062251400 | 310 | 437 | 38.5 | CCS A | ZF4H6100 | 1186 | 14691 | 264 | 65 | 0.298 | 1060 | 824 | 11.2 | 4.062 | 5.804 | 0.16 | 0.13 | 0.51 | 0.035 | 0.001 | 0 | 0.002 | 0.02 | 0.03 | 0.05 | 0 | 0.012 | 0.0044 | 0.2583333 | 0.7068333 | 236
3209 | 1713Q41400 | 1LL062275100 | 281 | 428 | 46.5 | CCS A | ZF4H6100 | 1213 | 11355 | 264 | 59.99 | 0.283 | 1025 | 847 | 12.2 | 4.401 | 4.917 | 0.15 | 0.1 | 0.53 | 0.035 | 0.001 | 0 | 0.001 | 0.02 | 0.03 | 0.05 | 0.01 | 0.023 | 0.0107 | 0.2536667 | 0.7165 | 178
3210 | 1713Q42620 | 1LL062275200 | 291 | 432 | 39 | CCS A | ZF4H6100 | 1200 | 11439 | 264 | 60 | 0.284 | 1039 | 837 | 12.2 | 4.4 | 4.918 | 0.15 | 0.1 | 0.53 | 0.035 | 0.001 | 0 | 0.001 | 0.02 | 0.03 | 0.05 | 0.01 | 0.023 | 0.0107 | 0.2536667 | 0.7165 | 202
3211 | 1715P29C00 | 1LL062282700 | 306 | 435 | 37.5 | CCS A | ZF4H6100 | 1200 | 12681 | 264 | 65 | 0.304 | 1014 | 822 | 12.2 | 4.062 | 5.328 | 0.15 | 0.09 | 0.51 | 0.036 | 0 | 0 | 0.002 | 0.02 | 0.03 | 0.03 | 0 | 0.016 | 0.0069 | 0.2443333 | 0.6945 | 192
3212 | 1715P34A00 | 1LL062282800 | 327 | 443 | 38 | CCS A | ZF4H6100 | 1196 | 12508 | 264 | 65 | 0.298 | 998 | 827 | 12.2 | 4.062 | 5.328 | 0.15 | 0.09 | 0.51 | 0.036 | 0 | 0 | 0.002 | 0.02 | 0.03 | 0.03 | 0 | 0.016 | 0.0069 | 0.2443333 | 0.6945 | 171
3213 | 1715L21700 | 1LL062366600 | 300 | 429 | 44 | CCS A | ZF4H6100 | 1221 | 12478 | 264 | 60 | 0.275 | 1038 | 855 | 12.2 | 4.4 | 4.918 | 0.15 | 0.11 | 0.56 | 0.029 | 0.001 | 0 | 0.002 | 0.03 | 0.04 | 0.05 | 0.01 | 0.012 | 0.0042 | 0.26 | 0.7568333 | 183
3214 | 1715L30600 | 1LL062367200 | 334 | 442 | 36 | CCS A | ZF4H6100 | 1193 | 11962 | 264 | 69.99 | 0.289 | 1015 | 812 | 16.2 | 3.772 | 4.32 | 0.16 | 0.1 | 0.52 | 0.033 | 0.001 | 0 | 0.002 | 0.02 | 0.04 | 0.04 | 0 | 0.014 | 0.0017 | 0.2586667 | 0.7253333 | 203
3215 | 1715L69300 | 1LL062500000 | 314 | 442 | 39 | CCS A | ZF4H6100 | 1142 | 12021 | 264 | 70 | 0.244 | 1010 | 830 | 17.2 | 3.771 | 4.07 | 0.16 | 0.13 | 0.54 | 0.037 | 0.001 | 0 | 0.003 | 0.03 | 0.04 | 0.04 | 0.01 | 0.014 | 0.0048 | 0.2646667 | 0.747 | 180
3216 | 1716K11800 | 1LL062606600 | 349 | 455 | 34 | CCS A | ZF4H7100 | 1191 | 12169 | 264 | 70 | 0.271 | 995 | 818 | 14.2 | 3.771 | 4.93 | 0.14 | 0.1 | 0.63 | 0.037 | 0.001 | 0 | 0.002 | 0.02 | 0.04 | 0.05 | 0 | 0.025 | 0.0136 | 0.259 | 0.8158333 | 177
3217 | 1718Q17800 | 1LL062614800 | 335 | 453 | 43 | CCS A | ZF4H6100 | 1214 | 12065 | 264 | 70 | 0.242 | 1051 | 836 | 12.2 | 3.771 | 5.738 | 0.15 | 0.1 | 0.53 | 0.038 | 0.001 | 0 | 0.002 | 0.07 | 0.04 | 0.06 | 0.01 | 0.016 | 0.0032 | 0.2596667 | 0.727 | 215
3218 | 1715L51300 | 1LL062866000 | 300 | 435 | 36.5 | CCS A | ZF4H6100 | 1159 | 12038 | 264 | 65 | 0.305 | 961 | 834 | 18.2 | 4.062 | 3.571 | 0.16 | 0.13 | 0.54 | 0.038 | 0.001 | 0 | 0.003 | 0.03 | 0.04 | 0.04 | 0.01 | 0.014 | 0.0048 | 0.2646667 | 0.747 | 127
3219 | 1716K14520 | 1LL062922400 | 330 | 449 | 35.5 | CCS A | ZF4H7100 | 1193 | 12139 | 264 | 69.99 | 0.232 | 986 | 823 | 14.2 | 3.772 | 4.929 | 0.14 | 0.1 | 0.63 | 0.037 | 0.001 | 0 | 0.002 | 0.02 | 0.04 | 0.05 | 0 | 0.025 | 0.0136 | 0.259 | 0.8158333 | 163
3220 | 1718N09A00 | 1LL063485500 | 317 | 438 | 37.5 | CCS A | ZF4H6100 | 1201 | 11236 | 264 | 75 | 0.257 | 1097 | 837 | 12.2 | 3.52 | 6.148 | 0.16 | 0.1 | 0.51 | 0.039 | 0.001 | 0 | 0.003 | 0.02 | 0.04 | 0.03 | 0 | 0.01 | 0.0011 | 0.255 | 0.7148333 | 260
3221 | 1718N29800 | 1LL063486100 | 387 | 481 | 33 | CCS A | ZF4H6100 | 1210 | 12438 | 264 | 64.99 | 0.295 | 980 | 787 | 12.2 | 4.062 | 5.327 | 0.17 | 0.12 | 0.53 | 0.037 | 0 | 0 | 0.003 | 0.02 | 0.04 | 0.03 | 0 | 0.013 | 0.0042 | 0.2683333 | 0.7455 | 193
3222 | 1725L39400 | 1LL063506400 | 314 | 437 | 44 | CCS A | ZF4H6100 | 1212 | 13751 | 222 | 65 | 0.228 | 1107 | 859 | 8 | 3.415 | 8.125 | 0.16 | 0.11 | 0.51 | 0.04 | 0.001 | 0 | 0.001 | 0.02 | 0.03 | 0.03 | 0 | 0.011 | 0.0032 | 0.2543333 | 0.7051667 | 248
3223 | 1725L53500 | 1LL063506500 | 339 | 453 | 37 | CCS A | ZF4H6100 | 1222 | 11891 | 222 | 70 | 0.32 | 1093 | 843 | 8.2 | 3.171 | 8.537 | 0.16 | 0.11 | 0.51 | 0.04 | 0.001 | 0 | 0.001 | 0.02 | 0.03 | 0.03 | 0 | 0.011 | 0.0032 | 0.2543333 | 0.7051667 | 250
3224 | 1725L58400 | 1LL063506900 | 367 | 469 | 38 | CCS A | ZF4H6100 | 1204 | 12305 | 222 | 70 | 0.279 | 1012 | 816 | 9.2 | 3.171 | 7.609 | 0.16 | 0.11 | 0.53 | 0.034 | 0.002 | 0 | 0.002 | 0.02 | 0.04 | 0.03 | 0 | 0.02 | 0.0068 | 0.2583333 | 0.7351667 | 196
3225 | 1725L80500 | 1LL063507000 | 358 | 461 | 36 | CCS A | ZF4H6100 | 1218 | 11561 | 222 | 60 | 0.311 | 1051 | 839 | 9.2 | 3.7 | 6.522 | 0.16 | 0.11 | 0.53 | 0.034 | 0.002 | 0 | 0.002 | 0.02 | 0.04 | 0.03 | 0 | 0.02 | 0.0068 | 0.2583333 | 0.7351667 | 212
3226 | 1725L85400 | 1LL063507500 | 365 | 454 | 38.5 | CCS A | ZF4H6100 | 1207 | 12447 | 222 | 69.99 | 0.339 | 982 | 801 | 9.2 | 3.172 | 7.608 | 0.15 | 0.11 | 0.51 | 0.05 | 0.001 | 0 | 0.002 | 0.02 | 0.04 | 0.07 | 0.01 | 0.013 | 0.0025 | 0.255 | 0.7078333 | 181
3227 | 1725L91400 | 1LL063507600 | 387 | 469 | 29.5 | CCS A | ZF4H6100 | 1205 | 12361 | 222 | 70 | 0.28 | 986 | 795 | 9.2 | 3.171 | 7.609 | 0.15 | 0.11 | 0.51 | 0.05 | 0.001 | 0 | 0.002 | 0.02 | 0.04 | 0.07 | 0.01 | 0.013 | 0.0025 | 0.255 | 0.7078333 | 191
3228 | 1725L82600 | 1LL063507700 | 309 | 437 | 41 | CCS A | ZF4H6100 | 1212 | 11519 | 222 | 60 | 0.259 | 1053 | 833 | 9.2 | 3.7 | 6.522 | 0.15 | 0.11 | 0.51 | 0.05 | 0.001 | 0 | 0.002 | 0.02 | 0.04 | 0.07 | 0.01 | 0.013 | 0.0025 | 0.255 | 0.7078333 | 220
3229 | 1725M01400 | 1LL063517000 | 336 | 437 | 37 | CCS A | ZF4H6100 | 1217 | 11542 | 222 | 60 | 0.291 | 1034 | 837 | 9.2 | 3.7 | 6.522 | 0.16 | 0.12 | 0.53 | 0.044 | 0.001 | 0 | 0.001 | 0.02 | 0.03 | 0.06 | 0.01 | 0.014 | 0.0132 | 0.2656667 | 0.7276667 | 197
3230 | 1718Q31700 | 1LL063857700 | 368 | 467 | 38 | CCS A | ZF4H6100 | 1213 | 12369 | 264 | 65 | 0.266 | 1036 | 818 | 14.2 | 4.062 | 4.577 | 0.17 | 0.12 | 0.53 | 0.047 | 0.001 | 0 | 0.002 | 0.02 | 0.04 | 0.04 | 0 | 0.011 | 0.0046 | 0.2703333 | 0.746 | 218
3231 | 1718P59400 | 1LL064010300 | 310 | 439 | 40.5 | CCS A | ZF4H6100 | 1198 | 12421 | 264 | 60 | 0.31 | 960 | 825 | 15.1 | 4.4 | 3.974 | 0.15 | 0.11 | 0.52 | 0.035 | 0.001 | 0 | 0.002 | 0.02 | 0.04 | 0.03 | 0.01 | 0.014 | 0.0031 | 0.2486667 | 0.7158333 | 135
3232 | 1718N16400 | 1LL064011700 | 300 | 442 | 40.5 | CCS A | ZF4H6100 | 1206 | 11147 | 264 | 60 | 0.287 | 1052 | 836 | 12.2 | 4.4 | 4.918 | 0.16 | 0.1 | 0.51 | 0.039 | 0.001 | 0 | 0.003 | 0.02 | 0.04 | 0.03 | 0 | 0.01 | 0.0011 | 0.255 | 0.7148333 | 216
3233 | 1718M84420 | 1LL064013400 | 302 | 427 | 42 | CCS A | ZF4H6100 | 1202 | 11815 | 264 | 60 | 0.268 | 1041 | 833 | 11.2 | 4.4 | 5.357 | 0.16 | 0.13 | 0.51 | 0.037 | 0.002 | 0 | 0.005 | 0.02 | 0.04 | 0.03 | 0 | 0.009 | 0.004 | 0.255 | 0.7158333 | 208
3234 | 1721N59800 | 1LL064462800 | 301 | 446 | 39.5 | CCS A | ZF4H6100 | 1185 | 13871 | 264 | 69.99 | 0.221 | 1042 | 819 | 12.2 | 3.772 | 5.737 | 0.15 | 0.16 | 0.56 | 0.038 | 0.001 | 0 | 0.002 | 0.03 | 0.02 | 0.04 | 0.01 | 0.024 | 0.0027 | 0.2566667 | 0.738 | 223
3235 | 1721P61800 | 1LL064473600 | 389 | 472 | 28 | CCS A | ZF4H6100 | 1162 | 12336 | 264 | 69.99 | 0.278 | 985 | 796 | 15.1 | 3.772 | 4.635 | 0.15 | 0.13 | 0.52 | 0.034 | 0.001 | 0 | 0.002 | 0.02 | 0.04 | 0.04 | 0.01 | 0.018 | 0.0084 | 0.2506667 | 0.717 | 189
3236 | 1721Q88600 | 1LL064503400 | 348 | 453 | 35 | CCS A | ZF4H6100 | 1196 | 13745 | 264 | 60 | 0.329 | 1009 | 806 | 20.2 | 4.4 | 2.97 | 0.17 | 0.19 | 0.59 | 0.035 | 0.001 | 0 | 0.002 | 0.02 | 0.03 | 0.04 | 0 | 0.023 | 0.0074 | 0.2796667 | 0.7983333 | 203
3237 | 1722K83400 | 1LL064713300 | 384 | 475 | 30.5 | CCS A | ZF4H6100 | 1208 | 13947 | 264 | 70 | 0.272 | 1015 | 804 | 12.2 | 3.771 | 5.738 | 0.14 | 0.09 | 0.57 | 0.023 | 0 | 0 | 0.002 | 0.01 | 0.03 | 0.03 | 0 | 0.02 | 0.0039 | 0.2436667 | 0.7445 | 211
3238 | 1722K90400 | 1LL064713400 | 374 | 471 | 29 | CCS A | ZF4H6100 | 1149.5 | 13669 | 264 | 70 | 0.271 | 1023 | 809 | 12.39 | 3.771 | 5.65 | 0.14 | 0.09 | 0.57 | 0.023 | 0 | 0 | 0.002 | 0.01 | 0.03 | 0.03 | 0 | 0.02 | 0.0039 | 0.2436667 | 0.7445 | 214
3239 | 1721R19300 | 1LL064752800 | 309 | 441 | 45 | CCS A | ZF4H6100 | 1202 | 16557 | 264 | 70 | 0.264 | 1074 | 835 | 11.2 | 3.771 | 6.25 | 0.15 | 0.1 | 0.52 | 0.041 | 0 | 0 | 0.002 | 0.02 | 0.03 | 0.05 | 0 | 0.017 | 0.0038 | 0.25 | 0.7058333 | 239
3240 | 1721R52500 | 1LL064754400 | 324 | 452 | 35.5 | CCS A | ZF4H6100 | 1198 | 12380 | 264 | 60 | 0.326 | 1038 | 819 | 12.2 | 4.4 | 4.918 | 0.15 | 0.14 | 0.54 | 0.046 | 0.001 | 0 | 0.002 | 0.02 | 0.03 | 0.03 | 0 | 0.019 | 0.0075 | 0.2493333 | 0.7261667 | 219
3241 | 1721R58400 | 1LL064754500 | 356 | 462 | 36.5 | CCS A | ZF4H6100 | 1198 | 12086 | 264 | 60 | 0.324 | 1025 | 822 | 12.2 | 4.4 | 4.918 | 0.15 | 0.14 | 0.54 | 0.046 | 0.001 | 0 | 0.002 | 0.02 | 0.03 | 0.03 | 0 | 0.019 | 0.0075 | 0.2493333 | 0.7261667 | 203
3242 | 1722K11400 | 1LL064755000 | 367 | 476 | 31 | CCS A | ZF4H6100 | 1206 | 11940 | 264 | 59.99 | 0.333 | 1039 | 827 | 12.2 | 4.401 | 4.917 | 0.16 | 0.1 | 0.54 | 0.039 | 0.001 | 0 | 0.002 | 0.02 | 0.04 | 0.04 | 0 | 0.022 | 0.0061 | 0.262 | 0.7453333 | 212
3243 | 1722K11400 | 1LL064755100 | 379 | 480 | 29.5 | CCS A | ZF4H6100 | 1206 | 11940 | 264 | 59.99 | 0.333 | 1039 | 827 | 12.2 | 4.401 | 4.917 | 0.16 | 0.1 | 0.54 | 0.039 | 0.001 | 0 | 0.002 | 0.02 | 0.04 | 0.04 | 0 | 0.022 | 0.0061 | 0.262 | 0.7453333 | 212
3244 | 1722K16400 | 1LL064755700 | 379 | 471 | 37.5 | CCS A | ZF4H6100 | 1204 | 11848 | 264 | 60 | 0.333 | 1036 | 821 | 12.2 | 4.4 | 4.918 | 0.16 | 0.13 | 0.56 | 0.03 | 0.002 | 0 | 0.002 | 0.02 | 0.04 | 0.04 | 0 | 0.017 | 0.0063 | 0.2653333 | 0.7663333 | 215
3245 | 1722K95400 | 1LL064756800 | 307 | 441 | 37.5 | CCS A | ZF4H6100 | 1198 | 11152 | 264 | 69.99 | 0.248 | 1059 | 834 | 12.7 | 3.772 | 5.511 | 0.15 | 0.1 | 0.53 | 0.032 | 0 | 0 | 0.001 | 0.02 | 0.04 | 0.03 | 0 | 0.016 | 0.0041 | 0.2483333 | 0.7248333 | 225
3246 | 1722K79800 | 1LL064757500 | 371 | 465 | 36 | CCS A | ZF4H6100 | 1149.5 | 11032 | 264 | 70 | 0.233 | 1019 | 818 | 13.39 | 3.771 | 5.228 | 0.16 | 0.15 | 0.55 | 0.033 | 0 | 0 | 0.002 | 0.02 | 0.05 | 0.04 | 0 | 0.017 | 0.0034 | 0.2643333 | 0.767 | 201
3247 | 1722K79800 | 1LL064757600 | 285 | 463 | 36.5 | CCS A | ZF4H6100 | 1149.5 | 11032 | 264 | 70 | 0.233 | 1019 | 818 | 13.39 | 3.771 | 5.228 | 0.16 | 0.15 | 0.55 | 0.033 | 0 | 0 | 0.002 | 0.02 | 0.05 | 0.04 | 0 | 0.017 | 0.0034 | 0.2643333 | 0.767 | 201
3248 | 1722L64400 | 1LL064759500 | 347 | 452 | 31.5 | CCS A | ZF4H6100 | 1189 | 11592 | 264 | 60 | 0.29 | 971 | 827 | 15.1 | 4.4 | 3.974 | 0.16 | 0.1 | 0.57 | 0.046 | 0.001 | 0 | 0.002 | 0.02 | 0.04 | 0.03 | 0.01 | 0.013 | 0.0173 | 0.267 | 0.7755 | 144
3249 | 1722L75300 | 1LL064760100 | 332 | 449 | 31.5 | CCS A | ZF4H6100 | 1183 | 11534 | 264 | 60 | 0.314 | 977 | 835 | 17.2 | 4.4 | 3.488 | 0.16 | 0.11 | 0.53 | 0.017 | 0.001 | 0 | 0.003 | 0.02 | 0.04 | 0.05 | 0.01 | 0.02 | 0.0067 | 0.2643333 | 0.7368333 | 142
3250 | 1722M04200 | 1LL064760900 | 330 | 446 | 32.5 | CCS A | ZF4H6100 | 1190 | 11274 | 264 | 70 | 0.265 | 991 | 842 | 20.2 | 3.771 | 3.465 | 0.15 | 0.12 | 0.53 | 0.031 | 0.001 | 0 | 0.002 | 0.02 | 0.04 | 0.03 | 0.01 | 0.012 | 0.0037 | 0.2503333 | 0.7261667 | 149
3251 | 1721Q60330 | 1LL064923100 | 301 | 438 | 40 | CCS A | ZF4H6100 | 1149.5 | 12031 | 264 | 70 | 0.286 | 1021 | 833 | 16.39 | 3.771 | 4.271 | 0.15 | 0.1 | 0.56 | 0.042 | 0.001 | 0 | 0.002 | 0.03 | 0.04 | 0.06 | 0.01 | 0.018 | 0.007 | 0.262 | 0.757 | 188
3252 | 1721N37400 | 1LL064926200 | 334 | 449 | 40 | CCS A | ZF4H6100 | 1199 | 13510 | 264 | 60 | 0.307 | 994 | 819 | 13.2 | 4.4 | 4.545 | 0.15 | 0.12 | 0.53 | 0.032 | 0.001 | 0 | 0.002 | 0.02 | 0.03 | 0.06 | 0 | 0.025 | 0.002 | 0.2536667 | 0.717 | 175
3253 | 1721R50500 | 1LL064927400 | 306 | 447 | 42 | CCS A | ZF4H6100 | 1198 | 12387 | 264 | 60 | 0.323 | 1031 | 828 | 12.2 | 4.4 | 4.918 | 0.15 | 0.14 | 0.54 | 0.046 | 0.001 | 0 | 0.002 | 0.02 | 0.03 | 0.03 | 0 | 0.019 | 0.0075 | 0.2493333 | 0.7261667 | 203
3254 | 1722M26200 | 1LL064929000 | 252 | 481 | 38.5 | CCS A | ZF4H6100 | 1149.5 | 0 | 263 | 80 | 0.203 | 896 | 850 | 13.89 | 2.775 | 2.632 | 0.15 | 0.12 | 0.54 | 0.031 | 0 | 0 | 0.002 | 0.02 | 0.03 | 0.04 | 0 | 0.018 | 0.0009 | 0.2513333 | 0.726 | 46
3255 | 1722L26400 | 1LL064933200 | 294 | 440 | 43 | CCS A | ZF4H6100 | 1183 | 11514 | 264 | 60 | 0.257 | 1033 | 851 | 14.2 | 4.4 | 4.225 | 0.15 | 0.12 | 0.56 | 0.036 | 0.001 | 0 | 0.003 | 0.02 | 0.04 | 0.03 | 0 | 0.012 | 0.0175 | 0.2533333 | 0.7555 | 182
3256 | 1723N02200 | 1LL064965900 | 375 | 458 | 35 | CCS A | ZF4H6100 | 1191 | 14871 | 264 | 64.99 | 0.285 | 922 | 812 | 25 | 4.062 | 2.6 | 0.16 | 0.12 | 0.54 | 0.027 | 0.001 | 0 | 0.003 | 0.02 | 0.04 | 0.04 | 0 | 0.015 | 0.0037 | 0.262 | 0.746 | 110
3257 | 1721N72300 | 1LL065275000 | 295 | 435 | 42.5 | CCS A | ZF4H6100 | 1194 | 12841 | 264 | 70 | 0.295 | 1045 | 829 | 12.2 | 3.771 | 5.738 | 0.15 | 0.1 | 0.53 | 0.035 | 0.001 | 0 | 0.002 | 0.02 | 0.04 | 0.06 | 0 | 0.017 | 0.0067 | 0.2543333 | 0.7263333 | 216
3258 | 1726K92500 | 1LL065563000 | 357 | 455 | 34 | CCS A | ZF4H6100 | 1202 | 14283 | 264 | 70 | 0.269 | 984 | 831 | 18.2 | 3.771 | 3.846 | 0.16 | 0.11 | 0.53 | 0.031 | 0.001 | 0 | 0.002 | 0.02 | 0.03 | 0.05 | 0.01 | 0.016 | 0.004 | 0.2636667 | 0.7268333 | 153
3259 | 1725N05600 | 1LL065679200 | 367 | 461 | 33 | CCS A | ZF4H6100 | 1210 | 12476 | 222 | 60 | 0.308 | 1040 | 822 | 10.2 | 3.7 | 5.882 | 0.16 | 0.1 | 0.52 | 0.036 | 0.001 | 0 | 0.001 | 0.02 | 0.04 | 0.04 | 0.01 | 0.012 | 0.0023 | 0.2606667 | 0.726 | 218
3260 | 1725N20600 | 1LL065680600 | 352 | 451 | 32 | CCS A | ZF4H6100 | 1204 | 12206 | 222 | 70 | 0.305 | 1002 | 821 | 11.2 | 3.171 | 6.25 | 0.16 | 0.08 | 0.51 | 0.038 | 0.001 | 0 | 0.001 | 0.02 | 0.04 | 0.04 | 0 | 0.017 | 0.0058 | 0.257 | 0.7146667 | 181
3261 | 1725N39600 | 1LL065681400 | 352 | 450 | 33 | CCS A | ZF4H6100 | 1222 | 12555 | 222 | 60 | 0.336 | 1048 | 861 | 12 | 3.7 | 5 | 0.15 | 0.12 | 0.53 | 0.035 | 0.002 | 0 | 0.001 | 0.02 | 0.04 | 0.05 | 0.01 | 0.015 | 0.0061 | 0.2543333 | 0.7271667 | 187
3262 | 1725N67600 | 1LL065682200 | 339 | 455 | 39 | CCS A | ZF4H6100 | 1205 | 14031 | 222 | 59.99 | 0.372 | 976 | 827 | 12.2 | 3.701 | 4.917 | 0.16 | 0.1 | 0.52 | 0.037 | 0 | 0 | 0.003 | 0.02 | 0.03 | 0.04 | 0.01 | 0.016 | 0.0036 | 0.26 | 0.716 | 149
3263 | 1726S65800 | 1LL065683000 | 368 | 459 | 33 | CCS A | ZF4H6100 | 1202 | 12136 | 222 | 60 | 0.377 | 957 | 814 | 14.2 | 3.7 | 4.225 | 0.16 | 0.11 | 0.52 | 0.034 | 0.001 | 0 | 0.003 | 0.02 | 0.03 | 0.04 | 0 | 0.015 | 0.0018 | 0.258 | 0.7156667 | 143
3264 | 1726T24600 | 1LL065684900 | 336 | 449 | 38 | CCS A | ZF4H6100 | 1204 | 11711 | 222 | 59.99 | 0.328 | 1006 | 859 | 16.2 | 3.701 | 3.703 | 0.15 | 0.13 | 0.55 | 0.025 | 0.002 | 0 | 0.003 | 0.02 | 0.03 | 0.03 | 0.01 | 0.015 | 0.0047 | 0.253 | 0.7365 | 147
3265 | 1726S88300 | 1LL065685900 | 315 | 445 | 42 | CCS A | ZF4H6100 | 1190 | 12670 | 222 | 60 | 0.365 | 935 | 824 | 22.2 | 3.7 | 2.703 | 0.15 | 0.11 | 0.53 | 0.03 | 0.001 | 0 | 0.003 | 0.02 | 0.04 | 0.03 | 0.01 | 0.012 | 0.0034 | 0.2503333 | 0.7258333 | 111
3266 | 1725K70300 | 1LL065822900 | 326 | 456 | 31 | CCS A | ZF4H6100 | 1149.5 | 12161 | 264 | 64.99 | 0.226 | 1100 | 854 | 18.39 | 2.323 | 9.026 | 0.15 | 0.11 | 0.54 | 0.034 | 0.001 | 0 | 0.002 | 0.02 | 0.03 | 0.03 | 0 | 0.016 | 0.002 | 0.2493333 | 0.7251667 | 246
3267 | 1726S99A00 | 1LL065863100 | 335 | 447 | 36.5 | CCS A | ZF4H6100 | 1214 | 12597 | 222 | 70 | 0.218 | 1075 | 804 | 9.2 | 3.171 | 7.609 | 0.15 | 0.12 | 0.53 | 0.034 | 0.001 | 0 | 0.002 | 0.02 | 0.04 | 0.03 | 0 | 0.012 | 0.0017 | 0.2483333 | 0.7255 | 271
3268 | 1731M62800 | 1LL065864600 | 340 | 452 | 40 | CCS A | ZF4H6100 | 1229 | 13469 | 264 | 70 | 0.231 | 1098 | 818 | 10.2 | 3.771 | 6.863 | 0.15 | 0.12 | 0.52 | 0.038 | 0.001 | 0 | 0.003 | 0.01 | 0.03 | 0.03 | 0 | 0.019 | 0.0019 | 0.2453333 | 0.7055 | 280
3269 | 1727M67800 | 1LL065866100 | 339 | 444 | 34 | CCS A | ZF4H6100 | 1221 | 12863 | 264 | 75 | 0.219 | 1080 | 833 | 10.2 | 3.52 | 7.353 | 0.15 | 0.14 | 0.54 | 0.033 | 0.002 | 0.001 | 0.003 | 0.02 | 0.03 | 0.04 | 0.01 | 0.014 | 0.0028 | 0.2535333 | 0.7274333 | 247
3270 | 1727M72800 | 1LL065866200 | 368 | 472 | 36.5 | CCS A | ZF4H6100 | 1213 | 12762 | 264 | 75 | 0.22 | 1080 | 821 | 10.2 | 3.52 | 7.353 | 0.15 | 0.14 | 0.54 | 0.033 | 0.002 | 0.001 | 0.003 | 0.02 | 0.03 | 0.04 | 0.01 | 0.014 | 0.0028 | 0.2535333 | 0.7274333 | 259
3272 | 1726K22420 | 1LL066074900 | 364 | 458 | 35 | CCS A | ZF4H7100 | 1199 | 14248 | 264 | 69.99 | 0.236 | 1011 | 812 | 12.2 | 3.772 | 5.737 | 0.14 | 0.15 | 0.65 | 0.031 | 0.004 | 0 | 0.004 | 0.02 | 0.03 | 0.04 | 0.01 | 0.01 | 0.0038 | 0.2616667 | 0.8276667 | 199
3273 | 1728N23200 | 1LL066098900 | 333 | 465 | 36 | CCS A | ZF4H6100 | 1213 | 15108 | 120 | 70 | 0.16 | 1075 | 863 | 9.2 | 1.714 | 7.609 | 0.18 | 0.16 | 0.56 | 0.03 | 0.002 | 0 | 0.002 | 0.02 | 0.04 | 0.05 | 0.01 | 0.016 | 0.0012 | 0.2893333 | 0.7885 | 212
3274 | 1726Q83300 | 1LL066144700 | 369 | 457 | 36 | CCS A | ZF4H6100 | 1196 | 13298 | 264 | 64.99 | 0.299 | 962 | 810 | 18.2 | 4.062 | 3.571 | 0.14 | 0.15 | 0.65 | 0.031 | 0.004 | 0 | 0.004 | 0.02 | 0.03 | 0.04 | 0.01 | 0.01 | 0.0038 | 0.2616667 | 0.8276667 | 152
3275 | 1728N12100 | 1LL066934500 | 370 | 468 | 34 | CCS A | ZF4H6100 | 1211 | 11049 | 222 | 80 | 0.203 | 896 | 850 | 30.4 | 2.775 | 2.632 | 0.12 | 0.23 | 1.11 | 0.035 | 0.011 | 0.002 | 0.016 | 0.02 | 0.03 | 0.04 | 0 | 0.018 | 0.0028 | 0.3167333 | 1.269867 | 46
3276 | 1729N21800 | 1LL067046100 | 317 | 438 | 37.5 | CCS A | ZF4H6100 | 1198 | 12122 | 264 | 69.99 | 0.245 | 1056 | 815 | 10.2 | 3.772 | 6.862 | 0.16 | 0.1 | 0.53 | 0.041 | 0.002 | 0 | 0.003 | 0.02 | 0.04 | 0.05 | 0.01 | 0.01 | 0.0038 | 0.2643333 | 0.7365 | 241
3277 | 1729N27800 | 1LL067046200 | 351 | 456 | 35 | CCS A | ZF4H6100 | 1206 | 12242 | 264 | 70 | 0.24 | 1071 | 805 | 10.2 | 3.771 | 6.863 | 0.16 | 0.1 | 0.53 | 0.041 | 0.002 | 0 | 0.003 | 0.02 | 0.04 | 0.05 | 0.01 | 0.01 | 0.0038 | 0.2643333 | 0.7365 | 266
3278 | 1729N07400 | 1LL067046800 | 358 | 458 | 38 | CCS A | ZF4H6100 | 1192 | 12130 | 264 | 65 | 0.302 | 1018 | 823 | 12.2 | 4.062 | 5.328 | 0.15 | 0.11 | 0.53 | 0.034 | 0.002 | 0 | 0.002 | 0.02 | 0.03 | 0.04 | 0.01 | 0.017 | 0.0024 | 0.2516667 | 0.7163333 | 195
3279 | 1729N58400 | 1LL067047400 | 353 | 453 | 33.5 | CCS A | ZF4H6100 | 1202 | 11878 | 264 | 59.99 | 0.359 | 988 | 809 | 12.2 | 4.401 | 4.917 | 0.14 | 0.11 | 0.53 | 0.032 | 0.001 | 0 | 0.002 | 0.02 | 0.03 | 0.04 | 0 | 0.008 | 0.0033 | 0.2396667 | 0.7056667 | 179
3280 | 1729M93800 | 1LL067055100 | 361 | 465 | 33.5 | CCS A | ZF4H6100 | 1193 | 12176 | 264 | 69.99 | 0.275 | 996 | 812 | 15.1 | 3.772 | 4.635 | 0.16 | 0.13 | 0.53 | 0.029 | 0.001 | 0 | 0.002 | 0.02 | 0.03 | 0.03 | 0.01 | 0.014 | 0.0043 | 0.2596667 | 0.7265 | 184
3281 | 1729M70400 | 1LL067056000 | 349 | 460 | 35 | CCS A | ZF4H6100 | 1198 | 12270 | 264 | 69.99 | 0.264 | 1042 | 842 | 12.2 | 3.772 | 5.737 | 0.16 | 0.11 | 0.53 | 0.022 | 0 | 0 | 0.002 | 0.02 | 0.03 | 0.05 | 0.01 | 0.016 | 0.0029 | 0.2636667 | 0.7268333 | 200
3282 | 1729Q57300 | 1LL067189000 | 314 | 454 | 29.5 | CCS A | ZF4H6100 | 1173 | 11071 | 264 | 64.99 | 0.286 | 1026 | 845 | 18.2 | 4.062 | 3.571 | 0.16 | 0.11 | 0.54 | 0.038 | 0.002 | 0 | 0.002 | 0.01 | 0.03 | 0.04 | 0.01 | 0.011 | 0.0043 | 0.2626667 | 0.7363333 | 181
3283 | 1729Q77400 | 1LL067190500 | 345 | 444 | 34.5 | CCS A | ZF4H6100 | 1177 | 14486 | 264 | 59.99 | 0.31 | 986 | 813 | 12.2 | 4.401 | 4.917 | 0.16 | 0.12 | 0.53 | 0.033 | 0.002 | 0 | 0.002 | 0.02 | 0.03 | 0.03 | 0 | 0.014 | 0.0022 | 0.2576667 | 0.7255 | 173
3284 | 1729Q80500 | 1LL067190600 | 340 | 451 | 38 | CCS A | ZF4H6100 | 1155 | 11518 | 264 | 75 | 0.266 | 1010 | 840 | 12.2 | 3.52 | 6.148 | 0.16 | 0.12 | 0.53 | 0.033 | 0.002 | 0 | 0.002 | 0.02 | 0.03 | 0.03 | 0 | 0.014 | 0.0022 | 0.2576667 | 0.7255 | 170
3285 | 1805M90300 | 1LL067257500 | 341 | 442 | 36.5 | CCS A | ZF4H6100 | 1207 | 10632 | 220 | 60 | 0.355 | 962 | 825 | 15.1 | 3.667 | 3.974 | 0.1 | 0.18 | 0.83 | 0.031 | 0.002 | 0.001 | 0.004 | 0.02 | 0.03 | 0.04 | 0.01 | 0.015 | 0.0031 | 0.2518667 | 0.9687667 | 137
3286 | 1729Q93800 | 1LL067341400 | 344 | 454 | 36.5 | CCS A | ZF4H6100 | 1216 | 13330 | 264 | 70 | 0.243 | 1036 | 794 | 10.2 | 3.771 | 6.863 | 0.16 | 0.13 | 0.52 | 0.036 | 0.001 | 0 | 0.002 | 0.01 | 0.03 | 0.03 | 0 | 0.017 | 0.0031 | 0.2553333 | 0.7158333 | 242
3287 | 1803N70400 | 1LL067782500 | 347 | 480 | 28.5 | CCS A | ZF4H6100 | 1191 | 12639 | 264 | 70 | 0.243 | 958 | 839 | 22 | 3.771 | 3.182 | 0.16 | 0.12 | 0.53 | 0.036 | 0.001 | 0.001 | 0.002 | 0.03 | 0.04 | 0.03 | 0.01 | 0.021 | 0.0118 | 0.2612 | 0.7362667 | 119
3288 | 1804M63800 | 1LL067783400 | 361 | 466 | 37.5 | CCS A | ZF4H6100 | 1199 | 12199 | 264 | 60 | 0.263 | 1071 | 827 | 10.2 | 4.4 | 5.882 | 0.15 | 0.1 | 0.54 | 0.029 | 0.002 | 0 | 0.003 | 0.03 | 0.03 | 0.05 | 0.01 | 0.014 | 0.0011 | 0.256 | 0.7265 | 244
3289 | 1804M81800 | 1LL067784100 | 330 | 443 | 35 | CCS A | ZF4H6100 | 1200 | 13536 | 264 | 60 | 0.257 | 1083 | 841 | 10.2 | 4.4 | 5.882 | 0.16 | 0.12 | 0.53 | 0.041 | 0.001 | 0 | 0.003 | 0.03 | 0.03 | 0.04 | 0.01 | 0.013 | 0.0022 | 0.2623333 | 0.7266667 | 242
3290 | 1804M92B00 | 1LL067784200 | 331 | 444 | 36 | CCS A | ZF4H6100 | 1203 | 13682 | 264 | 60 | 0.263 | 1087 | 840 | 11.2 | 4.4 | 5.357 | 0.16 | 0.12 | 0.53 | 0.041 | 0.001 | 0 | 0.003 | 0.03 | 0.03 | 0.04 | 0.01 | 0.013 | 0.0022 | 0.2623333 | 0.7266667 | 247
3291 | 1804M93A00 | 1LL067784300 | 331 | 435 | 41 | CCS A | ZF4H6100 | 1194 | 13564 | 264 | 60 | 0.265 | 1083 | 838 | 11.2 | 4.4 | 5.357 | 0.16 | 0.12 | 0.53 | 0.041 | 0.001 | 0 | 0.003 | 0.03 | 0.03 | 0.04 | 0.01 | 0.013 | 0.0022 | 0.2623333 | 0.7266667 | 245
3292 | 1805K99C00 | 1LL067784500 | 316 | 441 | 40.5 | CCS A | ZF4H6100 | 1203 | 11691 | 264 | 55 | 0.295 | 1036 | 830 | 12.2 | 4.8 | 4.508 | 0.15 | 0.1 | 0.52 | 0.035 | 0.001 | 0 | 0.002 | 0.02 | 0.03 | 0.03 | 0 | 0.014 | 0.0026 | 0.246 | 0.7048333 | 206
3293 | 1805L01600 | 1LL067784600 | 328 | 454 | 37 | CCS A | ZF4H6100 | 1203 | 12144 | 264 | 55 | 0.278 | 1019 | 843 | 13.2 | 4.8 | 4.167 | 0.15 | 0.1 | 0.52 | 0.035 | 0.001 | 0 | 0.002 | 0.02 | 0.03 | 0.03 | 0 | 0.014 | 0.0026 | 0.246 | 0.7048333 | 176
3294 | 1805L02800 | 1LL067784700 | 324 | 448 | 38 | CCS A | ZF4H6100 | 1207 | 12922 | 264 | 65 | 0.239 | 1024 | 827 | 14.2 | 4.062 | 4.577 | 0.15 | 0.1 | 0.52 | 0.035 | 0.001 | 0 | 0.002 | 0.02 | 0.03 | 0.03 | 0 | 0.014 | 0.0026 | 0.246 | 0.7048333 | 197
3295 | 1805L11A00 | 1LL067785200 | 307 | 451 | 41.5 | CCS A | ZF4H6100 | 1195 | 13911 | 264 | 55 | 0.286 | 1048 | 836 | 11.2 | 4.8 | 4.911 | 0.15 | 0.12 | 0.56 | 0.039 | 0.002 | 0.001 | 0.003 | 0.02 | 0.03 | 0.04 | 0.01 | 0.02 | 0.0089 | 0.2568667 | 0.7467667 | 212
3296 | 1805L11A00 | 1LL067785300 | 315 | 453 | 41 | CCS A | ZF4H6100 | 1195 | 13911 | 264 | 55 | 0.286 | 1048 | 836 | 11.2 | 4.8 | 4.911 | 0.15 | 0.12 | 0.56 | 0.039 | 0.002 | 0.001 | 0.003 | 0.02 | 0.03 | 0.04 | 0.01 | 0.02 | 0.0089 | 0.2568667 | 0.7467667 | 212
3297 | 1804L11400 | 1LL067786700 | 360 | 450 | 38.5 | CCS A | ZF4H6100 | 1172 | 12650 | 264 | 60 | 0.302 | 1012 | 803 | 13.2 | 4.4 | 4.545 | 0.15 | 0.11 | 0.52 | 0.035 | 0 | 0 | 0.002 | 0.01 | 0.03 | 0.04 | 0.01 | 0.014 | 0.0036 | 0.2493333 | 0.7063333 | 209
3299 | 1802M59400 | 1LL067889500 | 333 | 458 | 38 | CCS A | ZF4H6100 | 1208 | 12078 | 222 | 69.99 | 0.302 | 1036 | 832 | 9.2 | 3.172 | 7.608 | 0.16 | 0.11 | 0.54 | 0.035 | 0.001 | 0 | 0.002 | 0.02 | 0.04 | 0.03 | 0.01 | 0.014 | 0.0067 | 0.262 | 0.7458333 | 204
3300 | 1807N05400 | 1LL067912800 | 328 | 449 | 39.5 | CCS A | ZF4H6100 | 1225 | 13034 | 222 | 59.99 | 0.302 | 1091 | 839 | 8.2 | 3.701 | 7.316 | 0.16 | 0.12 | 0.52 | 0.028 | 0.001 | 0 | 0.002 | 0.02 | 0.03 | 0.03 | 0 | 0.011 | 0.003 | 0.256 | 0.7155 | 252
3301 | 1802M65400 | 1LL068045000 | 303 | 436 | 45.5 | CCS A | ZF4H6100 | 1212 | 13702 | 222 | 65 | 0.337 | 1092 | 846 | 8.2 | 3.415 | 7.927 | 0.15 | 0.15 | 0.54 | 0.034 | 0.001 | 0 | 0.002 | 0.02 | 0.04 | 0.03 | 0 | 0.011 | 0.004 | 0.25 | 0.7365 | 246
3302 | 1802M78800 | 1LL068045800 | 305 | 429 | 50.5 | CCS A | ZF4H6100 | 1204 | 13755 | 222 | 60 | 0.302 | 1092 | 852 | 8.2 | 3.7 | 7.317 | 0.15 | 0.11 | 0.53 | 0.045 | 0.001 | 0 | 0.002 | 0.02 | 0.04 | 0.04 | 0.01 | 0.01 | 0.0039 | 0.2523333 | 0.7263333 | 240
3303 | 1807N72700 | 1LL068046500 | 286 | 437 | 44 | CCS A | ZF4H6100 | 1180 | 11937 | 222 | 70 | 0.327 | 995 | 854 | 15 | 3.171 | 4.667 | 0.15 | 0.12 | 0.52 | 0.03 | 0.001 | 0 | 0.002 | 0.01 | 0.04 | 0.03 | 0.01 | 0.017 | 0.0025 | 0.248 | 0.7161667 | 141
3304 | 1726S42A20 | 1LL068472400 | 287 | 407 | 36.5 | CCS A | EF4G7300 | 1215 | 13191 | 222 | 70 | 0.292 | 1007 | 824 | 16.2 | 3.171 | 4.321 | 0.1 | 0.18 | 0.83 | 0.031 | 0.002 | 0.001 | 0.004 | 0.02 | 0.03 | 0.04 | 0.01 | 0.015 | 0.0031 | 0.2518667 | 0.9687667 | 183
3305 | 1726S47420 | 1LL068472700 | 342 | 433 | 39 | CCS A | EF4G7300 | 1219 | 13294 | 222 | 70 | 0.278 | 1008 | 846 | 15.1 | 3.171 | 4.636 | 0.1 | 0.18 | 0.83 | 0.031 | 0.002 | 0.001 | 0.004 | 0.02 | 0.03 | 0.04 | 0.01 | 0.015 | 0.0031 | 0.2518667 | 0.9687667 | 162
3306 | 1721R46120 | 1LL068474200 | 348 | 465 | 31.5 | CCS A | ZF4H6100 | 1197 | 12288 | 264 | 60 | 0.272 | 1024 | 809 | 12.2 | 4.4 | 4.918 | 0.15 | 0.14 | 0.54 | 0.046 | 0.001 | 0 | 0.002 | 0.02 | 0.03 | 0.03 | 0 | 0.019 | 0.0075 | 0.2493333 | 0.7261667 | 215
3307 | 1804N24800 | 1LL068915900 | 325 | 445 | 33.5 | CCS A | ZF4H6100 | 1198 | 14585 | 264 | 64.99 | 0.284 | 1022 | 823 | 13.2 | 4.062 | 4.923 | 0.15 | 0.11 | 0.52 | 0.038 | 0.001 | 0 | 0.002 | 0.01 | 0.03 | 0.04 | 0 | 0.015 | 0.0023 | 0.2473333 | 0.7056667 | 199
3308 | 1804P38500 | 1LL068916500 | 308 | 435 | 40.5 | CCS A | ZF4H6100 | 1177 | 10788 | 264 | 59.99 | 0.284 | 1009 | 826 | 12.2 | 4.401 | 4.917 | 0.16 | 0.12 | 0.54 | 0.034 | 0.001 | 0 | 0.004 | 0.01 | 0.03 | 0.03 | 0 | 0.02 | 0.0015 | 0.2586667 | 0.7355 | 183
3309 | 1805L14A00 | 1LL068917600 | 286 | 451 | 42.5 | CCS A | ZF4H6100 | 1197 | 13880 | 264 | 54.99 | 0.294 | 1025 | 810 | 10.2 | 4.801 | 5.391 | 0.15 | 0.16 | 0.53 | 0.03 | 0.001 | 0 | 0.005 | 0.02 | 0.03 | 0.04 | 0.01 | 0.022 | 0.0022 | 0.2516667 | 0.718 | 215
3310 | 1805K82A00 | 1LL068918100 | 297 | 422 | 38.5 | CCS A | ZF4H6100 | 1185 | 11795 | 264 | 60 | 0.268 | 1067 | 829 | 10.2 | 4.4 | 5.882 | 0.15 | 0.1 | 0.53 | 0.032 | 0.002 | 0 | 0.002 | 0.02 | 0.04 | 0.04 | 0 | 0.014 | 0.0025 | 0.2503333 | 0.7253333 | 238
3311 | 1804M70900 | 1LL068926600 | 347 | 454 | 35 | CCS A | ZF4H6100 | 1197 | 13586 | 264 | 60 | 0.305 | 1059 | 836 | 10.2 | 4.4 | 5.882 | 0.15 | 0.13 | 0.53 | 0.038 | 0.001 | 0 | 0.003 | 0.01 | 0.03 | 0.04 | 0.01 | 0.016 | 0.0019 | 0.251 | 0.717 | 223
3312 | 1805L45400 | 1LL068934500 | 310 | 435 | 40.5 | CCS A | ZF4H6100 | 1209 | 12768 | 264 | 65 | 0.258 | 1037 | 832 | 15.1 | 4.062 | 4.305 | 0.15 | 0.1 | 0.52 | 0.04 | 0.001 | 0 | 0.002 | 0.02 | 0.03 | 0.03 | 0.01 | 0.011 | 0.0047 | 0.248 | 0.7055 | 205
3313 | 1808N66300 | 1LL068958800 | 290 | 421 | 42.5 | CCS A | ZF4H6100 | 1228 | 13636 | 181 | 70 | 0.229 | 1136 | 859 | 7.4 | 2.586 | 9.459 | 0.16 | 0.15 | 0.56 | 0.035 | 0.002 | 0 | 0.003 | 0.01 | 0.04 | 0.02 | 0 | 0.01 | 0.0045 | 0.2606667 | 0.766 | 277
3314 | 1805L61400 | 1LL069324300 | 348 | 447 | 39 | CCS A | ZF4H6100 | 1208 | 13519 | 264 | 65 | 0.272 | 1034 | 812 | 13.7 | 4.062 | 4.745 | 0.15 | 0.11 | 0.53 | 0.034 | 0.001 | 0 | 0.002 | 0.02 | 0.03 | 0.03 | 0.01 | 0.015 | 0.002 | 0.2496667 | 0.7158333 | 222
3315 | 1805L76600 | 1LL069324900 | 344 | 449 | 32 | CCS A | ZF4H6100 | 1209 | 11250 | 264 | 65 | 0.292 | 1003 | 836 | 18.2 | 4.062 | 3.571 | 0.16 | 0.12 | 0.52 | 0.036 | 0 | 0 | 0.003 | 0.02 | 0.04 | 0.03 | 0.01 | 0.016 | 0.0018 | 0.2586667 | 0.7261667 | 167
3316 | 1805L87400 | 1LL069325600 | 325 | 451 | 38 | CCS A | ZF4H6100 | 1210 | 11737 | 264 | 55 | 0.302 | 1048 | 847 | 12.2 | 4.8 | 4.508 | 0.16 | 0.09 | 0.52 | 0.037 | 0.001 | 0 | 0.001 | 0.02 | 0.04 | 0.03 | 0.01 | 0.02 | 0.0036 | 0.2586667 | 0.7251667 | 201
3317 | 1805L90500 | 1LL069325700 | 329 | 455 | 34 | CCS A | ZF4H6100 | 1210 | 11722 | 264 | 64.99 | 0.25 | 1047 | 816 | 15.1 | 4.062 | 4.304 | 0.16 | 0.09 | 0.52 | 0.037 | 0.001 | 0 | 0.001 | 0.02 | 0.04 | 0.03 | 0.01 | 0.02 | 0.0036 | 0.2586667 | 0.7251667 | 231
3318 | 1805L92400 | 1LL069325800 | 352 | 466 | 32 | CCS A | ZF4H6100 | 1199 | 11364 | 264 | 65 | 0.249 | 1032 | 822 | 15.1 | 4.062 | 4.305 | 0.16 | 0.09 | 0.52 | 0.037 | 0.001 | 0 | 0.001 | 0.02 | 0.04 | 0.03 | 0.01 | 0.02 | 0.0036 | 0.2586667 | 0.7251667 | 210
3319 | 1805M11500 | 1LL069332000 | 345 | 459 | 36 | CCS A | ZF4H6100 | 1214 | 12336 | 264 | 55 | 0.348 | 1014 | 835 | 14.2 | 4.8 | 3.873 | 0.16 | 0.1 | 0.51 | 0.04 | 0.001 | 0 | 0.002 | 0.02 | 0.04 | 0.03 | 0 | 0.015 | 0.0046 | 0.255 | 0.7148333 | 179
3320 | 1805M34400 | 1LL069424700 | 279 | 422 | 40.5 | CCS A | ZF4H6100 | 1149.5 | 16707 | 264 | 60 | 0.302 | 1012 | 803 | 13.39 | 4.4 | 4.545 | 0.15 | 0.1 | 0.53 | 0.032 | 0.002 | 0 | 0.002 | 0.02 | 0.04 | 0.04 | 0 | 0.014 | 0.0025 | 0.2503333 | 0.7253333 | 209
3321 | 1808N33C00 | 1LL069668000 | 326 | 450 | 41 | CCS A | ZF4H6100 | 1223 | 13994 | 264 | 70 | 0.274 | 1106 | 815 | 10.2 | 3.771 | 6.863 | 0.15 | 0.14 | 0.52 | 0.039 | 0.002 | 0 | 0.002 | 0.02 | 0.03 | 0.06 | 0.01 | 0.019 | 0.0044 | 0.254 | 0.7083333 | 291
3322 | 1808P01800 | 1LL069668700 | 317 | 448 | 38.5 | CCS A | ZF4H6100 | 1220 | 13885 | 264 | 69.99 | 0.259 | 1107 | 843 | 12.2 | 3.772 | 5.737 | 0.16 | 0.13 | 0.52 | 0.036 | 0.002 | 0 | 0.003 | 0.02 | 0.04 | 0.04 | 0 | 0.02 | 0.0023 | 0.2586667 | 0.7263333 | 264
3323 | 1808P12800 | 1LL069669400 | 320 | 438 | 37 | CCS A | ZF4H6100 | 1197 | 13896 | 264 | 60 | 0.287 | 1007 | 841 | 12.2 | 4.4 | 4.918 | 0.15 | 0.1 | 0.53 | 0.038 | 0.001 | 0 | 0.002 | 0.03 | 0.04 | 0.05 | 0.01 | 0.019 | 0.0032 | 0.255 | 0.7265 | 166
3324 | 1808P34500 | 1LL069670100 | 336 | 456 | 35.5 | CCS A | ZF4H6100 | 1185 | 13963 | 264 | 65 | 0.248 | 1036 | 825 | 12.2 | 4.062 | 5.328 | 0.16 | 0.14 | 0.54 | 0.037 | 0.002 | 0 | 0.004 | 0.02 | 0.04 | 0.04 | 0.01 | 0.025 | 0.0016 | 0.264 | 0.7473333 | 211
3325 | 1808P36800 | 1LL069670200 | 331 | 443 | 35.5 | CCS A | ZF4H6100 | 1200 | 13835 | 264 | 65 | 0.241 | 1050 | 845 | 12.2 | 4.062 | 5.328 | 0.16 | 0.14 | 0.54 | 0.037 | 0.002 | 0 | 0.004 | 0.02 | 0.04 | 0.04 | 0.01 | 0.025 | 0.0016 | 0.264 | 0.7473333 | 205
3326 | 1808P58A00 | 1LL069670800 | 317 | 443 | 43.5 | CCS A | ZF4H6100 | 1192 | 12452 | 264 | 76 | 0.249 | 1003 | 821 | 13.7 | 3.474 | 5.547 | 0.16 | 0.16 | 0.53 | 0.028 | 0.001 | 0 | 0.003 | 0.01 | 0.03 | 0.03 | 0 | 0.012 | 0.0015 | 0.257 | 0.7268333 | 182
3327 | 1809P86A00 | 1LL069671500 | 313 | 437 | 37.5 | CCS A | ZF4H6100 | 1210 | 12510 | 264 | 69.99 | 0.267 | 1061 | 844 | 14 | 3.772 | 4.999 | 0.15 | 0.12 | 0.51 | 0.036 | 0.001 | 0 | 0.003 | 0.02 | 0.03 | 0.04 | 0.01 | 0.015 | 0.0028 | 0.2483333 | 0.6966667 | 217
3328 | 1807N37800 | 1LL070064800 | 381 | 479 | 35.5 | CCS A | ZF4H6100 | 1225 | 12707 | 222 | 80 | 0.198 | 1114 | 828 | 8 | 2.775 | 10 | 0.16 | 0.13 | 0.52 | 0.037 | 0.001 | 0 | 0.002 | 0.02 | 0.04 | 0.03 | 0 | 0.019 | 0.0034 | 0.2566667 | 0.7258333 | 286
3329 | 1807N51600 | 1LL070064900 | 354 | 464 | 37 | CCS A | ZF4H6100 | 1233 | 12900 | 222 | 79.99 | 0.226 | 1114 | 837 | 8 | 2.775 | 9.999 | 0.16 | 0.13 | 0.52 | 0.037 | 0.001 | 0 | 0.002 | 0.02 | 0.04 | 0.03 | 0 | 0.019 | 0.0034 | 0.2566667 | 0.7258333 | 277
3330 | 1808P71500 | 1LL070201100 | 343 | 457 | 27.5 | CCS A | ZF4H6100 | 1185 | 12755 | 264 | 65 | 0.29 | 982 | 828 | 20.2 | 4.062 | 3.218 | 0.16 | 0.12 | 0.53 | 0.035 | 0.001 | 0 | 0.002 | 0.01 | 0.03 | 0.08 | 0.01 | 0.019 | 0.0041 | 0.269 | 0.7286667 | 154
3331 | 1810L79400 | 1LL070727500 | 333 | 447 | 29 | CCS A | ZF4H6100 | 1164 | 12906 | 264 | 60 | 0.248 | 975 | 835 | 20.2 | 4.4 | 2.97 | 0.16 | 0.12 | 0.53 | 0.035 | 0.001 | 0 | 0.002 | 0.01 | 0.03 | 0.08 | 0.01 | 0.019 | 0.0041 | 0.269 | 0.7286667 | 140
3332 | 1810K60900 | 1LL070817500 | 371 | 464 | 38 | CCS A | ZF4H6100 | 1196 | 13447 | 264 | 55 | 0.294 | 1016 | 831 | 12.2 | 4.8 | 4.508 | 0.17 | 0.09 | 0.52 | 0.036 | 0.001 | 0 | 0.002 | 0.02 | 0.04 | 0.03 | 0.01 | 0.01 | 0.0018 | 0.2686667 | 0.7351667 | 185
3333 | 1810L24600 | 1LL070819800 | 365 | 471 | 34.5 | CCS A | ZF4H6100 | 1177 | 15228 | 264 | 72 | 0.241 | 1038 | 817 | 18 | 3.667 | 4 | 0.15 | 0.14 | 0.53 | 0.04 | 0.001 | 0 | 0.002 | 0.02 | 0.04 | 0.11 | 0 | 0.012 | 0.0085 | 0.2643333 | 0.7301667 | 221
3334 | 1810L41A00 | 1LL070881600 | 331 | 446 | 40 | CCS A | ZF4H6100 | 1188 | 12532 | 264 | 75 | 0.244 | 1070 | 819 | 11 | 3.52 | 6.818 | 0.15 | 0.09 | 0.51 | 0.035 | 0.001 | 0 | 0.003 | 0.01 | 0.03 | 0.04 | 0 | 0.012 | 0.0067 | 0.2456667 | 0.695 | 251
3335 | 1810L51A00 | 1LL070882100 | 352 | 461 | 31 | CCS A | ZF4H6100 | 1198 | 14561 | 264 | 55 | 0.288 | 1090 | 836 | 10 | 4.8 | 5.5 | 0.17 | 0.12 | 0.53 | 0.032 | 0.002 | 0 | 0.003 | 0.01 | 0.04 | 0.06 | 0.01 | 0.014 | 0.0025 | 0.2756667 | 0.7476667 | 254
3336 | 1810L62200 | 1LL070927500 | 400 | 483 | 28.5 | CCS A | EF4R5100 | 1184 | 13524 | 264 | 70 | 0.252 | 940 | 827 | 24.2 | 3.771 | 2.893 | 0.15 | 0.2 | 0.96 | 0.038 | 0.014 | 0.001 | 0.015 | 0.01 | 0.04 | 0.03 | 0 | 0.013 | 0.0057 | 0.3195333 | 1.158267 | 113
3337 | 1812L94C00 | 1LL071208400 | 343 | 464 | 38 | CCS A | ZF4H7100 | 1220 | 13238 | 264 | 69.99 | 0.271 | 1026 | 801 | 11 | 3.772 | 6.363 | 0.14 | 0.15 | 0.66 | 0.039 | 0.001 | 0 | 0.002 | 0.01 | 0.03 | 0.07 | 0 | 0.024 | 0.0042 | 0.2666667 | 0.8385 | 225
3338 | 1812M08A00 | 1LL071209700 | 337 | 451 | 36 | CCS A | ZF4H6100 | 1205 | 11947 | 264 | 55 | 0.293 | 1041 | 830 | 10 | 4.8 | 5.5 | 0.15 | 0.11 | 0.6 | 0.035 | 0.006 | 0 | 0.004 | 0.04 | 0.04 | 0.05 | 0.02 | 0.015 | 0.0019 | 0.2693333 | 0.7975 | 211
3339 | 1812L98400 | 1LL071661500 | 373 | 465 | 33.5 | CCS A | ZF4H6100 | 1188 | 12953 | 264 | 59.99 | 0.298 | 1015 | 822 | 12 | 4.401 | 4.999 | 0.16 | 0.13 | 0.54 | 0.037 | 0.001 | 0 | 0.002 | 0.02 | 0.03 | 0.02 | 0 | 0.013 | 0.0032 | 0.2573333 | 0.7353333 | 193
3340 | 1813S44A00 | 1LL071804000 | 300 | 421 | 38 | CCS A | ZF4H6100 | 1149.5 | 9939 | 264 | 55 | 0.275 | 1070 | 852 | 10.39 | 4.8 | 5.294 | 0.16 | 0.12 | 0.54 | 0.031 | 0.002 | 0 | 0.002 | 0.02 | 0.04 | 0.03 | 0 | 0.013 | 0.012 | 0.26 | 0.7455 | 218
3341 | 1814K18800 | 1LL071920100 | 324 | 448 | 35 | CCS A | ZF4H6100 | 1197 | 10456 | 264 | 70 | 0.254 | 1058 | 835 | 14 | 3.771 | 5 | 0.16 | 0.16 | 0.54 | 0.033 | 0.002 | 0 | 0.003 | 0.02 | 0.04 | 0.05 | 0.01 | 0.016 | 0.0027 | 0.266 | 0.7485 | 223
3342 | 1814K29500 | 1LL072048300 | 344 | 458 | 41 | CCS A | ZF4H6100 | 1206 | 11040 | 264 | 60 | 0.307 | 1099 | 852 | 9 | 4.4 | 6.667 | 0.16 | 0.18 | 0.52 | 0.042 | 0.002 | 0 | 0.003 | 0.02 | 0.04 | 0.05 | 0.01 | 0.016 | 0.0133 | 0.2626667 | 0.7291667 | 247
3343 | 1814K84A00 | 1LL072420600 | 331 | 445 | 41 | CCS A | ZF4H6100 | 1193 | 11244 | 264 | 55 | 0.267 | 1053 | 815 | 11 | 4.8 | 5 | 0.16 | 0.09 | 0.53 | 0.037 | 0.002 | 0 | 0.002 | 0.02 | 0.03 | 0.05 | 0.01 | 0.014 | 0.0062 | 0.2636667 | 0.7261667 | 238
3344 | 1814N64400 | 1LL072531400 | 332 | 468 | 33 | CCS A | EF4R5100 | 1194 | 10203 | 264 | 74.99 | 0.228 | 962 | 872 | 30 | 3.52 | 2.5 | 0.17 | 0.15 | 0.92 | 0.031 | 0.011 | 0.001 | 0.01 | 0.02 | 0.04 | 0.05 | 0.01 | 0.012 | 0.0036 | 0.3395333 | 1.138267 | 90
3345 | 1814N78A00 | 1LL072532200 | 330 | 450 | 41 | CCS A | ZF4H6100 | 1202 | 11142 | 264 | 65 | 0.31 | 1039 | 814 | 12 | 4.062 | 5.417 | 0.16 | 0.11 | 0.55 | 0.037 | 0.001 | 0.001 | 0.003 | 0.02 | 0.04 | 0.06 | 0.01 | 0.016 | 0.004 | 0.2698667 | 0.7574333 | 225
3346 | 1814K57A00 | 1LL072532500 | 337 | 447 | 38.5 | CCS A | ZF4H6100 | 1195 | 11250 | 264 | 55 | 0.276 | 1001 | 827 | 12 | 4.8 | 4.583 | 0.16 | 0.12 | 0.54 | 0.031 | 0.002 | 0 | 0.002 | 0.02 | 0.03 | 0.03 | 0 | 0.014 | 0.0111 | 0.2593333 | 0.7355 | 174
3347 | 1814N96A00 | 1LL072532900 | 344 | 452 | 35 | CCS A | ZF4H6100 | 1216 | 10941 | 264 | 65 | 0.264 | 1051 | 810 | 11 | 4.062 | 5.909 | 0.16 | 0.13 | 0.53 | 0.033 | 0.001 | 0.002 | 0.002 | 0.02 | 0.04 | 0.08 | 0.01 | 0.016 | 0.0094 | 0.2707333 | 0.7392 | 241
3348 | 1815P51A00 | 1LL072594300 | 394 | 473 | 35.5 | CCS A | ZF4H6100 | 1202 | 13965 | 264 | 70 | 0.26 | 1054 | 808 | 10 | 3.771 | 7 | 0.16 | 0.12 | 0.51 | 0.026 | 0.002 | 0 | 0.002 | 0.02 | 0.04 | 0.04 | 0.01 | 0.013 | 0.0033 | 0.259 | 0.7166667 | 246
3349 | 1815P65400 | 1LL072594400 | 350 | 453 | 35.5 | CCS A | ZF4H6100 | 1203 | 13621 | 264 | 70 | 0.28 | 1087 | 828 | 11 | 3.771 | 6.364 | 0.16 | 0.12 | 0.51 | 0.026 | 0.002 | 0 | 0.002 | 0.02 | 0.04 | 0.04 | 0.01 | 0.013 | 0.0033 | 0.259 | 0.7166667 | 259
3350 | 1815Q22800 | 1LL072594900 | 348 | 446 | 34 | CCS A | ZF4H6100 | 1201 | 12417 | 264 | 69.99 | 0.266 | 1042 | 843 | 12 | 3.772 | 5.833 | 0.16 | 0.1 | 0.58 | 0.037 | 0.003 | 0.001 | 0.002 | 0.02 | 0.03 | 0.06 | 0.01 | 0.014 | 0.0024 | 0.2742 | 0.7771 | 199
3351 | 1815P74600 | 1LL072595600 | 345 | 441 | 35 | CCS A | ZF4H6100 | 1203 | 13145 | 264 | 70 | 0.272 | 1042 | 832 | 15 | 3.771 | 4.667 | 0.15 | 0.11 | 0.53 | 0.027 | 0.002 | 0 | 0.003 | 0.02 | 0.03 | 0.04 | 0.01 | 0.015 | 0.0034 | 0.2516667 | 0.7163333 | 210
3352 | 1815P38400 | 1LL072862100 | 300 | 447 | 42 | CCS A | ZF4H6100 | 1207 | 12457 | 264 | 65 | 0.287 | 987 | 800 | 15 | 4.062 | 4.333 | 0.16 | 0.11 | 0.54 | 0.022 | 0.001 | 0 | 0.002 | 0.02 | 0.04 | 0.05 | 0 | 0.014 | 0.0027 | 0.264 | 0.7461667 | 187
3353 | 1815Q27C00 | 1LL072865500 | 354 | 462 | 31.5 | CCS A | ZF4H6100 | 1207 | 12454 | 264 | 66.99 | 0.251 | 1042 | 811 | 12 | 3.941 | 5.583 | 0.17 | 0.1 | 0.52 | 0.03 | 0.001 | 0 | 0.002 | 0.02 | 0.03 | 0.03 | 0 | 0.014 | 0.0055 | 0.266 | 0.7248333 | 231
3354 | 1815Q54800 | 1LL072866300 | 332 | 449 | 43.5 | CCS A | ZF4H6100 | 1221 | 14257 | 264 | 70 | 0.269 | 1099 | 824 | 10 | 3.771 | 7 | 0.16 | 0.12 | 0.52 | 0.039 | 0.002 | 0 | 0.005 | 0.02 | 0.04 | 0.04 | 0 | 0.016 | 0.0021 | 0.2586667 | 0.726 | 275
3355 | 1816K08C00 | 1LL072867400 | 347 | 450 | 40 | CCS A | ZF4H7100 | 1198 | 13678 | 264 | 70 | 0.265 | 1046 | 806 | 9.2 | 3.771 | 7.609 | 0.14 | 0.11 | 0.63 | 0.039 | 0.002 | 0 | 0.004 | 0.02 | 0.03 | 0.05 | 0.01 | 0.017 | 0.0062 | 0.2603333 | 0.8068333 | 240
3356 | 1816K27400 | 1LL072868900 | 415 | 491 | 35 | CCS A | EF4R5100 | 1191 | 14008 | 264 | 75 | 0.186 | 962 | 840 | 20 | 3.52 | 3.75 | 0.15 | 0.16 | 0.92 | 0.04 | 0.011 | 0.001 | 0.012 | 0.02 | 0.04 | 0.04 | 0.01 | 0.02 | 0.0052 | 0.3175333 | 1.1181 | 122
3357 | 1815Q23A00 | 1LL072950300 | 299 | 437 | 43.5 | CCS A | ZF4H6100 | 1199 | 12420 | 264 | 70 | 0.261 | 1045 | 829 | 12 | 3.771 | 5.833 | 0.16 | 0.1 | 0.58 | 0.037 | 0.003 | 0.001 | 0.002 | 0.02 | 0.03 | 0.06 | 0.01 | 0.014 | 0.0024 | 0.2742 | 0.7771 | 216
3358 | 1820P56500 | 1LL073188200 | 317 | 443 | 35 | CCS A | ZF4H6100 | 1239 | 12255 | 220 | 70 | 0.254 | 1149 | 852 | 7.3 | 3.143 | 9.589 | 0.15 | 0.15 | 0.54 | 0.048 | 0.002 | 0 | 0.002 | 0.05 | 0.03 | 0.06 | 0.01 | 0.011 | 0.0062 | 0.2593333 | 0.7286667 | 297
3359 | 1817L47400 | 1LL073189500 | 299 | 428 | 44 | CCS A | ZF4H6100 | 1243 | 12298 | 181 | 70 | 0.308 | 1125 | 858 | 6 | 2.586 | 11.667 | 0.15 | 0.14 | 0.57 | 0.036 | 0.002 | 0 | 0.004 | 0.01 | 0.03 | 0.03 | 0 | 0.02 | 0.0039 | 0.2536667 | 0.7561667 | 267
3360 | 1818K11600 | 1LL073243000 | 345 | 443 | 35.5 | CCS A | ZF4H6100 | 1208 | 13026 | 264 | 75 | 0.251 | 1000 | 837 | 18.2 | 3.52 | 4.121 | 0.15 | 0.11 | 0.51 | 0.037 | 0 | 0 | 0.002 | 0.02 | 0.04 | 0.05 | 0.01 | 0.015 | 0.0025 | 0.251 | 0.7068333 | 163
3361 | 1818K16800 | 1LL073243700 | 366 | 465 | 32 | CCS A | ZF4H6100 | 1209 | 12856 | 264 | 65 | 0.26 | 985 | 804 | 15.1 | 4.062 | 4.305 | 0.16 | 0.12 | 0.57 | 0.035 | 0.001 | 0.001 | 0.003 | 0.02 | 0.04 | 0.05 | 0.01 | 0.013 | 0.0018 | 0.2712 | 0.7772667 | 181
3362 | 1818K21400 | 1LL073244300 | 366 | 465 | 28.5 | CCS A | ZF4H6100 | 1192 | 13902 | 264 | 60 | 0.309 | 986 | 828 | 14.2 | 4.4 | 4.225 | 0.16 | 0.11 | 0.52 | 0.036 | 0.002 | 0 | 0.002 | 0.02 | 0.04 | 0.03 | 0.01 | 0.013 | 0.0023 | 0.2586667 | 0.7258333 | 158
3363 | 1818K45500 | 1LL073244800 | 310 | 441 | 41.5 | CCS A | ZF4H6100 | 1185 | 13957 | 264 | 70 | 0.289 | 1055 | 861 | 12.2 | 3.771 | 5.738 | 0.15 | 0.11 | 0.52 | 0.036 | 0.001 | 0 | 0.002 | 0.02 | 0.03 | 0.03 | 0 | 0.014 | 0.004 | 0.246 | 0.7051667 | 194
3364 | 1818L35800 | 1LL073315200 | 330 | 442 | 41 | CCS A | ZF4H6100 | 1215 | 11827 | 264 | 69.99 | 0.236 | 1110 | 832 | 10 | 3.772 | 6.999 | 0.16 | 0.13 | 0.53 | 0.039 | 0.001 | 0 | 0.003 | 0.02 | 0.04 | 0.05 | 0.01 | 0.017 | 0.0022 | 0.2643333 | 0.7375 | 278
3365 | 1818L12800 | 1LL073315500 | 327 | 443 | 40 | CCS A | ZF4H6100 | 1216 | 17597 | 264 | 70 | 0.258 | 1107 | 833 | 10 | 3.771 | 7 | 0.15 | 0.12 | 0.53 | 0.032 | 0.001 | 0 | 0.002 | 0.02 | 0.04 | 0.05 | 0.01 | 0.019 | 0.004 | 0.2543333 | 0.7271667 | 274
3366 | 1817K09520 | 1LL073363300 | 338 | 437 | 41 | CCS A | EF4G5100 | 1201 | 13720 | 264 | 70 | 0.296 | 1033 | 826 | 13 | 3.771 | 5.385 | 0.1 | 0.16 | 0.81 | 0.035 | 0.013 | 0.001 | 0.003 | 0.04 | 0.05 | 0.05 | 0.02 | 0.014 | 0.0025 | 0.2552 | 0.9692667 | 207
3367 | 1820N37500 | 1LL073364300 | 289 | 420 | 48 | CCS A | ZF4H6100 | 1239 | 12400 | 181 | 70 | 0.283 | 1141 | 872 | 7.5 | 2.586 | 9.333 | 0.13 | 0.14 | 0.63 | 0.022 | 0.003 | 0 | 0.004 | 0.01 | 0.04 | 0.04 | 0 | 0.018 | 0.0051 | 0.2463333 | 0.8066667 | 269
3368 | 1818L46800 | 1LL073670300 | 319 | 422 | 39.5 | CCS A | ZF4H6100 | 1211 | 11698 | 264 | 69.99 | 0.262 | 1075 | 843 | 12 | 3.772 | 5.833 | 0.15 | 0.11 | 0.52 | 0.042 | 0.001 | 0 | 0.004 | 0.02 | 0.05 | 0.05 | 0.01 | 0.017 | 0.0127 | 0.2533333 | 0.7268333 | 232
3369 | 1818L96300 | 1LL073696500 | 349 | 455 | 37 | CCS A | ZF4H6100 | 1149.5 | 13724 | 264 | 65 | 0.26 | 985 | 804 | 13.89 | 4.062 | 4.305 | 0.16 | 0.11 | 0.52 | 0.036 | 0.002 | 0 | 0.002 | 0.02 | 0.04 | 0.03 | 0.01 | 0.013 | 0.0023 | 0.2586667 | 0.7258333 | 181
3371 | 1818N28200 | 1LL073878400 | 306 | 440 | 43 | CCS A | ZF4H6100 | 1149.5 | 17260 | 264 | 60 | 0.248 | 975 | 835 | 10.39 | 4.4 | 2.97 | 0.16 | 0.13 | 0.53 | 0.039 | 0.001 | 0 | 0.003 | 0.02 | 0.04 | 0.05 | 0.01 | 0.017 | 0.0022 | 0.2643333 | 0.7375 | 140
3372 | 1820M36400 | 1LL074221000 | 343 | 455 | 29 | CCS A | ZF4H6100 | 1202 | 12659 | 264 | 70 | 0.225 | 983 | 827 | 22 | 3.771 | 3.182 | 0.15 | 0.11 | 0.52 | 0.031 | 0.002 | 0 | 0.002 | 0.02 | 0.04 | 0.04 | 0.01 | 0.017 | 0.0048 | 0.2506667 | 0.7163333 | 156
3373 | 1820R00500 | 1LL074222800 | 392 | 474 | 32 | CCS A | ZF4H6100 | 1213 | 15510 | 264 | 69.99 | 0.294 | 1002 | 827 | 16.2 | 3.772 | 4.32 | 0.16 | 0.1 | 0.54 | 0.031 | 0.002 | 0 | 0.002 | 0.02 | 0.04 | 0.05 | 0.01 | 0.019 | 0.002 | 0.266 | 0.7465 | 175
3374 | 1820R03400 | 1LL074222900 | 357 | 461 | 35.5 | CCS A | ZF4H6100 | 1149.5 | 15055 | 264 | 70 | 0.292 | 1007 | 825 | 16.39 | 3.771 | 4.271 | 0.16 | 0.1 | 0.54 | 0.031 | 0.002 | 0 | 0.002 | 0.02 | 0.04 | 0.05 | 0.01 | 0.019 | 0.002 | 0.266 | 0.7465 | 182
3375 | 1820R06600 | 1LL074223100 | 352 | 462 | 40.5 | CCS A | ZF4H6100 | 1210 | 15521 | 264 | 70 | 0.25 | 947 | 805 | 16.2 | 3.771 | 4.321 | 0.15 | 0.14 | 0.53 | 0.03 | 0.001 | 0 | 0.001 | 0.02 | 0.04 | 0.09 | 0.01 | 0.016 | 0.0023 | 0.2623333 | 0.7298333 | 142
3376 | 1821K46300 | 1LL074223700 | 351 | 467 | 33 | CCS A | ZF4H6100 | 1203 | 13970 | 264 | 69.99 | 0.296 | 997 | 814 | 14.7 | 3.772 | 4.761 | 0.17 | 0.12 | 0.52 | 0.034 | 0.001 | 0 | 0.002 | 0.02 | 0.04 | 0.08 | 0.01 | 0.017 | 0.003 | 0.2786667 | 0.7386667 | 183
3377 | 1821K47200 | 1LL074223800 | 304 | 467 | 35 | CCS A | ZF4H6100 | 1204 | 13910 | 264 | 70 | 0.296 | 988 | 820 | 14.7 | 3.771 | 4.762 | 0.17 | 0.12 | 0.52 | 0.034 | 0.001 | 0 | 0.002 | 0.02 | 0.04 | 0.08 | 0.01 | 0.017 | 0.003 | 0.2786667 | 0.7386667 | 168
3378 | 1821K53600 | 1LL074235100 | 288 | 429 | 40 | CCS A | ZF4H6100 | 1225 | 13609 | 264 | 70 | 0.244 | 1036 | 837 | 14.2 | 3.771 | 4.93 | 0.15 | 0.13 | 0.52 | 0.039 | 0.002 | 0 | 0.001 | 0.01 | 0.03 | 0.05 | 0 | 0.014 | 0.0046 | 0.2493333 | 0.7068333 | 199
3379 | 1821K57600 | 1LL074235200 | 300 | 427 | 43.5 | CCS A | ZF4H6100 | 1222 | 13212 | 264 | 70 | 0.237 | 1050 | 858 | 14.2 | 3.771 | 4.93 | 0.15 | 0.13 | 0.52 | 0.039 | 0.002 | 0 | 0.001 | 0.01 | 0.03 | 0.05 | 0 | 0.014 | 0.0046 | 0.2493333 | 0.7068333 | 192
3381 | 1821K93800 | 1LL074236200 | 308 | 443 | 42 | CCS A | ZF4H6100 | 1207 | 12232 | 264 | 69.99 | 0.214 | 1107 | 883 | 12.2 | 3.772 | 5.737 | 0.18 | 0.11 | 0.52 | 0.036 | 0.001 | 0 | 0.004 | 0.02 | 0.05 | 0.06 | 0.01 | 0.013 | 0.0013 | 0.2853333 | 0.7573333 | 224
3382 | 1821K98A00 | 1LL074236300 | 318 | 450 | 41 | CCS A | ZF4H6100 | 1197 | 11448 | 264 | 69.99 | 0.245 | 1064 | 820 | 12.2 | 3.772 | 5.737 | 0.18 | 0.11 | 0.52 | 0.036 | 0.001 | 0 | 0.004 | 0.02 | 0.05 | 0.06 | 0.01 | 0.013 | 0.0013 | 0.2853333 | 0.7573333 | 244
3383 | 1821L19A00 | 1LL074236600 | 303 | 444 | 41.5 | CCS A | ZF4H6100 | 1222 | 11865 | 264 | 69.99 | 0.24 | 1083 | 827 | 12.2 | 3.772 | 5.737 | 0.16 | 0.1 | 0.53 | 0.027 | 0.002 | 0 | 0.001 | 0.02 | 0.05 | 0.05 | 0.01 | 0.014 | 0.0042 | 0.265 | 0.7465 | 256
3384 | 1821L23A00 | 1LL074236700 | 308 | 448 | 38.5 | CCS A | ZF4H6100 | 1226 | 11866 | 264 | 70 | 0.24 | 1102 | 839 | 12.2 | 3.771 | 5.738 | 0.16 | 0.1 | 0.53 | 0.027 | 0.002 | 0 | 0.001 | 0.02 | 0.05 | 0.05 | 0.01 | 0.014 | 0.0042 | 0.265 | 0.7465 | 263
3385 | 1821L10800 | 1LL074237100 | 320 | 446 | 44 | CCS A | ZF4H6100 | 1218 | 11664 | 264 | 70 | 0.208 | 1099 | 869 | 11.2 | 3.771 | 6.25 | 0.15 | 0.1 | 0.53 | 0.028 | 0.001 | 0 | 0.001 | 0.02 | 0.05 | 0.05 | 0.01 | 0.013 | 0.0039 | 0.255 | 0.7365 | 230
3386 | 1821L13800 | 1LL074237200 | 312 | 447 | 41.5 | CCS A | ZF4H6100 | 1222 | 11917 | 264 | 69.99 | 0.234 | 1109 | 824 | 10.2 | 3.772 | 6.862 | 0.15 | 0.1 | 0.53 | 0.028 | 0.001 | 0 | 0.001 | 0.02 | 0.05 | 0.05 | 0.01 | 0.013 | 0.0039 | 0.255 | 0.7365 | 285
3387 | 1821L48800 | 1LL074328200 | 323 | 448 | 41 | CCS A | ZF4H6100 | 1196 | 12302 | 264 | 70 | 0.241 | 1050 | 814 | 10.2 | 3.771 | 6.863 | 0.15 | 0.14 | 0.52 | 0.029 | 0.001 | 0 | 0.004 | 0.02 | 0.04 | 0.08 | 0.01 | 0.016 | 0.0022 | 0.2586667 | 0.7193333 | 236
3388 | 1821L49800 | 1LL074328300 | 329 | 451 | 35.5 | CCS A | ZF4H6100 | 1195 | 11839 | 264 | 75 | 0.217 | 1081 | 829 | 10.2 | 3.52 | 7.353 | 0.15 | 0.14 | 0.52 | 0.029 | 0.001 | 0 | 0.004 | 0.02 | 0.04 | 0.08 | 0.01 | 0.016 | 0.0022 | 0.2586667 | 0.7193333 | 252
3389 | 1821L54500 | 1LL074328900 | 294 | 445 | 40 | CCS A | ZF4H6100 | 1195 | 11632 | 264 | 78 | 0.245 | 1080 | 832 | 10.2 | 3.385 | 7.647 | 0.16 | 0.11 | 0.52 | 0.032 | 0.001 | 0 | 0.002 | 0.02 | 0.04 | 0.05 | 0.01 | 0.025 | 0.0026 | 0.2626667 | 0.7268333 | 248
3390 | 1821L66500 | 1LL074329500 | 297 | 444 | 38.5 | CCS A | ZF4H6100 | 1221 | 12704 | 264 | 65 | 0.263 | 1007 | 837 | 11.2 | 4.062 | 5.804 | 0.15 | 0.13 | 0.51 | 0.032 | 0.001 | 0 | 0.002 | 0.02 | 0.03 | 0.04 | 0 | 0.026 | 0.0021 | 0.2463333 | 0.6963333 | 170
3391 | 1821L75600 | 1LL074330000 | 325 | 442 | 41.5 | CCS A | ZF4H6100 | 1184 | 11713 | 264 | 69.99 | 0.206 | 1053 | 838 | 11.2 | 3.772 | 6.249 | 0.15 | 0.14 | 0.53 | 0.03 | 0.001 | 0 | 0.003 | 0.02 | 0.03 | 0.04 | 0.01 | 0.014 | 0.0048 | 0.2516667 | 0.7173333 | 215
3392 | 1821L89500 | 1LL074330600 | 303 | 431 | 36 | CCS A | ZF4H6100 | 1188 | 12175 | 264 | 64.99 | 0.309 | 990 | 813 | 12.2 | 4.062 | 5.327 | 0.16 | 0.1 | 0.53 | 0.029 | 0.002 | 0 | 0.007 | 0.02 | 0.04 | 0.06 | 0.01 | 0.02 | 0.0051 | 0.2663333 | 0.737 | 177
3393 | 1821N11400 | 1LL074332500 | 312 | 445 | 41.5 | CCS A | ZF4H6100 | 1181 | 11143 | 264 | 65 | 0.291 | 1041 | 844 | 14.2 | 4.062 | 4.577 | 0.15 | 0.12 | 0.58 | 0.034 | 0.002 | 0 | 0.001 | 0.02 | 0.04 | 0.06 | 0.01 | 0.025 | 0.0109 | 0.2646667 | 0.7776667 | 197
3394 | 1821N31400 | 1LL074333000 | 305 | 434 | 41 | CCS A | ZF4H6100 | 1188 | 11250 | 264 | 65 | 0.267 | 1026 | 848 | 15.1 | 4.062 | 4.305 | 0.17 | 0.1 | 0.51 | 0.028 | 0.001 | 0 | 0.001 | 0.02 | 0.04 | 0.07 | 0.01 | 0.018 | 0.0034 | 0.275 | 0.7275 | 178
3395 | 1821P63300 | 1LL074334700 | 365 | 445 | 33.5 | CCS A | ZF4H6100 | 1200 | 11191 | 264 | 69.99 | 0.245 | 988 | 837 | 20.2 | 3.772 | 3.465 | 0.16 | 0.1 | 0.54 | 0.043 | 0.002 | 0 | 0.002 | 0.02 | 0.04 | 0.07 | 0.01 | 0.013 | 0.0092 | 0.27 | 0.7475 | 151
3396 | 1821P75500 | 1LL074335200 | 362 | 460 | 31.5 | CCS A | YY000000 | 1149.5 | 10955 | 264 | 64.99 | 0.286 | 987 | 815 | 20.4 | 4.062 | 3.186 | 0.14 | 0.1 | 0.53 | 0.039 | 0.002 | 0 | 0.002 | 0.02 | 0.04 | 0.07 | 0.01 | 0.012 | 0.0081 | 0.2483333 | 0.7175 | 172
3397 | 1821M18400 | 1LL074355700 | 350 | 486 | 36.5 | CCS A | ZF4H6100 | 1198 | 11689 | 264 | 70 | 0.264 | 970 | 824 | 12.2 | 3.771 | 5.738 | 0.17 | 0.11 | 0.55 | 0.027 | 0.001 | 0 | 0.002 | 0.02 | 0.05 | 0.05 | 0.01 | 0.022 | 0.0019 | 0.2783333 | 0.7768333 | 146
3398 | 1821M22A00 | 1LL074355900 | 326 | 454 | 39 | CCS A | ZF4H6100 | 1191 | 11073 | 264 | 70 | 0.276 | 1057 | 816 | 12.2 | 3.771 | 5.738 | 0.15 | 0.13 | 0.54 | 0.028 | 0.001 | 0 | 0.002 | 0.03 | 0.04 | 0.05 | 0.01 | 0.017 | 0.0039 | 0.2566667 | 0.7375 | 241
3399 | 1821M33800 | 1LL074356000 | 337 | 450 | 37.5 | CCS A | ZF4H6100 | 1198 | 11812 | 264 | 70 | 0.27 | 1059 | 842 | 12.2 | 3.771 | 5.738 | 0.15 | 0.13 | 0.54 | 0.028 | 0.001 | 0 | 0.002 | 0.03 | 0.04 | 0.05 | 0.01 | 0.017 | 0.0039 | 0.2566667 | 0.7375 | 217
3400 | 1821N76300 | 1LL074356800 | 331 | 443 | 38 | CCS A | ZF4H6100 | 1196 | 11734 | 264 | 70 | 0.286 | 1042 | 827 | 12.7 | 3.771 | 5.512 | 0.16 | 0.12 | 0.52 | 0.032 | 0.001 | 0 | 0.004 | 0.02 | 0.03 | 0.03 | 0 | 0.013 | 0.0014 | 0.256 | 0.7155 | 215
3401 | 1820Q83400 | 1LL074536600 | 311 | 443 | 38.5 | CCS A | ZF4H6100 | 1221 | 15581 | 264 | 69.99 | 0.285 | 974 | 817 | 17.2 | 3.772 | 4.069 | 0.16 | 0.11 | 0.53 | 0.039 | 0.002 | 0 | 0.002 | 0.02 | 0.03 | 0.04 | 0.01 | 0.018 | 0.0072 | 0.2616667 | 0.7263333 | 157
3403 | 1822K47200 | 1LL074711800 | 314 | 434 | 42.5 | CCS A | ZF4H6100 | 1233 | 12374 | 151 | 64.99 | 0.226 | 1100 | 854 | 7.2 | 2.323 | 9.026 | 0.15 | 0.12 | 0.53 | 0.033 | 0.001 | 0 | 0.002 | 0.02 | 0.04 | 0.09 | 0 | 0.021 | 0.0016 | 0.2603333 | 0.7285 | 246
3405 | 1822K76400 | 1LL074896100 | 363 | 458 | 30.5 | CCS A | ZF4H6100 | 1149.5 | 13782 | 264 | 75 | 0.256 | 1108 | 837 | 12.39 | 3.52 | 7.353 | 0.15 | 0.11 | 0.52 | 0.036 | 0.001 | 0 | 0.002 | 0.02 | 0.03 | 0.03 | 0 | 0.014 | 0.004 | 0.246 | 0.7051667 | 271