## c
| 材料 | 试批号 | 实验屈服值 | 实验抗拉值 | 实验伸长率 | 牌号 | 钢种 | 出炉温度 | 加热时间 | 板坯厚度 | 中间坯厚度 | 粗轧压下率 | 精轧开轧温度 | 终轧温度 | 成品厚度 | 粗轧压缩比 | 精轧压缩比 | C | Si | Mn | AlT | Nb | V | Ti | Ni | Cu | Cr | Mo | P | S | Ceq | Pcm | 温度差
1 | 0C31P26500 | 0LL007906500 | 323 | 460 | 31.5 | SS400 | ZF4H6100 | 1167 | 12031 | 264 | 89.99 | 0.254 | 858 | 821 | 31.5 | 2.934 | 2.857 | 0.17 | 0.12 | 0.59 | 0.02 | 0.001 | 0.001 | 0.002 | 0.01 | 0.01 | 0.02 | 0.01 | 0.025 | 0.0018 | 0.2758667 | 0.7757667 | 37
2 | 0C31P34500 | 0LL007906600 | 334 | 451 | 31 | SS400 | ZF4H6100 | 1162 | 11776 | 264 | 90 | 0.256 | 869 | 834 | 31.6 | 2.933 | 2.848 | 0.17 | 0.12 | 0.59 | 0.02 | 0.001 | 0.001 | 0.002 | 0.01 | 0.01 | 0.02 | 0.01 | 0.025 | 0.0018 | 0.2758667 | 0.7757667 | 35
3 | 0C31P56C00 | 0LL007957000 | 362 | 471 | 24 | SS400 | ZF4H6100 | 1215 | 12273 | 264 | 69.99 | 0.252 | 1023 | 815 | 11.5 | 3.772 | 6.086 | 0.16 | 0.12 | 0.53 | 0.032 | 0.001 | 0 | 0.002 | 0.01 | 0.01 | 0.03 | 0.01 | 0.022 | 0.0022 | 0.2576667 | 0.7061667 | 208
4 | 0C31P59800 | 0LL007957100 | 326 | 454 | 26.5 | SS400 | ZF4H6100 | 1185 | 13082 | 264 | 70 | 0.284 | 1006 | 833 | 15.4 | 3.771 | 4.545 | 0.16 | 0.12 | 0.53 | 0.032 | 0.001 | 0 | 0.002 | 0.01 | 0.01 | 0.03 | 0.01 | 0.022 | 0.0022 | 0.2576667 | 0.7061667 | 173
5 | 0C31P60800 | 0LL007957200 | 364 | 450 | 23 | SS400 | ZF4H6100 | 1193 | 13065 | 264 | 75 | 0.232 | 979 | 838 | 19.4 | 3.52 | 3.866 | 0.16 | 0.12 | 0.53 | 0.032 | 0.001 | 0 | 0.002 | 0.01 | 0.01 | 0.03 | 0.01 | 0.022 | 0.0022 | 0.2576667 | 0.7061667 | 141
6 | 0C31P64800 | 0LL007957300 | 356 | 463 | 25 | SS400 | ZF4H6100 | 1199 | 13444 | 264 | 69.99 | 0.231 | 926 | 813 | 24.4 | 3.772 | 2.868 | 0.16 | 0.12 | 0.53 | 0.032 | 0.001 | 0 | 0.002 | 0.01 | 0.01 | 0.03 | 0.01 | 0.022 | 0.0022 | 0.2576667 | 0.7061667 | 113
7 | 0C31P65C00 | 0LL007957900 | 371 | 477 | 26 | SS400 | ZF4H6100 | 1219 | 11862 | 264 | 79.99 | 0.228 | 1100 | 830 | 9.5 | 3.3 | 8.42 | 0.18 | 0.11 | 0.51 | 0.028 | 0.001 | 0 | 0.002 | 0.01 | 0.02 | 0.04 | 0.01 | 0.019 | 0.0079 | 0.277 | 0.7163333 | 270
8 | 0C31P72800 | 0LL007958000 | 350 | 475 | 23 | SS400 | ZF4H6100 | 1184 | 13340 | 264 | 70 | 0.234 | 923 | 822 | 24.4 | 3.771 | 2.869 | 0.18 | 0.11 | 0.51 | 0.028 | 0.001 | 0 | 0.002 | 0.01 | 0.02 | 0.04 | 0.01 | 0.019 | 0.0079 | 0.277 | 0.7163333 | 101
9 | 0C31P79400 | 0LL007958100 | 359 | 456 | 23 | SS400 | ZF4H6100 | 1202 | 13350 | 264 | 89.99 | 0.219 | 925 | 869 | 31.7 | 2.934 | 2.839 | 0.18 | 0.11 | 0.51 | 0.028 | 0.001 | 0 | 0.002 | 0.01 | 0.02 | 0.04 | 0.01 | 0.019 | 0.0079 | 0.277 | 0.7163333 | 56
10 | 0C31P81500 | 0LL007958200 | 307 | 436 | 26 | SS400 | ZF4H6100 | 1192 | 12083 | 264 | 90 | 0.254 | 905 | 836 | 35.6 | 2.933 | 2.528 | 0.18 | 0.11 | 0.51 | 0.028 | 0.001 | 0 | 0.002 | 0.01 | 0.02 | 0.04 | 0.01 | 0.019 | 0.0079 | 0.277 | 0.7163333 | 69
11 | 0C31P83300 | 0LL007958300 | 333 | 459 | 22.5 | SS400 | ZF4H6100 | 1189 | 13437 | 264 | 89.99 | 0.235 | 914 | 844 | 35.5 | 2.934 | 2.535 | 0.18 | 0.11 | 0.51 | 0.028 | 0.001 | 0 | 0.002 | 0.01 | 0.02 | 0.04 | 0.01 | 0.019 | 0.0079 | 0.277 | 0.7163333 | 70
12 | 1106P74600 | 1LL000319200 | 361 | 474 | 25 | SS400 | ZF4H6100 | 1167 | 13744 | 264 | 70 | 0.305 | 973 | 813 | 15.4 | 3.771 | 4.545 | 0.16 | 0.15 | 0.53 | 0.026 | 0.001 | 0 | 0.002 | 0.02 | 0.03 | 0.05 | 0 | 0.013 | 0.0063 | 0.2616667 | 0.7275 | 160
13 | 1102P58800 | 1LL000489200 | 372 | 474 | 26 | SS400 | ZF4H6100 | 1198 | 13441 | 264 | 70 | 0.221 | 925 | 812 | 19.4 | 3.771 | 3.608 | 0.16 | 0.1 | 0.53 | 0.04 | 0 | 0 | 0.001 | 0.02 | 0.03 | 0.06 | 0.02 | 0.009 | 0.0072 | 0.2676667 | 0.7276667 | 113
14 | 1103N96200 | 1LL000781600 | 358 | 480 | 28.5 | SS400 | ZF4H6100 | 1182 | 13372 | 264 | 90 | 0.269 | 892 | 840 | 31.2 | 2.933 | 2.885 | 0.17 | 0.2 | 0.94 | 0.03 | 0.012 | 0 | 0.016 | 0.02 | 0.04 | 0.05 | 0.01 | 0.022 | 0.0055 | 0.3426667 | 1.159833 | 52
15 | 1106R91300 | 1LL001153000 | 339 | 455 | 21 | SS400 | ZF4H6100 | 1199 | 13563 | 222 | 79.99 | 0.301 | 906 | 802 | 22 | 2.775 | 3.636 | 0.16 | 0.11 | 0.53 | 0.029 | 0 | 0 | 0.001 | 0.02 | 0.03 | 0.04 | 0.01 | 0.012 | 0.0035 | 0.2616667 | 0.7263333 | 104
16 | 1106R85300 | 1LL001153200 | 311 | 446 | 30 | SS400 | ZF4H6100 | 1189 | 16868 | 222 | 90 | 0.244 | 895 | 854 | 35.5 | 2.467 | 2.535 | 0.16 | 0.11 | 0.53 | 0.029 | 0 | 0 | 0.001 | 0.02 | 0.03 | 0.04 | 0.01 | 0.012 | 0.0035 | 0.2616667 | 0.7263333 | 41
17 | 1108L60600 | 1LL001528900 | 308 | 437 | 28.5 | SS400 | ZF4H6100 | 1168 | 14680 | 264 | 79.99 | 0.28 | 919 | 857 | 24.2 | 3.3 | 3.305 | 0.16 | 0.12 | 0.52 | 0.036 | 0.001 | 0 | 0.002 | 0.02 | 0.03 | 0.05 | 0.01 | 0.018 | 0.0067 | 0.262 | 0.7171667 | 62
18 | 1116L02500 | 1LL003596700 | 387 | 471 | 25 | SS400 | ZF4H6100 | 1203 | 14366 | 264 | 70 | 0.305 | 949 | 847 | 18 | 3.771 | 3.889 | 0.16 | 0.15 | 0.52 | 0.03 | 0.002 | 0 | 0.002 | 0.02 | 0.05 | 0.05 | 0.01 | 0.015 | 0.0017 | 0.2633333 | 0.7381667 | 102
19 | 1116L01300 | 1LL003596800 | 357 | 464 | 30.5 | SS400 | ZF4H6100 | 1187 | 13716 | 264 | 79.99 | 0.272 | 916 | 823 | 28 | 3.3 | 2.857 | 0.16 | 0.15 | 0.52 | 0.03 | 0.002 | 0 | 0.002 | 0.02 | 0.05 | 0.05 | 0.01 | 0.015 | 0.0017 | 0.2633333 | 0.7381667 | 93
20 | 1119L96400 | 1LL004879900 | 326 | 439 | 36.5 | SS400 | ZA4D7100 | 1205 | 0 | 264 | 109.99 | 0.175 | 897 | 865 | 54.7 | 2.4 | 2.011 | 0.15 | 0.13 | 0.62 | 0.035 | 0.002 | 0 | 0.002 | 0.02 | 0.03 | 0.04 | 0 | 0.013 | 0.0054 | 0.2646667 | 0.8063333 | 32
21 | 1119L98400 | 1LL004880700 | 304 | 436 | 42.5 | SS400 | ZA4D7100 | 1184 | 12662 | 264 | 110 | 0.178 | 897 | 847 | 54.7 | 2.4 | 2.011 | 0.15 | 0.14 | 0.62 | 0.032 | 0.002 | 0 | 0.002 | 0.02 | 0.03 | 0.04 | 0 | 0.013 | 0.0054 | 0.2646667 | 0.8066667 | 50
22 | 1119M00400 | 1LL004880800 | 319 | 436 | 40 | SS400 | ZA4D7100 | 1201 | 12630 | 264 | 100 | 0.21 | 894 | 828 | 54.7 | 2.64 | 1.828 | 0.15 | 0.14 | 0.62 | 0.032 | 0.002 | 0 | 0.002 | 0.02 | 0.03 | 0.04 | 0 | 0.013 | 0.0054 | 0.2646667 | 0.8066667 | 66
23 | 1127N82400 | 1LL006861300 | 397 | 493 | 24 | SS400 | DA4B8200 | 1191 | 11770 | 130 | 70 | 0.263 | 1005 | 833 | 9.6 | 1.857 | 7.292 | 0.16 | 0.24 | 0.61 | 0.03 | 0 | 0 | 0.003 | 0.02 | 0.03 | 0.03 | 0.01 | 0.012 | 0.003 | 0.273 | 0.8101667 | 172
24 | 1128P78600 | 1LL007965900 | 344 | 473 | 23.5 | SS400 | DA4B8200 | 1195 | 14588 | 264 | 80 | 0.288 | 951 | 842 | 18.4 | 3.3 | 4.348 | 0.17 | 0.13 | 0.57 | 0.028 | 0.002 | 0 | 0.002 | 0.03 | 0.04 | 0.04 | 0.01 | 0.015 | 0.0041 | 0.2796667 | 0.787 | 109
25 | 1131Q30600 | 1LL008624200 | 364 | 476 | 25 | SS400 | ZF4H6100 | 1202 | 13144 | 264 | 70 | 0.241 | 985 | 824 | 13.35 | 3.771 | 5.243 | 0.16 | 0.12 | 0.53 | 0.029 | 0.002 | 0 | 0.001 | 0.01 | 0.03 | 0.02 | 0.01 | 0.007 | 0.004 | 0.257 | 0.7256667 | 161
26 | 1204K14400 | 1LL008626000 | 314 | 446 | 29 | SS400 | ZF4H6100 | 1190 | 12394 | 264 | 90 | 0.193 | 886 | 848 | 31.4 | 2.933 | 2.866 | 0.15 | 0.13 | 0.52 | 0.026 | 0.001 | 0 | 0.003 | 0.02 | 0.03 | 0.06 | 0 | 0.016 | 0.0029 | 0.252 | 0.7073333 | 38
27 | 1204K24G00 | 1LL009624800 | 346 | 464 | 21.5 | SS400 | ZF4H6100 | 1215 | 12555 | 264 | 70 | 0.23 | 1111 | 838 | 9.5 | 3.771 | 7.368 | 0.16 | 0.12 | 0.55 | 0.028 | 0.001 | 0 | 0.002 | 0.02 | 0.03 | 0.04 | 0.01 | 0.022 | 0.0074 | 0.265 | 0.7466667 | 273
28 | 1204K31G00 | 1LL009624900 | 364 | 470 | 19.5 | SS400 | ZF4H6100 | 1208 | 12573 | 264 | 69.99 | 0.23 | 1095 | 821 | 9.5 | 3.772 | 7.367 | 0.16 | 0.12 | 0.55 | 0.028 | 0.001 | 0 | 0.002 | 0.02 | 0.03 | 0.04 | 0.01 | 0.022 | 0.0074 | 0.265 | 0.7466667 | 274
29 | 1204K47800 | 1LL009625700 | 319 | 442 | 22 | SS400 | ZF4H6100 | 1184 | 12433 | 264 | 70 | 0.244 | 1013 | 853 | 13.5 | 3.771 | 5.185 | 0.16 | 0.11 | 0.54 | 0.024 | 0.001 | 0 | 0.002 | 0.01 | 0.03 | 0.02 | 0.01 | 0.011 | 0.0035 | 0.2586667 | 0.7353333 | 160
30 | 1206K73300 | 1LL010133100 | 330 | 440 | 26 | SS400 | ZF4H7100 | 1192 | 13347 | 264 | 90 | 0.253 | 886 | 848 | 36.3 | 2.933 | 2.479 | 0.14 | 0.09 | 0.63 | 0.037 | 0 | 0 | 0.002 | 0.02 | 0.04 | 0.03 | 0.01 | 0.015 | 0.0064 | 0.257 | 0.8151667 | 38
31 | 1206L94800 | 1LL010229400 | 404 | 458 | 21.5 | SS400 | ZF4H6100 | 1189 | 12906 | 264 | 69.99 | 0.241 | 999 | 814 | 13.35 | 3.772 | 5.243 | 0.15 | 0.11 | 0.51 | 0.034 | 0.001 | 0 | 0.002 | 0.01 | 0.02 | 0.04 | 0 | 0.018 | 0.006 | 0.245 | 0.6856667 | 185
32 | 1207P70600 | 1LL011017500 | 327 | 450 | 28.5 | SS400 | ZA4D6100 | 1165 | 12768 | 264 | 70 | 0.234 | 963 | 831 | 21.7 | 3.771 | 3.226 | 0.18 | 0.14 | 0.26 | 0.038 | 0 | 0 | 0.001 | 0.01 | 0.03 | 0.05 | 0.01 | 0.021 | 0.0061 | 0.238 | 0.4778333 | 132
33 | 1207R62800 | 1LL011158300 | 324 | 457 | 29 | SS400 | ZF4H6100 | 1190 | 11472 | 264 | 69.99 | 0.254 | 973 | 843 | 21.9 | 3.772 | 3.196 | 0.16 | 0.11 | 0.53 | 0.026 | 0.001 | 0 | 0.001 | 0.02 | 0.03 | 0.03 | 0 | 0.013 | 0.0051 | 0.2576667 | 0.7251667 | 130
34 | 1211K14700 | 1LL012153900 | 376 | 475 | 25.5 | SS400 | ZA4D6100 | 1149.5 | 12649 | 264 | 59.99 | 0.287 | 925 | 844 | 20.14 | 4.401 | 2.979 | 0.16 | 0.19 | 0.38 | 0.026 | 0 | 0 | 0.002 | 0.02 | 0.03 | 0.04 | 0.01 | 0.013 | 0.0046 | 0.2366667 | 0.579 | 81
35 | 1211K17700 | 1LL012154000 | 363 | 473 | 23 | SS400 | ZA4D6100 | 1181 | 12766 | 264 | 60 | 0.306 | 924 | 844 | 19.7 | 4.4 | 3.046 | 0.16 | 0.19 | 0.38 | 0.026 | 0 | 0 | 0.002 | 0.02 | 0.03 | 0.04 | 0.01 | 0.013 | 0.0046 | 0.2366667 | 0.579 | 80
36 | 1211K18800 | 1LL012154100 | 340 | 444 | 26 | SS400 | ZA4D6100 | 1178 | 12917 | 264 | 70 | 0.254 | 923 | 850 | 21.7 | 3.771 | 3.226 | 0.16 | 0.19 | 0.38 | 0.026 | 0 | 0 | 0.002 | 0.02 | 0.03 | 0.04 | 0.01 | 0.013 | 0.0046 | 0.2366667 | 0.579 | 73
37 | 1211K22800 | 1LL012154200 | 349 | 454 | 26.5 | SS400 | ZA4D6100 | 1175 | 12909 | 264 | 70 | 0.257 | 924 | 843 | 21.7 | 3.771 | 3.226 | 0.16 | 0.19 | 0.38 | 0.026 | 0 | 0 | 0.002 | 0.02 | 0.03 | 0.04 | 0.01 | 0.013 | 0.0046 | 0.2366667 | 0.579 | 81
38 | 1211K24800 | 1LL012154700 | 354 | 453 | 25 | SS400 | ZA4D6100 | 1180 | 12869 | 264 | 69.99 | 0.258 | 925 | 849 | 21.7 | 3.772 | 3.225 | 0.16 | 0.18 | 0.37 | 0.037 | 0.001 | 0 | 0.002 | 0.02 | 0.03 | 0.07 | 0.01 | 0.011 | 0.0062 | 0.241 | 0.5701667 | 76
39 | 1211K27800 | 1LL012154800 | 356 | 455 | 25 | SS400 | ZA4D6100 | 1170 | 12850 | 264 | 69.99 | 0.257 | 924 | 853 | 21.7 | 3.772 | 3.225 | 0.16 | 0.18 | 0.37 | 0.037 | 0.001 | 0 | 0.002 | 0.02 | 0.03 | 0.07 | 0.01 | 0.011 | 0.0062 | 0.241 | 0.5701667 | 71
40 | 1211K31800 | 1LL012154900 | 334 | 447 | 27.5 | SS400 | ZA4D6100 | 1178 | 12938 | 264 | 70 | 0.255 | 923 | 850 | 21.7 | 3.771 | 3.226 | 0.16 | 0.18 | 0.37 | 0.037 | 0.001 | 0 | 0.002 | 0.02 | 0.03 | 0.07 | 0.01 | 0.011 | 0.0062 | 0.241 | 0.5701667 | 73
41 | 1211K35800 | 1LL012155000 | 328 | 443 | 27.5 | SS400 | ZA4D6100 | 1169 | 12880 | 264 | 70 | 0.254 | 923 | 848 | 21.7 | 3.771 | 3.226 | 0.16 | 0.18 | 0.37 | 0.037 | 0.001 | 0 | 0.002 | 0.02 | 0.03 | 0.07 | 0.01 | 0.011 | 0.0062 | 0.241 | 0.5701667 | 75
42 | 1211K37800 | 1LL012155500 | 364 | 463 | 26 | SS400 | ZA4D6100 | 1176 | 12831 | 264 | 70 | 0.254 | 923 | 840 | 21.7 | 3.771 | 3.226 | 0.15 | 0.2 | 0.36 | 0.02 | 0.001 | 0 | 0.002 | 0.02 | 0.03 | 0.05 | 0.01 | 0.017 | 0.004 | 0.2253333 | 0.5498333 | 83
43 | 1211K39800 | 1LL012155600 | 358 | 460 | 27 | SS400 | ZA4D6100 | 1170 | 12806 | 264 | 70 | 0.254 | 922 | 838 | 21.7 | 3.771 | 3.226 | 0.15 | 0.2 | 0.36 | 0.02 | 0.001 | 0 | 0.002 | 0.02 | 0.03 | 0.05 | 0.01 | 0.017 | 0.004 | 0.2253333 | 0.5498333 | 84
44 | 1211K44800 | 1LL012155700 | 356 | 462 | 25.5 | SS400 | ZA4D6100 | 1185 | 13183 | 264 | 70 | 0.254 | 937 | 821 | 21.7 | 3.771 | 3.226 | 0.15 | 0.2 | 0.36 | 0.02 | 0.001 | 0 | 0.002 | 0.02 | 0.03 | 0.05 | 0.01 | 0.017 | 0.004 | 0.2253333 | 0.5498333 | 116
45 | 1211K49800 | 1LL012155800 | 347 | 453 | 26.5 | SS400 | ZA4D6100 | 1149.5 | 13110 | 264 | 69.99 | 0.255 | 943 | 838 | 22.14 | 3.772 | 3.161 | 0.15 | 0.2 | 0.36 | 0.02 | 0.001 | 0 | 0.002 | 0.02 | 0.03 | 0.05 | 0.01 | 0.017 | 0.004 | 0.2253333 | 0.5498333 | 105
46 | 1211K52700 | 1LL012156300 | 337 | 451 | 26.5 | SS400 | ZA4D6100 | 1149.5 | 13039 | 264 | 60 | 0.326 | 944 | 843 | 20.14 | 4.4 | 2.979 | 0.16 | 0.19 | 0.35 | 0.02 | 0 | 0 | 0.003 | 0.02 | 0.04 | 0.03 | 0.01 | 0.012 | 0.0021 | 0.2303333 | 0.5585 | 101
47 | 1211K55800 | 1LL012156400 | 375 | 456 | 26 | SS400 | ZA4D6100 | 1182 | 13244 | 264 | 70 | 0.253 | 968 | 842 | 21.7 | 3.771 | 3.226 | 0.16 | 0.19 | 0.35 | 0.02 | 0 | 0 | 0.003 | 0.02 | 0.04 | 0.03 | 0.01 | 0.012 | 0.0021 | 0.2303333 | 0.5585 | 126
48 | 1211K59800 | 1LL012156500 | 340 | 451 | 26.5 | SS400 | ZA4D6100 | 1191 | 13380 | 264 | 70 | 0.255 | 970 | 843 | 21.7 | 3.771 | 3.226 | 0.16 | 0.19 | 0.35 | 0.02 | 0 | 0 | 0.003 | 0.02 | 0.04 | 0.03 | 0.01 | 0.012 | 0.0021 | 0.2303333 | 0.5585 | 127
49 | 1211K63800 | 1LL012156600 | 335 | 454 | 26 | SS400 | ZA4D6100 | 1187 | 13061 | 264 | 70 | 0.256 | 972 | 847 | 21.7 | 3.771 | 3.226 | 0.16 | 0.19 | 0.35 | 0.02 | 0 | 0 | 0.003 | 0.02 | 0.04 | 0.03 | 0.01 | 0.012 | 0.0021 | 0.2303333 | 0.5585 | 125
50 | 1211K83800 | 1LL012157100 | 359 | 456 | 28 | SS400 | ZA4D6100 | 1190 | 12677 | 264 | 79.99 | 0.215 | 966 | 836 | 21.7 | 3.3 | 3.686 | 0.16 | 0.17 | 0.34 | 0.042 | 0 | 0 | 0.004 | 0.03 | 0.03 | 0.03 | 0.01 | 0.014 | 0.0031 | 0.2286667 | 0.5378333 | 130
51 | 1211K86800 | 1LL012157200 | 360 | 470 | 27.5 | SS400 | ZA4D6100 | 1194 | 12726 | 264 | 80 | 0.213 | 962 | 836 | 21.7 | 3.3 | 3.687 | 0.16 | 0.17 | 0.34 | 0.042 | 0 | 0 | 0.004 | 0.03 | 0.03 | 0.03 | 0.01 | 0.014 | 0.0031 | 0.2286667 | 0.5378333 | 126
52 | 1211K90800 | 1LL012157300 | 394 | 468 | 28.5 | SS400 | ZA4D6100 | 1173 | 12531 | 264 | 80 | 0.213 | 948 | 830 | 21.7 | 3.3 | 3.687 | 0.16 | 0.17 | 0.34 | 0.042 | 0 | 0 | 0.004 | 0.03 | 0.03 | 0.03 | 0.01 | 0.014 | 0.0031 | 0.2286667 | 0.5378333 | 118
53 | 1211K66800 | 1LL012157900 | 340 | 458 | 25.5 | SS400 | ZA4D6100 | 1185 | 13208 | 264 | 70 | 0.257 | 973 | 856 | 21.7 | 3.771 | 3.226 | 0.16 | 0.18 | 0.36 | 0.032 | 0 | 0 | 0.002 | 0.02 | 0.04 | 0.05 | 0.01 | 0.013 | 0.0046 | 0.236 | 0.5691667 | 117
54 | 1211K70800 | 1LL012158000 | 356 | 471 | 27 | SS400 | ZA4D6100 | 1180 | 12965 | 264 | 70 | 0.257 | 970 | 843 | 21.7 | 3.771 | 3.226 | 0.16 | 0.18 | 0.36 | 0.032 | 0 | 0 | 0.002 | 0.02 | 0.04 | 0.05 | 0.01 | 0.013 | 0.0046 | 0.236 | 0.5691667 | 127
55 | 1211K74800 | 1LL012158100 | 337 | 454 | 27 | SS400 | ZA4D6100 | 1179 | 12996 | 264 | 69.99 | 0.258 | 970 | 840 | 21.7 | 3.772 | 3.225 | 0.16 | 0.18 | 0.36 | 0.032 | 0 | 0 | 0.002 | 0.02 | 0.04 | 0.05 | 0.01 | 0.013 | 0.0046 | 0.236 | 0.5691667 | 130
56 | 1211K78600 | 1LL012158200 | 299 | 435 | 31.5 | SS400 | ZA4D6100 | 1164 | 11470 | 264 | 95 | 0.159 | 894 | 830 | 35.7 | 2.779 | 2.661 | 0.16 | 0.18 | 0.36 | 0.032 | 0 | 0 | 0.002 | 0.02 | 0.04 | 0.05 | 0.01 | 0.013 | 0.0046 | 0.236 | 0.5691667 | 64
57 | 1211K98600 | 1LL012159000 | 299 | 438 | 31 | SS400 | ZA4D6100 | 1137 | 11910 | 264 | 100 | 0.191 | 897 | 840 | 35.7 | 2.64 | 2.801 | 0.16 | 0.19 | 0.36 | 0.04 | 0.001 | 0 | 0.003 | 0.02 | 0.03 | 0.04 | 0.01 | 0.014 | 0.0037 | 0.2333333 | 0.559 | 57
58 | 1211L03600 | 1LL012159100 | 285 | 422 | 30.5 | SS400 | ZA4D6100 | 1146 | 12063 | 264 | 100 | 0.193 | 892 | 843 | 35.7 | 2.64 | 2.801 | 0.16 | 0.19 | 0.36 | 0.04 | 0.001 | 0 | 0.003 | 0.02 | 0.03 | 0.04 | 0.01 | 0.014 | 0.0037 | 0.2333333 | 0.559 | 49
59 | 1211L06600 | 1LL012159200 | 287 | 432 | 32 | SS400 | ZA4D6100 | 1168 | 11972 | 264 | 100 | 0.193 | 893 | 844 | 35.7 | 2.64 | 2.801 | 0.16 | 0.19 | 0.36 | 0.04 | 0.001 | 0 | 0.003 | 0.02 | 0.03 | 0.04 | 0.01 | 0.014 | 0.0037 | 0.2333333 | 0.559 | 49
60 | 1211L10600 | 1LL012159300 | 289 | 434 | 31 | SS400 | ZA4D6100 | 1161 | 11963 | 264 | 100 | 0.194 | 895 | 838 | 35.7 | 2.64 | 2.801 | 0.16 | 0.19 | 0.36 | 0.04 | 0.001 | 0 | 0.003 | 0.02 | 0.03 | 0.04 | 0.01 | 0.014 | 0.0037 | 0.2333333 | 0.559 | 57
61 | 1211L14600 | 1LL012159800 | 299 | 430 | 31.5 | SS400 | ZA4D6100 | 1141 | 12062 | 264 | 100 | 0.195 | 892 | 833 | 35.7 | 2.64 | 2.801 | 0.17 | 0.19 | 0.34 | 0.028 | 0 | 0 | 0.002 | 0.02 | 0.03 | 0.03 | 0.02 | 0.018 | 0.003 | 0.24 | 0.5491667 | 59
62 | 1211L18600 | 1LL012159900 | 358 | 467 | 31 | SS400 | ZA4D6100 | 1172 | 11737 | 264 | 90 | 0.181 | 870 | 806 | 35.7 | 2.933 | 2.521 | 0.17 | 0.19 | 0.34 | 0.028 | 0 | 0 | 0.002 | 0.02 | 0.03 | 0.03 | 0.02 | 0.018 | 0.003 | 0.24 | 0.5491667 | 64
63 | 1211L20600 | 1LL012160000 | 299 | 437 | 32.5 | SS400 | ZA4D6100 | 1168 | 12145 | 264 | 90 | 0.179 | 893 | 842 | 35.7 | 2.933 | 2.521 | 0.17 | 0.19 | 0.34 | 0.028 | 0 | 0 | 0.002 | 0.02 | 0.03 | 0.03 | 0.02 | 0.018 | 0.003 | 0.24 | 0.5491667 | 51
64 | 1211L23600 | 1LL012160100 | 298 | 433 | 32 | SS400 | ZA4D6100 | 1149.5 | 11837 | 264 | 93 | 0.217 | 895 | 842 | 36.23 | 2.839 | 2.567 | 0.17 | 0.19 | 0.34 | 0.028 | 0 | 0 | 0.002 | 0.02 | 0.03 | 0.03 | 0.02 | 0.018 | 0.003 | 0.24 | 0.5491667 | 53
65 | 1211L26600 | 1LL012160600 | 300 | 434 | 32 | SS400 | ZA4D6100 | 1167 | 12033 | 264 | 93 | 0.218 | 895 | 844 | 35.7 | 2.839 | 2.605 | 0.16 | 0.17 | 0.38 | 0.034 | 0.002 | 0 | 0.004 | 0.03 | 0.03 | 0.04 | 0.01 | 0.016 | 0.0022 | 0.2373333 | 0.5783333 | 51
66 | 1211L30600 | 1LL012160700 | 301 | 437 | 32.5 | SS400 | ZA4D6100 | 1162 | 12077 | 264 | 92.99 | 0.218 | 895 | 831 | 35.7 | 2.839 | 2.605 | 0.16 | 0.17 | 0.38 | 0.034 | 0.002 | 0 | 0.004 | 0.03 | 0.03 | 0.04 | 0.01 | 0.016 | 0.0022 | 0.2373333 | 0.5783333 | 64
67 | 1211L34600 | 1LL012160800 | 312 | 445 | 31 | SS400 | ZA4D6100 | 1169 | 12013 | 264 | 93 | 0.218 | 891 | 833 | 35.7 | 2.839 | 2.605 | 0.16 | 0.17 | 0.38 | 0.034 | 0.002 | 0 | 0.004 | 0.03 | 0.03 | 0.04 | 0.01 | 0.016 | 0.0022 | 0.2373333 | 0.5783333 | 58
68 | 1211L38600 | 1LL012160900 | 292 | 432 | 32 | SS400 | ZA4D6100 | 1158 | 11718 | 264 | 99.99 | 0.191 | 897 | 845 | 35.7 | 2.64 | 2.801 | 0.16 | 0.17 | 0.38 | 0.034 | 0.002 | 0 | 0.004 | 0.03 | 0.03 | 0.04 | 0.01 | 0.016 | 0.0022 | 0.2373333 | 0.5783333 | 52
69 | 1211L44600 | 1LL012161400 | 287 | 427 | 32.5 | SS400 | ZA4D6100 | 1168 | 11620 | 264 | 100 | 0.189 | 893 | 839 | 35.7 | 2.64 | 2.801 | 0.16 | 0.2 | 0.35 | 0.031 | 0 | 0 | 0.003 | 0.02 | 0.03 | 0.03 | 0.01 | 0.011 | 0.003 | 0.2296667 | 0.5488333 | 54
70 | 1211L47600 | 1LL012161500 | 297 | 433 | 33 | SS400 | ZA4D6100 | 1163 | 11855 | 264 | 95 | 0.209 | 893 | 831 | 35.7 | 2.779 | 2.661 | 0.16 | 0.2 | 0.35 | 0.031 | 0 | 0 | 0.003 | 0.02 | 0.03 | 0.03 | 0.01 | 0.011 | 0.003 | 0.2296667 | 0.5488333 | 62
71 | 1211L51600 | 1LL012161600 | 305 | 439 | 31.5 | SS400 | ZA4D6100 | 1161 | 11456 | 264 | 95 | 0.208 | 893 | 831 | 35.7 | 2.779 | 2.661 | 0.16 | 0.2 | 0.35 | 0.031 | 0 | 0 | 0.003 | 0.02 | 0.03 | 0.03 | 0.01 | 0.011 | 0.003 | 0.2296667 | 0.5488333 | 62
72 | 1211L55600 | 1LL012161700 | 304 | 433 | 31.5 | SS400 | ZA4D6100 | 1168 | 11816 | 264 | 100 | 0.189 | 897 | 841 | 35.7 | 2.64 | 2.801 | 0.16 | 0.2 | 0.35 | 0.031 | 0 | 0 | 0.003 | 0.02 | 0.03 | 0.03 | 0.01 | 0.011 | 0.003 | 0.2296667 | 0.5488333 | 56
73 | 1211L76200 | 1LL012162200 | 306 | 450 | 24 | SS400 | ZA4D7100 | 1174 | 12270 | 264 | 110 | 0.151 | 887 | 847 | 54.7 | 2.4 | 2.011 | 0.16 | 0.14 | 0.61 | 0.035 | 0.001 | 0 | 0.002 | 0.02 | 0.03 | 0.04 | 0.01 | 0.027 | 0.0054 | 0.275 | 0.8073333 | 40
74 | 1211L85200 | 1LL012162300 | 293 | 445 | 24 | SS400 | ZA4D7100 | 1179 | 12134 | 264 | 110 | 0.157 | 886 | 844 | 54.7 | 2.4 | 2.011 | 0.16 | 0.14 | 0.61 | 0.035 | 0.001 | 0 | 0.002 | 0.02 | 0.03 | 0.04 | 0.01 | 0.027 | 0.0054 | 0.275 | 0.8073333 | 42
75 | 1215N58800 | 1LL012165000 | 384 | 468 | 26 | SS400 | DA4B8200 | 1214 | 15414 | 264 | 74 | 0.217 | 1058 | 821 | 9.45 | 3.568 | 7.831 | 0.17 | 0.16 | 0.37 | 0.035 | 0 | 0 | 0.004 | 0.02 | 0.03 | 0.04 | 0 | 0.021 | 0.0048 | 0.243 | 0.5773333 | 237
76 | 1215N61800 | 1LL012165100 | 367 | 474 | 24 | SS400 | DA4B8200 | 1215 | 15386 | 264 | 73.99 | 0.215 | 1077 | 826 | 9.45 | 3.568 | 7.83 | 0.17 | 0.16 | 0.37 | 0.035 | 0 | 0 | 0.004 | 0.02 | 0.03 | 0.04 | 0 | 0.021 | 0.0048 | 0.243 | 0.5773333 | 251
77 | 1215N64800 | 1LL012165200 | 371 | 469 | 27 | SS400 | DA4B8200 | 1225 | 13998 | 264 | 74 | 0.215 | 1111 | 833 | 9.45 | 3.568 | 7.831 | 0.17 | 0.16 | 0.37 | 0.035 | 0 | 0 | 0.004 | 0.02 | 0.03 | 0.04 | 0 | 0.021 | 0.0048 | 0.243 | 0.5773333 | 278
78 | 1215N69800 | 1LL012165800 | 349 | 457 | 27.5 | SS400 | DA4B8200 | 1221 | 13859 | 264 | 74 | 0.215 | 1107 | 820 | 9.45 | 3.568 | 7.831 | 0.18 | 0.2 | 0.36 | 0.033 | 0 | 0 | 0.004 | 0.02 | 0.03 | 0.02 | 0.01 | 0.017 | 0.0053 | 0.2493333 | 0.5783333 | 287
79 | 1215N72800 | 1LL012165900 | 352 | 460 | 27 | SS400 | DA4B8200 | 1225 | 13736 | 264 | 74 | 0.215 | 1108 | 825 | 9.45 | 3.568 | 7.831 | 0.18 | 0.2 | 0.36 | 0.033 | 0 | 0 | 0.004 | 0.02 | 0.03 | 0.02 | 0.01 | 0.017 | 0.0053 | 0.2493333 | 0.5783333 | 283
80 | 1211L59600 | 1LL012166800 | 293 | 437 | 31.5 | SS400 | YY000000 | 1167 | 11926 | 264 | 100 | 0.191 | 897 | 846 | 35.7 | 2.64 | 2.801 | 0.16 | 0.17 | 0.34 | 0.03 | 0 | 0 | 0.002 | 0.02 | 0.03 | 0.04 | 0.01 | 0.025 | 0.0058 | 0.23 | 0.5383333 | 51
81 | 1215P95400 | 1LL013542400 | 307 | 438 | 42 | SS400 | ZA4D7100 | 1201 | 13026 | 264 | 110 | 0.183 | 895 | 856 | 54.7 | 2.4 | 2.011 | 0.15 | 0.16 | 0.6 | 0.018 | 0 | 0.003 | 0.003 | 0.02 | 0.03 | 0.03 | 0.01 | 0.019 | 0.0038 | 0.2619333 | 0.7878 | 39
82 | 1215P97400 | 1LL013542500 | 320 | 453 | 34.5 | SS400 | ZA4D7100 | 1193 | 13080 | 264 | 109.99 | 0.178 | 868 | 821 | 54.7 | 2.4 | 2.011 | 0.15 | 0.16 | 0.6 | 0.018 | 0 | 0.003 | 0.003 | 0.02 | 0.03 | 0.03 | 0.01 | 0.019 | 0.0038 | 0.2619333 | 0.7878 | 47
83 | 1215P99400 | 1LL013542600 | 328 | 432 | 24.5 | SS400 | ZA4D7100 | 1174 | 13620 | 264 | 110 | 0.172 | 886 | 838 | 54.7 | 2.4 | 2.011 | 0.15 | 0.16 | 0.6 | 0.018 | 0 | 0.003 | 0.003 | 0.02 | 0.03 | 0.03 | 0.01 | 0.019 | 0.0038 | 0.2619333 | 0.7878 | 48
84 | 1215Q07400 | 1LL013543300 | 335 | 438 | 38 | SS400 | YY000000 | 1187 | 13101 | 264 | 110 | 0.172 | 884 | 841 | 54.7 | 2.4 | 2.011 | 0.15 | 0.16 | 0.59 | 0.019 | 0.001 | 0.003 | 0.003 | 0.02 | 0.03 | 0.03 | 0.01 | 0.018 | 0.0034 | 0.2602667 | 0.7778 | 43
85 | 1215Q12400 | 1LL013543400 | 327 | 436 | 44 | SS400 | YY000000 | 1174 | 13624 | 264 | 110 | 0.172 | 884 | 835 | 54.7 | 2.4 | 2.011 | 0.15 | 0.16 | 0.59 | 0.019 | 0.001 | 0.003 | 0.003 | 0.02 | 0.03 | 0.03 | 0.01 | 0.018 | 0.0034 | 0.2602667 | 0.7778 | 49
86 | 1215P62800 | 1LL013544400 | 332 | 460 | 27.5 | SS400 | ZA4D6100 | 1201 | 13370 | 264 | 70 | 0.265 | 925 | 822 | 21.7 | 3.771 | 3.226 | 0.17 | 0.18 | 0.38 | 0.03 | 0 | 0 | 0.003 | 0.02 | 0.03 | 0.05 | 0.01 | 0.018 | 0.0044 | 0.2486667 | 0.5891667 | 103
87 | 1215P63800 | 1LL013544500 | 369 | 461 | 25 | SS400 | ZA4D6100 | 1205 | 13533 | 264 | 75 | 0.208 | 898 | 797 | 21.7 | 3.52 | 3.456 | 0.17 | 0.18 | 0.38 | 0.03 | 0 | 0 | 0.003 | 0.02 | 0.03 | 0.05 | 0.01 | 0.018 | 0.0044 | 0.2486667 | 0.5891667 | 101
88 | 1215P65800 | 1LL013544600 | 388 | 470 | 24.5 | SS400 | ZA4D6100 | 1203 | 13464 | 264 | 75 | 0.218 | 901 | 799 | 21.7 | 3.52 | 3.456 | 0.17 | 0.18 | 0.38 | 0.03 | 0 | 0 | 0.003 | 0.02 | 0.03 | 0.05 | 0.01 | 0.018 | 0.0044 | 0.2486667 | 0.5891667 | 102
89 | 1215P70800 | 1LL013544700 | 374 | 467 | 25.5 | SS400 | ZA4D6100 | 1200 | 13442 | 264 | 75 | 0.224 | 921 | 821 | 21.7 | 3.52 | 3.456 | 0.17 | 0.18 | 0.38 | 0.03 | 0 | 0 | 0.003 | 0.02 | 0.03 | 0.05 | 0.01 | 0.018 | 0.0044 | 0.2486667 | 0.5891667 | 100
90 | 1222M30800 | 1LL015243400 | 336 | 456 | 29 | SS400 | ZA4D7100 | 1171 | 13062 | 264 | 79.99 | 0.207 | 926 | 846 | 21.7 | 3.3 | 3.686 | 0.15 | 0.14 | 0.65 | 0.039 | 0.002 | 0 | 0.003 | 0.02 | 0.04 | 0.05 | 0 | 0.019 | 0.0029 | 0.2723333 | 0.8471667 | 80
91 | 1222M35800 | 1LL015243500 | 330 | 451 | 28 | SS400 | ZA4D7100 | 1172 | 13004 | 264 | 80 | 0.21 | 925 | 836 | 21.7 | 3.3 | 3.687 | 0.15 | 0.14 | 0.65 | 0.039 | 0.002 | 0 | 0.003 | 0.02 | 0.04 | 0.05 | 0 | 0.019 | 0.0029 | 0.2723333 | 0.8471667 | 89
92 | 1222M31400 | 1LL015243600 | 365 | 458 | 33.5 | SS400 | ZA4D7100 | 1178 | 13568 | 264 | 100 | 0.195 | 886 | 838 | 35.7 | 2.64 | 2.801 | 0.15 | 0.14 | 0.65 | 0.039 | 0.002 | 0 | 0.003 | 0.02 | 0.04 | 0.05 | 0 | 0.019 | 0.0029 | 0.2723333 | 0.8471667 | 48
93 | 1222M33400 | 1LL015243700 | 354 | 453 | 42 | SS400 | ZA4D7100 | 1209 | 52025 | 264 | 109.99 | 0.159 | 897 | 837 | 55.2 | 2.4 | 1.993 | 0.15 | 0.14 | 0.65 | 0.039 | 0.002 | 0 | 0.003 | 0.02 | 0.04 | 0.05 | 0 | 0.019 | 0.0029 | 0.2723333 | 0.8471667 | 60
94 | 1222M93800 | 1LL015246900 | 314 | 424 | 29.5 | SS400 | ZA4D6100 | 1163 | 12386 | 264 | 80 | 0.213 | 976 | 841 | 21.7 | 3.3 | 3.687 | 0.16 | 0.19 | 0.36 | 0.031 | 0 | 0 | 0.002 | 0.02 | 0.03 | 0.04 | 0.01 | 0.016 | 0.0018 | 0.2333333 | 0.559 | 135
95 | 1222Q32200 | 1LL015529600 | 340 | 456 | 26 | SS400 | ZF4H6100 | 1177 | 12975 | 264 | 100 | 0.251 | 895 | 843 | 35.6 | 2.64 | 2.809 | 0.19 | 0.16 | 0.55 | 0.032 | 0.001 | 0 | 0.004 | 0.02 | 0.03 | 0.04 | 0.01 | 0.01 | 0.0048 | 0.295 | 0.778 | 52
96 | 1303P05400 | 1LL018765800 | 341 | 464 | 24.5 | SS400 | ZF4H6100 | 1185 | 17575 | 302 | 79.99 | 0.195 | 885 | 814 | 24.4 | 3.775 | 3.278 | 0.16 | 0.2 | 0.62 | 0.027 | 0.001 | 0 | 0.004 | 0.02 | 0.04 | 0.08 | 0.01 | 0.011 | 0.0018 | 0.2853333 | 0.8313333 | 71
97 | 1318P08200 | 1LL023808500 | 346 | 445 | 28 | SS400 | ZA4D6100 | 1193 | 14109 | 264 | 75 | 0.246 | 941 | 833 | 21.9 | 3.52 | 3.425 | 0.16 | 0.19 | 0.45 | 0.032 | 0.002 | 0 | 0.002 | 0.02 | 0.02 | 0.04 | 0.01 | 0.013 | 0.0059 | 0.2476667 | 0.639 | 108
98 | 1326L86600 | 1LL025834500 | 341 | 467 | 28 | SS400 | ZA4D6100 | 1172 | 13868 | 264 | 90 | 0.183 | 864 | 800 | 36.1 | 2.933 | 2.493 | 0.16 | 0.18 | 0.36 | 0.029 | 0.001 | 0 | 0.002 | 0.02 | 0.04 | 0.04 | 0 | 0.016 | 0.0062 | 0.232 | 0.568 | 64
99 | 1326L88400 | 1LL025834600 | 314 | 461 | 29.5 | SS400 | ZA4D6100 | 1171 | 13969 | 264 | 89.99 | 0.185 | 866 | 824 | 36 | 2.934 | 2.5 | 0.16 | 0.18 | 0.36 | 0.029 | 0.001 | 0 | 0.002 | 0.02 | 0.04 | 0.04 | 0 | 0.016 | 0.0062 | 0.232 | 0.568 | 42
100 | 1326L97600 | 1LL025835500 | 366 | 452 | 28.5 | SS400 | ZA4D6100 | 1172 | 13917 | 264 | 90 | 0.187 | 886 | 834 | 36 | 2.933 | 2.5 | 0.17 | 0.16 | 0.36 | 0.032 | 0.001 | 0 | 0.003 | 0.01 | 0.03 | 0.03 | 0 | 0.015 | 0.004 | 0.2386667 | 0.5668333 | 52
101 | 1326L99600 | 1LL025835600 | 300 | 446 | 29.5 | SS400 | ZA4D6100 | 1185 | 15334 | 264 | 90 | 0.181 | 907 | 833 | 35.7 | 2.933 | 2.521 | 0.17 | 0.16 | 0.36 | 0.032 | 0.001 | 0 | 0.003 | 0.01 | 0.03 | 0.03 | 0 | 0.015 | 0.004 | 0.2386667 | 0.5668333 | 74
102 | 1326M01600 | 1LL025835700 | 290 | 435 | 29.5 | SS400 | ZA4D6100 | 1179 | 12419 | 264 | 89.99 | 0.189 | 885 | 837 | 36.1 | 2.934 | 2.493 | 0.17 | 0.16 | 0.36 | 0.032 | 0.001 | 0 | 0.003 | 0.01 | 0.03 | 0.03 | 0 | 0.015 | 0.004 | 0.2386667 | 0.5668333 | 48
103 | 1326M03600 | 1LL025836300 | 338 | 453 | 30 | SS400 | ZA4D6100 | 1164 | 15330 | 264 | 110 | 0.163 | 886 | 860 | 35.7 | 2.4 | 3.081 | 0.16 | 0.2 | 0.36 | 0.025 | 0 | 0 | 0.002 | 0.02 | 0.03 | 0.04 | 0.01 | 0.016 | 0.0051 | 0.2333333 | 0.5593333 | 26
104 | 1326M05600 | 1LL025836400 | 314 | 450 | 32 | SS400 | ZA4D6100 | 1152 | 12519 | 264 | 90 | 0.188 | 884 | 828 | 36.1 | 2.933 | 2.493 | 0.16 | 0.2 | 0.36 | 0.025 | 0 | 0 | 0.002 | 0.02 | 0.03 | 0.04 | 0.01 | 0.016 | 0.0051 | 0.2333333 | 0.5593333 | 56
105 | 1326M07600 | 1LL025836500 | 296 | 436 | 31 | SS400 | ZA4D6100 | 1170 | 12671 | 264 | 90 | 0.19 | 886 | 844 | 36.1 | 2.933 | 2.493 | 0.16 | 0.2 | 0.36 | 0.025 | 0 | 0 | 0.002 | 0.02 | 0.03 | 0.04 | 0.01 | 0.016 | 0.0051 | 0.2333333 | 0.5593333 | 42
106 | 1326M09600 | 1LL025836600 | 321 | 442 | 31 | SS400 | ZA4D6100 | 1176 | 12525 | 264 | 90 | 0.244 | 885 | 837 | 36.1 | 2.933 | 2.493 | 0.16 | 0.2 | 0.36 | 0.025 | 0 | 0 | 0.002 | 0.02 | 0.03 | 0.04 | 0.01 | 0.016 | 0.0051 | 0.2333333 | 0.5593333 | 48
107 | 1326M14800 | 1LL025837100 | 320 | 441 | 23.5 | SS400 | ZA4D6100 | 1173 | 12985 | 264 | 75 | 0.246 | 962 | 853 | 21.9 | 3.52 | 3.425 | 0.16 | 0.18 | 0.36 | 0.032 | 0 | 0 | 0.002 | 0.02 | 0.03 | 0.05 | 0.01 | 0.018 | 0.0028 | 0.2353333 | 0.5591667 | 109
108 | 1326M16800 | 1LL025837200 | 339 | 453 | 22.5 | SS400 | ZA4D6100 | 1171 | 13188 | 264 | 75 | 0.214 | 926 | 813 | 21.9 | 3.52 | 3.425 | 0.16 | 0.18 | 0.36 | 0.032 | 0 | 0 | 0.002 | 0.02 | 0.03 | 0.05 | 0.01 | 0.018 | 0.0028 | 0.2353333 | 0.5591667 | 113
109 | 1326M10600 | 1LL025837300 | 302 | 437 | 34.5 | SS400 | ZA4D6100 | 1164 | 12567 | 264 | 90 | 0.189 | 885 | 834 | 36.1 | 2.933 | 2.493 | 0.16 | 0.18 | 0.36 | 0.032 | 0 | 0 | 0.002 | 0.02 | 0.03 | 0.05 | 0.01 | 0.018 | 0.0028 | 0.2353333 | 0.5591667 | 51
110 | 1326M12600 | 1LL025837400 | 291 | 434 | 32.5 | SS400 | ZA4D6100 | 1160 | 12543 | 264 | 90 | 0.187 | 885 | 832 | 36.1 | 2.933 | 2.493 | 0.16 | 0.18 | 0.36 | 0.032 | 0 | 0 | 0.002 | 0.02 | 0.03 | 0.05 | 0.01 | 0.018 | 0.0028 | 0.2353333 | 0.5591667 | 53
111 | 1326L90800 | 1LL025837900 | 328 | 449 | 21 | SS400 | ZA4D6100 | 1172 | 14243 | 264 | 69.99 | 0.269 | 962 | 837 | 21.9 | 3.772 | 3.196 | 0.15 | 0.18 | 0.37 | 0.031 | 0.001 | 0 | 0.003 | 0.02 | 0.05 | 0.04 | 0 | 0.016 | 0.0045 | 0.2243333 | 0.578 | 125
112 | 1326L92800 | 1LL025838000 | 335 | 456 | 22 | SS400 | ZA4D6100 | 1179 | 14162 | 264 | 70 | 0.266 | 961 | 845 | 21.9 | 3.771 | 3.196 | 0.15 | 0.18 | 0.37 | 0.031 | 0.001 | 0 | 0.003 | 0.02 | 0.05 | 0.04 | 0 | 0.016 | 0.0045 | 0.2243333 | 0.578 | 116
113 | 1326L94800 | 1LL025838100 | 332 | 456 | 21.5 | SS400 | ZA4D6100 | 1174 | 14246 | 264 | 70 | 0.254 | 964 | 854 | 21.9 | 3.771 | 3.196 | 0.15 | 0.18 | 0.37 | 0.031 | 0.001 | 0 | 0.003 | 0.02 | 0.05 | 0.04 | 0 | 0.016 | 0.0045 | 0.2243333 | 0.578 | 110
114 | 1326L96800 | 1LL025838200 | 321 | 448 | 23.5 | SS400 | ZA4D6100 | 1176 | 14351 | 264 | 70 | 0.257 | 962 | 830 | 21.9 | 3.771 | 3.196 | 0.15 | 0.18 | 0.37 | 0.031 | 0.001 | 0 | 0.003 | 0.02 | 0.05 | 0.04 | 0 | 0.016 | 0.0045 | 0.2243333 | 0.578 | 132
115 | 1326M17800 | 1LL025838700 | 315 | 433 | 24 | SS400 | ZA4D6100 | 1167 | 13118 | 264 | 75 | 0.23 | 925 | 825 | 21.9 | 3.52 | 3.425 | 0.16 | 0.19 | 0.36 | 0.026 | 0 | 0 | 0.002 | 0.02 | 0.03 | 0.03 | 0.01 | 0.01 | 0.0049 | 0.2313333 | 0.5585 | 100
116 | 1326M58800 | 1LL025838800 | 302 | 429 | 27 | SS400 | ZA4D6100 | 1180 | 13150 | 264 | 75 | 0.241 | 962 | 846 | 21.9 | 3.52 | 3.425 | 0.16 | 0.19 | 0.36 | 0.026 | 0 | 0 | 0.002 | 0.02 | 0.03 | 0.03 | 0.01 | 0.01 | 0.0049 | 0.2313333 | 0.5585 | 116
117 | 1326M62800 | 1LL025838900 | 345 | 444 | 23.5 | SS400 | ZA4D6100 | 1176 | 12973 | 264 | 75 | 0.242 | 962 | 854 | 21.9 | 3.52 | 3.425 | 0.16 | 0.19 | 0.36 | 0.026 | 0 | 0 | 0.002 | 0.02 | 0.03 | 0.03 | 0.01 | 0.01 | 0.0049 | 0.2313333 | 0.5585 | 108
118 | 1326M64800 | 1LL025839000 | 320 | 447 | 27.5 | SS400 | ZA4D6100 | 1180 | 13005 | 264 | 75 | 0.247 | 963 | 846 | 21.9 | 3.52 | 3.425 | 0.16 | 0.19 | 0.36 | 0.026 | 0 | 0 | 0.002 | 0.02 | 0.03 | 0.03 | 0.01 | 0.01 | 0.0049 | 0.2313333 | 0.5585 | 117
119 | 1326M65800 | 1LL025839500 | 329 | 444 | 22.5 | SS400 | ZA4D6100 | 1190 | 12796 | 264 | 75 | 0.248 | 961 | 835 | 21.9 | 3.52 | 3.425 | 0.17 | 0.19 | 0.35 | 0.034 | 0 | 0 | 0.002 | 0.02 | 0.03 | 0.04 | 0 | 0.017 | 0.0026 | 0.2396667 | 0.5583333 | 126
120 | 1326M67800 | 1LL025839600 | 341 | 442 | 28.5 | SS400 | ZA4D6100 | 1161 | 15520 | 264 | 74.99 | 0.228 | 920 | 810 | 21.7 | 3.52 | 3.456 | 0.17 | 0.19 | 0.35 | 0.034 | 0 | 0 | 0.002 | 0.02 | 0.03 | 0.04 | 0 | 0.017 | 0.0026 | 0.2396667 | 0.5583333 | 110
121 | 1326M70800 | 1LL025839700 | 324 | 441 | 26 | SS400 | ZA4D6100 | 1190 | 12929 | 264 | 75 | 0.247 | 961 | 848 | 21.9 | 3.52 | 3.425 | 0.17 | 0.19 | 0.35 | 0.034 | 0 | 0 | 0.002 | 0.02 | 0.03 | 0.04 | 0 | 0.017 | 0.0026 | 0.2396667 | 0.5583333 | 113
122 | 1326M72800 | 1LL025839800 | 344 | 447 | 22 | SS400 | ZA4D6100 | 1190 | 12848 | 264 | 75 | 0.247 | 961 | 851 | 21.9 | 3.52 | 3.425 | 0.17 | 0.19 | 0.35 | 0.034 | 0 | 0 | 0.002 | 0.02 | 0.03 | 0.04 | 0 | 0.017 | 0.0026 | 0.2396667 | 0.5583333 | 110
123 | 1328P42300 | 1LL026054400 | 350 | 443 | 24.5 | SS400 | ZF4H6100 | 1187 | 14689 | 264 | 69.99 | 0.259 | 972 | 815 | 22.2 | 3.772 | 3.153 | 0.16 | 0.13 | 0.53 | 0.027 | 0.001 | 0 | 0.002 | 0.02 | 0.03 | 0.04 | 0.01 | 0.014 | 0.0048 | 0.2616667 | 0.727 | 157
124 | 1328P94400 | 1LL026056800 | 318 | 432 | 26 | SS400 | ZF4H6100 | 1172 | 11869 | 264 | 69.99 | 0.292 | 975 | 818 | 22.2 | 3.772 | 3.153 | 0.16 | 0.1 | 0.53 | 0.029 | 0.001 | 0 | 0.001 | 0.04 | 0.03 | 0.03 | 0.01 | 0.013 | 0.0033 | 0.261 | 0.7255 | 157
125 | 1328Q30800 | 1LL026107100 | 350 | 454 | 23.5 | SS400 | ZF4H6100 | 1198 | 12441 | 264 | 60 | 0.324 | 925 | 834 | 19.9 | 4.4 | 3.015 | 0.17 | 0.1 | 0.53 | 0.037 | 0.001 | 0 | 0.001 | 0.02 | 0.04 | 0.05 | 0.01 | 0.019 | 0.0086 | 0.2743333 | 0.7465 | 91
126 | 1328Q34500 | 1LL026107600 | 354 | 451 | 24 | SS400 | ZA4D6100 | 1197 | 12448 | 264 | 60 | 0.331 | 925 | 839 | 19.9 | 4.4 | 3.015 | 0.16 | 0.16 | 0.42 | 0.027 | 0.002 | 0 | 0.002 | 0.02 | 0.04 | 0.04 | 0.01 | 0.012 | 0.0043 | 0.244 | 0.628 | 86
127 | 1328Q37500 | 1LL026107700 | 315 | 433 | 28 | SS400 | ZA4D6100 | 1191 | 12434 | 264 | 59.99 | 0.339 | 926 | 854 | 19.9 | 4.401 | 3.015 | 0.16 | 0.16 | 0.42 | 0.027 | 0.002 | 0 | 0.002 | 0.02 | 0.04 | 0.04 | 0.01 | 0.012 | 0.0043 | 0.244 | 0.628 | 72
128 | 1328Q43500 | 1LL026107800 | 345 | 439 | 25.5 | SS400 | ZA4D6100 | 1189 | 11987 | 264 | 60 | 0.342 | 925 | 861 | 19.9 | 4.4 | 3.015 | 0.16 | 0.16 | 0.42 | 0.027 | 0.002 | 0 | 0.002 | 0.02 | 0.04 | 0.04 | 0.01 | 0.012 | 0.0043 | 0.244 | 0.628 | 64
129 | 1328Q48500 | 1LL026107900 | 328 | 437 | 28.5 | SS400 | ZA4D6100 | 1191 | 12138 | 264 | 60 | 0.344 | 926 | 848 | 19.9 | 4.4 | 3.015 | 0.16 | 0.16 | 0.42 | 0.027 | 0.002 | 0 | 0.002 | 0.02 | 0.04 | 0.04 | 0.01 | 0.012 | 0.0043 | 0.244 | 0.628 | 78
130 | 1328Q49500 | 1LL026108400 | 328 | 432 | 27 | SS400 | ZA4D6100 | 1186 | 12091 | 264 | 60 | 0.344 | 972 | 837 | 19.9 | 4.4 | 3.015 | 0.17 | 0.17 | 0.37 | 0.028 | 0.001 | 0 | 0.002 | 0.02 | 0.03 | 0.04 | 0 | 0.009 | 0.0039 | 0.243 | 0.5776667 | 135
131 | 1328Q56500 | 1LL026108500 | 322 | 432 | 27.5 | SS400 | ZA4D6100 | 1191 | 12123 | 264 | 60 | 0.346 | 977 | 838 | 19.9 | 4.4 | 3.015 | 0.17 | 0.17 | 0.37 | 0.028 | 0.001 | 0 | 0.002 | 0.02 | 0.03 | 0.04 | 0 | 0.009 | 0.0039 | 0.243 | 0.5776667 | 139
132 | 1328Q62500 | 1LL026108600 | 326 | 431 | 27 | SS400 | ZA4D6100 | 1190 | 12103 | 264 | 60 | 0.344 | 977 | 839 | 19.9 | 4.4 | 3.015 | 0.17 | 0.17 | 0.37 | 0.028 | 0.001 | 0 | 0.002 | 0.02 | 0.03 | 0.04 | 0 | 0.009 | 0.0039 | 0.243 | 0.5776667 | 138
133 | 1328Q64800 | 1LL026109200 | 310 | 425 | 27.5 | SS400 | ZA4D6100 | 1181 | 12269 | 264 | 60 | 0.335 | 976 | 845 | 19.9 | 4.4 | 3.015 | 0.16 | 0.17 | 0.36 | 0.028 | 0.001 | 0 | 0.004 | 0.02 | 0.04 | 0.03 | 0.01 | 0.01 | 0.0026 | 0.232 | 0.5678333 | 131
134 | 1328Q77500 | 1LL026109300 | 304 | 415 | 27.5 | SS400 | ZA4D6100 | 1197 | 12366 | 264 | 60 | 0.361 | 950 | 826 | 19.9 | 4.4 | 3.015 | 0.16 | 0.17 | 0.36 | 0.028 | 0.001 | 0 | 0.004 | 0.02 | 0.04 | 0.03 | 0.01 | 0.01 | 0.0026 | 0.232 | 0.5678333 | 124
135 | 1328Q82600 | 1LL026109400 | 350 | 446 | 27.5 | SS400 | ZA4D6100 | 1210 | 57364 | 264 | 75 | 0.249 | 943 | 853 | 21.9 | 3.52 | 3.425 | 0.16 | 0.17 | 0.36 | 0.028 | 0.001 | 0 | 0.004 | 0.02 | 0.04 | 0.03 | 0.01 | 0.01 | 0.0026 | 0.232 | 0.5678333 | 90
136 | 1328Q63400 | 1LL027161100 | 324 | 432 | 27 | SS400 | ZA4D6100 | 1187 | 12134 | 264 | 60 | 0.342 | 977 | 839 | 19.9 | 4.4 | 3.015 | 0.17 | 0.17 | 0.37 | 0.028 | 0.001 | 0 | 0.002 | 0.02 | 0.03 | 0.04 | 0 | 0.009 | 0.0039 | 0.243 | 0.5776667 | 138
137 | 1403K01600 | 1LL028320400 | 356 | 454 | 24 | SS400 | ZA4D6100 | 1210 | 15157 | 264 | 75 | 0.184 | 920 | 804 | 19.9 | 3.52 | 3.769 | 0.16 | 0.18 | 0.38 | 0.026 | 0.001 | 0 | 0.002 | 0.02 | 0.04 | 0.06 | 0.01 | 0.015 | 0.0043 | 0.2413333 | 0.5896667 | 116
138 | 1403K03600 | 1LL028320500 | 352 | 450 | 26 | SS400 | ZA4D6100 | 1193 | 15218 | 264 | 75 | 0.208 | 942 | 827 | 19.9 | 3.52 | 3.769 | 0.16 | 0.18 | 0.38 | 0.026 | 0.001 | 0 | 0.002 | 0.02 | 0.04 | 0.06 | 0.01 | 0.015 | 0.0043 | 0.2413333 | 0.5896667 | 115
139 | 1403K05800 | 1LL028320600 | 351 | 452 | 26.5 | SS400 | ZA4D6100 | 1201 | 15280 | 264 | 70 | 0.256 | 938 | 823 | 21.9 | 3.771 | 3.196 | 0.16 | 0.18 | 0.38 | 0.026 | 0.001 | 0 | 0.002 | 0.02 | 0.04 | 0.06 | 0.01 | 0.015 | 0.0043 | 0.2413333 | 0.5896667 | 115
140 | 1403K07400 | 1LL028320700 | 335 | 468 | 31 | SS400 | ZA4D6100 | 1151 | 13061 | 264 | 90 | 0.18 | 885 | 818 | 36.1 | 2.933 | 2.493 | 0.16 | 0.18 | 0.38 | 0.026 | 0.001 | 0 | 0.002 | 0.02 | 0.04 | 0.06 | 0.01 | 0.015 | 0.0043 | 0.2413333 | 0.5896667 | 67
141 | 1403K13800 | 1LL028323900 | 354 | 450 | 23.5 | SS400 | ZA4D6100 | 1194 | 15216 | 264 | 70 | 0.27 | 945 | 830 | 21.9 | 3.771 | 3.196 | 0.16 | 0.18 | 0.37 | 0.024 | 0.001 | 0 | 0.002 | 0.02 | 0.04 | 0.03 | 0.01 | 0.013 | 0.0027 | 0.2336667 | 0.5781667 | 115
142 | 1403K14400 | 1LL028324000 | 308 | 447 | 31.5 | SS400 | ZA4D6100 | 1147 | 12875 | 264 | 89.99 | 0.186 | 884 | 831 | 36.1 | 2.934 | 2.493 | 0.16 | 0.18 | 0.37 | 0.024 | 0.001 | 0 | 0.002 | 0.02 | 0.04 | 0.03 | 0.01 | 0.013 | 0.0027 | 0.2336667 | 0.5781667 | 53
143 | 1411N89800 | 1LL031025700 | 338 | 454 | 22 | SS400 | ZF4H6100 | 1175 | 11721 | 264 | 69.99 | 0.275 | 927 | 831 | 19.9 | 3.772 | 3.517 | 0.17 | 0.12 | 0.53 | 0.029 | 0.001 | 0.001 | 0.002 | 0.02 | 0.04 | 0.03 | 0 | 0.015 | 0.0083 | 0.2685333 | 0.7456 | 96
144 | 1411N90800 | 1LL031026700 | 293 | 433 | 28 | SS400 | ZA4D6100 | 1169 | 11645 | 264 | 70 | 0.276 | 926 | 836 | 19.9 | 3.771 | 3.518 | 0.16 | 0.18 | 0.4 | 0.034 | 0.001 | 0 | 0.005 | 0.02 | 0.04 | 0.04 | 0 | 0.022 | 0.0034 | 0.2386667 | 0.608 | 90
145 | 1411N93800 | 1LL031026800 | 319 | 427 | 24 | SS400 | ZA4D6100 | 1175 | 11807 | 264 | 69.99 | 0.279 | 927 | 839 | 19.9 | 3.772 | 3.517 | 0.16 | 0.18 | 0.4 | 0.034 | 0.001 | 0 | 0.005 | 0.02 | 0.04 | 0.04 | 0 | 0.022 | 0.0034 | 0.2386667 | 0.608 | 88
146 | 1411N96800 | 1LL031026900 | 329 | 438 | 27.5 | SS400 | ZA4D6100 | 1174 | 11822 | 264 | 70 | 0.278 | 927 | 836 | 19.9 | 3.771 | 3.518 | 0.16 | 0.18 | 0.4 | 0.034 | 0.001 | 0 | 0.005 | 0.02 | 0.04 | 0.04 | 0 | 0.022 | 0.0034 | 0.2386667 | 0.608 | 91
147 | 1411P05C00 | 1LL031027300 | 343 | 450 | 22.5 | SS400 | ZA4D6100 | 1218 | 17087 | 264 | 75 | 0.242 | 1136 | 855 | 9.9 | 3.52 | 7.576 | 0.17 | 0.18 | 0.38 | 0.031 | 0 | 0 | 0.003 | 0.02 | 0.03 | 0.06 | 0.01 | 0.019 | 0.0034 | 0.2506667 | 0.5896667 | 281
148 | 1411N99800 | 1LL031027400 | 322 | 439 | 26 | SS400 | ZA4D6100 | 1175 | 11424 | 264 | 70 | 0.278 | 926 | 832 | 19.9 | 3.771 | 3.518 | 0.17 | 0.18 | 0.38 | 0.031 | 0 | 0 | 0.003 | 0.02 | 0.03 | 0.06 | 0.01 | 0.019 | 0.0034 | 0.2506667 | 0.5896667 | 94
149 | 1411P02800 | 1LL031027500 | 380 | 459 | 24 | SS400 | ZA4D6100 | 1178 | 11616 | 264 | 70 | 0.278 | 926 | 833 | 19.9 | 3.771 | 3.518 | 0.17 | 0.18 | 0.38 | 0.031 | 0 | 0 | 0.003 | 0.02 | 0.03 | 0.06 | 0.01 | 0.019 | 0.0034 | 0.2506667 | 0.5896667 | 93
150 | 1411P11C00 | 1LL031027900 | 361 | 464 | 24.5 | SS400 | ZA4D6100 | 1223 | 16452 | 264 | 75 | 0.239 | 1087 | 817 | 9.9 | 3.52 | 7.576 | 0.17 | 0.19 | 0.36 | 0.033 | 0 | 0 | 0.002 | 0.02 | 0.03 | 0.05 | 0.01 | 0.022 | 0.0032 | 0.2453333 | 0.5695 | 270
151 | 1411P13A00 | 1LL031028000 | 375 | 449 | 23 | SS400 | ZA4D6100 | 1220 | 16203 | 264 | 75 | 0.247 | 1129 | 842 | 9.9 | 3.52 | 7.576 | 0.17 | 0.19 | 0.36 | 0.033 | 0 | 0 | 0.002 | 0.02 | 0.03 | 0.05 | 0.01 | 0.022 | 0.0032 | 0.2453333 | 0.5695 | 287
152 | 1411P15A00 | 1LL031028100 | 353 | 451 | 22 | SS400 | ZA4D6100 | 1222 | 16135 | 264 | 75 | 0.25 | 1138 | 842 | 9.9 | 3.52 | 7.576 | 0.17 | 0.19 | 0.36 | 0.033 | 0 | 0 | 0.002 | 0.02 | 0.03 | 0.05 | 0.01 | 0.022 | 0.0032 | 0.2453333 | 0.5695 | 296
153 | 1411P18A00 | 1LL031028500 | 320 | 444 | 25.5 | SS400 | ZA4D6100 | 1231 | 16006 | 264 | 75 | 0.25 | 1146 | 849 | 9.9 | 3.52 | 7.576 | 0.17 | 0.15 | 0.37 | 0.039 | 0.001 | 0 | 0.002 | 0.02 | 0.03 | 0.05 | 0.01 | 0.018 | 0.0024 | 0.247 | 0.5781667 | 297
154 | 1411P24A00 | 1LL031028600 | 349 | 446 | 24 | SS400 | ZA4D6100 | 1227 | 15920 | 264 | 75 | 0.252 | 1107 | 836 | 9.9 | 3.52 | 7.576 | 0.17 | 0.15 | 0.37 | 0.039 | 0.001 | 0 | 0.002 | 0.02 | 0.03 | 0.05 | 0.01 | 0.018 | 0.0024 | 0.247 | 0.5781667 | 271
155 | 1411P27A00 | 1LL031028700 | 329 | 452 | 25 | SS400 | ZA4D6100 | 1231 | 16130 | 264 | 75 | 0.264 | 1129 | 838 | 9.9 | 3.52 | 7.576 | 0.17 | 0.15 | 0.37 | 0.039 | 0.001 | 0 | 0.002 | 0.02 | 0.03 | 0.05 | 0.01 | 0.018 | 0.0024 | 0.247 | 0.5781667 | 291
156 | 1411P31A00 | 1LL031028800 | 353 | 434 | 23 | SS400 | ZA4D6100 | 1231 | 16331 | 264 | 75 | 0.287 | 1062 | 813 | 9.9 | 3.52 | 7.576 | 0.17 | 0.15 | 0.37 | 0.039 | 0.001 | 0 | 0.002 | 0.02 | 0.03 | 0.05 | 0.01 | 0.018 | 0.0024 | 0.247 | 0.5781667 | 249
157 | 1411P34A00 | 1LL031029300 | 368 | 468 | 23 | SS400 | ZA4D6100 | 1228 | 15970 | 264 | 75 | 0.252 | 1076 | 828 | 9.9 | 3.52 | 7.576 | 0.17 | 0.16 | 0.36 | 0.036 | 0 | 0 | 0.003 | 0.02 | 0.03 | 0.04 | 0.01 | 0.014 | 0.0069 | 0.2433333 | 0.568 | 248
158 | 1411P37C00 | 1LL031029400 | 367 | 443 | 22.5 | SS400 | ZA4D6100 | 1222 | 16210 | 264 | 75 | 0.255 | 1073 | 835 | 9.9 | 3.52 | 7.576 | 0.17 | 0.16 | 0.36 | 0.036 | 0 | 0 | 0.003 | 0.02 | 0.03 | 0.04 | 0.01 | 0.014 | 0.0069 | 0.2433333 | 0.568 | 238
159 | 1411P42A00 | 1LL031029500 | 351 | 466 | 23.5 | SS400 | ZA4D6100 | 1230 | 16197 | 264 | 75 | 0.296 | 1064 | 818 | 9.9 | 3.52 | 7.576 | 0.17 | 0.16 | 0.36 | 0.036 | 0 | 0 | 0.003 | 0.02 | 0.03 | 0.04 | 0.01 | 0.014 | 0.0069 | 0.2433333 | 0.568 | 246
160 | 1411P48A00 | 1LL031029900 | 353 | 455 | 22.5 | SS400 | ZA4D6100 | 1230 | 16593 | 264 | 75 | 0.257 | 1103 | 832 | 9.9 | 3.52 | 7.576 | 0.15 | 0.18 | 0.35 | 0.023 | 0 | 0 | 0.002 | 0.02 | 0.03 | 0.05 | 0.01 | 0.017 | 0.0036 | 0.2236667 | 0.5391667 | 271
161 | 1411P51A00 | 1LL031030000 | 385 | 455 | 22 | SS400 | ZA4D6100 | 1225 | 15985 | 264 | 75 | 0.298 | 1048 | 815 | 9.9 | 3.52 | 7.576 | 0.15 | 0.18 | 0.35 | 0.023 | 0 | 0 | 0.002 | 0.02 | 0.03 | 0.05 | 0.01 | 0.017 | 0.0036 | 0.2236667 | 0.5391667 | 233
162 | 1411P60A00 | 1LL031030100 | 364 | 465 | 20.5 | SS400 | ZA4D6100 | 1222 | 16639 | 264 | 75 | 0.289 | 1071 | 821 | 9.9 | 3.52 | 7.576 | 0.15 | 0.18 | 0.35 | 0.023 | 0 | 0 | 0.002 | 0.02 | 0.03 | 0.05 | 0.01 | 0.017 | 0.0036 | 0.2236667 | 0.5391667 | 250
163 | 1411P64A00 | 1LL031030500 | 330 | 439 | 24 | SS400 | ZA4D6100 | 1225 | 16719 | 264 | 75 | 0.263 | 1100 | 840 | 9.9 | 3.52 | 7.576 | 0.17 | 0.18 | 0.4 | 0.037 | 0.003 | 0 | 0.003 | 0.03 | 0.03 | 0.05 | 0.01 | 0.01 | 0.0035 | 0.2526667 | 0.6091667 | 260
164 | 1411P70A00 | 1LL031030600 | 389 | 476 | 22.5 | SS400 | ZA4D6100 | 1222 | 16640 | 264 | 75 | 0.29 | 1088 | 828 | 9.9 | 3.52 | 7.576 | 0.17 | 0.18 | 0.4 | 0.037 | 0.003 | 0 | 0.003 | 0.03 | 0.03 | 0.05 | 0.01 | 0.01 | 0.0035 | 0.2526667 | 0.6091667 | 260
165 | 1411P80A00 | 1LL031030700 | 361 | 449 | 22 | SS400 | ZA4D6100 | 1220 | 16593 | 264 | 75 | 0.292 | 1046 | 808 | 9.9 | 3.52 | 7.576 | 0.17 | 0.18 | 0.4 | 0.037 | 0.003 | 0 | 0.003 | 0.03 | 0.03 | 0.05 | 0.01 | 0.01 | 0.0035 | 0.2526667 | 0.6091667 | 238
166 | 1411P84A00 | 1LL031031100 | 361 | 435 | 22.5 | SS400 | ZA4D6100 | 1212 | 17001 | 264 | 75 | 0.254 | 1128 | 843 | 9.9 | 3.52 | 7.576 | 0.17 | 0.18 | 0.36 | 0.031 | 0.001 | 0 | 0.002 | 0.02 | 0.04 | 0.05 | 0.01 | 0.016 | 0.0066 | 0.246 | 0.5791667 | 285
167 | 1411P87800 | 1LL031031200 | 391 | 460 | 23 | SS400 | ZA4D6100 | 1196 | 13389 | 264 | 70 | 0.281 | 954 | 821 | 19.9 | 3.771 | 3.518 | 0.17 | 0.18 | 0.36 | 0.031 | 0.001 | 0 | 0.002 | 0.02 | 0.04 | 0.05 | 0.01 | 0.016 | 0.0066 | 0.246 | 0.5791667 | 133
168 | 1411P94600 | 1LL031031300 | 314 | 455 | 31.5 | SS400 | ZA4D6100 | 1165 | 13235 | 264 | 90 | 0.181 | 908 | 838 | 36.1 | 2.933 | 2.493 | 0.17 | 0.18 | 0.36 | 0.031 | 0.001 | 0 | 0.002 | 0.02 | 0.04 | 0.05 | 0.01 | 0.016 | 0.0066 | 0.246 | 0.5791667 | 70
169 | 1411P96600 | 1LL031031400 | 313 | 449 | 28 | SS400 | ZA4D6100 | 1179 | 13325 | 264 | 90 | 0.236 | 914 | 836 | 36 | 2.933 | 2.5 | 0.17 | 0.18 | 0.36 | 0.031 | 0.001 | 0 | 0.002 | 0.02 | 0.04 | 0.05 | 0.01 | 0.016 | 0.0066 | 0.246 | 0.5791667 | 78
170 | 1411P98600 | 1LL031031900 | 310 | 457 | 30.5 | SS400 | ZA4D6100 | 1173 | 12506 | 264 | 89.99 | 0.179 | 914 | 855 | 36.1 | 2.934 | 2.493 | 0.16 | 0.18 | 0.35 | 0.038 | 0 | 0 | 0.003 | 0.02 | 0.03 | 0.08 | 0 | 0.017 | 0.0025 | 0.2376667 | 0.55 | 59
171 | 1411P99600 | 1LL031032000 | 307 | 448 | 31.5 | SS400 | ZA4D6100 | 1173 | 13143 | 264 | 90 | 0.181 | 915 | 842 | 36.1 | 2.933 | 2.493 | 0.16 | 0.18 | 0.35 | 0.038 | 0 | 0 | 0.003 | 0.02 | 0.03 | 0.08 | 0 | 0.017 | 0.0025 | 0.2376667 | 0.55 | 73
172 | 1411Q01600 | 1LL031032100 | 307 | 445 | 29 | SS400 | ZA4D6100 | 1150 | 12815 | 264 | 90 | 0.179 | 900 | 844 | 36.1 | 2.933 | 2.493 | 0.16 | 0.18 | 0.35 | 0.038 | 0 | 0 | 0.003 | 0.02 | 0.03 | 0.08 | 0 | 0.017 | 0.0025 | 0.2376667 | 0.55 | 56
173 | 1411Q09600 | 1LL031032200 | 305 | 451 | 28 | SS400 | ZA4D6100 | 1186 | 14385 | 264 | 100 | 0.192 | 904 | 832 | 35.7 | 2.64 | 2.801 | 0.16 | 0.18 | 0.35 | 0.038 | 0 | 0 | 0.003 | 0.02 | 0.03 | 0.08 | 0 | 0.017 | 0.0025 | 0.2376667 | 0.55 | 72
174 | 1411Q10600 | 1LL031032700 | 306 | 442 | 30 | SS400 | ZA4D6100 | 1207 | 14392 | 264 | 100 | 0.193 | 907 | 840 | 35.7 | 2.64 | 2.801 | 0.17 | 0.21 | 0.37 | 0.029 | 0 | 0 | 0.003 | 0.02 | 0.03 | 0.04 | 0 | 0.013 | 0.0033 | 0.243 | 0.579 | 67
175 | 1411Q18600 | 1LL031032800 | 310 | 452 | 29.5 | SS400 | ZA4D6100 | 1170 | 12955 | 264 | 89.99 | 0.179 | 916 | 847 | 36.1 | 2.934 | 2.493 | 0.17 | 0.21 | 0.37 | 0.029 | 0 | 0 | 0.003 | 0.02 | 0.03 | 0.04 | 0 | 0.013 | 0.0033 | 0.243 | 0.579 | 69
176 | 1411Q20600 | 1LL031032900 | 310 | 454 | 29 | SS400 | ZA4D6100 | 1166 | 12485 | 264 | 90 | 0.183 | 915 | 858 | 36.1 | 2.933 | 2.493 | 0.17 | 0.21 | 0.37 | 0.029 | 0 | 0 | 0.003 | 0.02 | 0.03 | 0.04 | 0 | 0.013 | 0.0033 | 0.243 | 0.579 | 57
177 | 1411Q28600 | 1LL031033500 | 307 | 448 | 29.5 | SS400 | ZA4D6100 | 1173 | 12658 | 264 | 90 | 0.179 | 911 | 841 | 36.1 | 2.933 | 2.493 | 0.17 | 0.17 | 0.38 | 0.038 | 0.001 | 0 | 0.002 | 0.02 | 0.04 | 0.06 | 0.01 | 0.018 | 0.0051 | 0.2513333 | 0.5993333 | 70
178 | 1411Q34600 | 1LL031033600 | 306 | 451 | 28.5 | SS400 | ZA4D6100 | 1169 | 13031 | 264 | 90 | 0.179 | 914 | 850 | 36.1 | 2.933 | 2.493 | 0.17 | 0.17 | 0.38 | 0.038 | 0.001 | 0 | 0.002 | 0.02 | 0.04 | 0.06 | 0.01 | 0.018 | 0.0051 | 0.2513333 | 0.5993333 | 64
179 | 1411Q36600 | 1LL031033700 | 321 | 454 | 28.5 | SS400 | ZA4D6100 | 1168 | 12754 | 264 | 90 | 0.179 | 907 | 841 | 36.1 | 2.933 | 2.493 | 0.17 | 0.17 | 0.38 | 0.038 | 0.001 | 0 | 0.002 | 0.02 | 0.04 | 0.06 | 0.01 | 0.018 | 0.0051 | 0.2513333 | 0.5993333 | 66
180 | 1411Q38600 | 1LL031033800 | 320 | 462 | 30 | SS400 | ZA4D6100 | 1167 | 12718 | 264 | 90 | 0.179 | 916 | 846 | 36.1 | 2.933 | 2.493 | 0.17 | 0.17 | 0.38 | 0.038 | 0.001 | 0 | 0.002 | 0.02 | 0.04 | 0.06 | 0.01 | 0.018 | 0.0051 | 0.2513333 | 0.5993333 | 70
181 | 1411Q47C00 | 1LL031034300 | 395 | 482 | 19.5 | SS400 | ZA4D6100 | 1199 | 12607 | 264 | 75 | 0.22 | 1093 | 834 | 9.9 | 3.52 | 7.576 | 0.17 | 0.16 | 0.36 | 0.03 | 0 | 0 | 0.002 | 0.02 | 0.03 | 0.04 | 0 | 0.014 | 0.002 | 0.2413333 | 0.5673333 | 259
182 | 1411Q39600 | 1LL031034400 | 311 | 448 | 30 | SS400 | ZA4D6100 | 1171 | 12529 | 264 | 90 | 0.233 | 915 | 859 | 36.1 | 2.933 | 2.493 | 0.17 | 0.16 | 0.36 | 0.03 | 0 | 0 | 0.002 | 0.02 | 0.03 | 0.04 | 0 | 0.014 | 0.002 | 0.2413333 | 0.5673333 | 56
183 | 1411Q42600 | 1LL031034500 | 296 | 438 | 29.5 | SS400 | ZA4D6100 | 1180 | 12496 | 264 | 90 | 0.235 | 915 | 853 | 36.1 | 2.933 | 2.493 | 0.17 | 0.16 | 0.36 | 0.03 | 0 | 0 | 0.002 | 0.02 | 0.03 | 0.04 | 0 | 0.014 | 0.002 | 0.2413333 | 0.5673333 | 62
184 | 1411Q46600 | 1LL031034600 | 301 | 447 | 29 | SS400 | ZA4D6100 | 1167 | 12420 | 264 | 90 | 0.235 | 915 | 846 | 36.1 | 2.933 | 2.493 | 0.17 | 0.16 | 0.36 | 0.03 | 0 | 0 | 0.002 | 0.02 | 0.03 | 0.04 | 0 | 0.014 | 0.002 | 0.2413333 | 0.5673333 | 69
185 | 1411Q50A00 | 1LL031035100 | 344 | 460 | 24.5 | SS400 | ZA4D6100 | 1199 | 12847 | 264 | 75 | 0.25 | 1088 | 821 | 9.9 | 3.52 | 7.576 | 0.16 | 0.18 | 0.4 | 0.032 | 0.001 | 0 | 0.002 | 0.02 | 0.03 | 0.06 | 0.01 | 0.015 | 0.0046 | 0.244 | 0.5996667 | 267
186 | 1411Q56A00 | 1LL031035200 | 392 | 480 | 20 | SS400 | ZA4D6100 | 1203 | 12783 | 264 | 74.99 | 0.262 | 1085 | 823 | 9.9 | 3.52 | 7.575 | 0.16 | 0.18 | 0.4 | 0.032 | 0.001 | 0 | 0.002 | 0.02 | 0.03 | 0.06 | 0.01 | 0.015 | 0.0046 | 0.244 | 0.5996667 | 262
187 | 1411Q60A00 | 1LL031035300 | 395 | 478 | 20 | SS400 | ZA4D6100 | 1206 | 12769 | 264 | 75 | 0.27 | 1015 | 786 | 9.9 | 3.52 | 7.576 | 0.16 | 0.18 | 0.4 | 0.032 | 0.001 | 0 | 0.002 | 0.02 | 0.03 | 0.06 | 0.01 | 0.015 | 0.0046 | 0.244 | 0.5996667 | 229
188 | 1411Q89800 | 1LL031161300 | 368 | 470 | 24 | SS400 | ZA4D6100 | 1203 | 12616 | 264 | 70 | 0.228 | 985 | 803 | 13.9 | 3.771 | 5.036 | 0.15 | 0.18 | 0.38 | 0.032 | 0.001 | 0 | 0.003 | 0.02 | 0.05 | 0.06 | 0.01 | 0.016 | 0.0021 | 0.232 | 0.5896667 | 182
189 | 1411Q92800 | 1LL031161400 | 362 | 455 | 21 | SS400 | ZA4D6100 | 1170 | 13179 | 264 | 75 | 0.212 | 1012 | 870 | 13.9 | 3.52 | 5.396 | 0.15 | 0.18 | 0.38 | 0.032 | 0.001 | 0 | 0.003 | 0.02 | 0.05 | 0.06 | 0.01 | 0.016 | 0.0021 | 0.232 | 0.5896667 | 142
190 | 1411R06800 | 1LL031161500 | 336 | 449 | 30 | SS400 | ZA4D6100 | 1198 | 14438 | 264 | 70 | 0.26 | 1014 | 837 | 13.7 | 3.771 | 5.109 | 0.15 | 0.18 | 0.38 | 0.032 | 0.001 | 0 | 0.003 | 0.02 | 0.05 | 0.06 | 0.01 | 0.016 | 0.0021 | 0.232 | 0.5896667 | 177
191 | 1411Q72800 | 1LL031245000 | 375 | 474 | 23.5 | SS400 | ZA4D6100 | 1208 | 12869 | 264 | 75 | 0.252 | 1012 | 844 | 13.9 | 3.52 | 5.396 | 0.16 | 0.18 | 0.4 | 0.03 | 0.001 | 0 | 0.002 | 0.03 | 0.04 | 0.07 | 0.01 | 0.018 | 0.0035 | 0.2473333 | 0.6101667 | 168
192 | 1411Q74800 | 1LL031245100 | 357 | 465 | 24.5 | SS400 | ZA4D6100 | 1201 | 12543 | 264 | 70 | 0.231 | 1002 | 819 | 15.9 | 3.771 | 4.403 | 0.16 | 0.18 | 0.4 | 0.03 | 0.001 | 0 | 0.002 | 0.03 | 0.04 | 0.07 | 0.01 | 0.018 | 0.0035 | 0.2473333 | 0.6101667 | 183
193 | 1411Q76800 | 1LL031245200 | 368 | 473 | 25 | SS400 | ZA4D6100 | 1204 | 12512 | 264 | 70 | 0.232 | 1002 | 821 | 15.9 | 3.771 | 4.403 | 0.16 | 0.18 | 0.4 | 0.03 | 0.001 | 0 | 0.002 | 0.03 | 0.04 | 0.07 | 0.01 | 0.018 | 0.0035 | 0.2473333 | 0.6101667 | 181
194 | 1411Q78800 | 1LL031245300 | 370 | 466 | 25 | SS400 | ZA4D6100 | 1180 | 13039 | 264 | 70 | 0.227 | 1003 | 861 | 15.9 | 3.771 | 4.403 | 0.16 | 0.18 | 0.4 | 0.03 | 0.001 | 0 | 0.002 | 0.03 | 0.04 | 0.07 | 0.01 | 0.018 | 0.0035 | 0.2473333 | 0.6101667 | 142
195 | 1411Q06200 | 1LL031253300 | 305 | 420 | 22 | SS400 | ZA4D6100 | 1149.5 | 11412 | 264 | 70 | 0.278 | 926 | 833 | 20.14 | 3.771 | 3.518 | 0.17 | 0.18 | 0.38 | 0.031 | 0 | 0 | 0.003 | 0.02 | 0.03 | 0.06 | 0.01 | 0.019 | 0.0034 | 0.2506667 | 0.5896667 | 93
196 | 1411P03200 | 1LL031255000 | 296 | 440 | 28 | SS400 | ZA4D6100 | 1181 | 11619 | 264 | 70 | 0.279 | 926 | 830 | 19.9 | 3.771 | 3.518 | 0.17 | 0.18 | 0.38 | 0.031 | 0 | 0 | 0.003 | 0.02 | 0.03 | 0.06 | 0.01 | 0.019 | 0.0034 | 0.2506667 | 0.5896667 | 96
197 | 1411R26300 | 1LL031257500 | 316 | 452 | 29 | SS400 | ZA4D6100 | 1149.5 | 12911 | 264 | 90 | 0.236 | 914 | 836 | 36.15 | 2.933 | 2.5 | 0.16 | 0.18 | 0.35 | 0.038 | 0 | 0 | 0.003 | 0.02 | 0.03 | 0.08 | 0 | 0.017 | 0.0025 | 0.2376667 | 0.55 | 78
198 | 1418L07600 | 1LL032516600 | 325 | 437 | 30 | SS400 | ZA4D6100 | 1180 | 11890 | 264 | 90 | 0.179 | 905 | 839 | 36 | 2.933 | 2.5 | 0.16 | 0.15 | 0.4 | 0.04 | 0.001 | 0 | 0.002 | 0.02 | 0.06 | 0.05 | 0.01 | 0.014 | 0.005 | 0.244 | 0.6281667 | 66
199 | 1418L09600 | 1LL032516700 | 314 | 443 | 31.5 | SS400 | ZA4D6100 | 1186 | 12012 | 264 | 89.99 | 0.234 | 894 | 848 | 36 | 2.934 | 2.5 | 0.16 | 0.15 | 0.4 | 0.04 | 0.001 | 0 | 0.002 | 0.02 | 0.06 | 0.05 | 0.01 | 0.014 | 0.005 | 0.244 | 0.6281667 | 46
200 | 1418L11600 | 1LL032516800 | 307 | 438 | 30 | SS400 | ZA4D6100 | 1189 | 11949 | 264 | 90 | 0.233 | 904 | 846 | 36.1 | 2.933 | 2.493 | 0.16 | 0.15 | 0.4 | 0.04 | 0.001 | 0 | 0.002 | 0.02 | 0.06 | 0.05 | 0.01 | 0.014 | 0.005 | 0.244 | 0.6281667 | 58
201 | 1418L13600 | 1LL032516900 | 335 | 429 | 27.5 | SS400 | ZA4D6100 | 1188 | 11855 | 264 | 89.99 | 0.235 | 906 | 854 | 36 | 2.934 | 2.5 | 0.16 | 0.15 | 0.4 | 0.04 | 0.001 | 0 | 0.002 | 0.02 | 0.06 | 0.05 | 0.01 | 0.014 | 0.005 | 0.244 | 0.6281667 | 52
202 | 1418L14600 | 1LL032517400 | 303 | 433 | 29 | SS400 | ZA4D6100 | 1187 | 11951 | 264 | 90 | 0.235 | 906 | 849 | 36 | 2.933 | 2.5 | 0.16 | 0.19 | 0.37 | 0.04 | 0.001 | 0 | 0.002 | 0.02 | 0.05 | 0.04 | 0.01 | 0.014 | 0.0061 | 0.2363333 | 0.589 | 57
203 | 1418L16600 | 1LL032517500 | 312 | 440 | 28.5 | SS400 | ZA4D6100 | 1179 | 12296 | 264 | 90 | 0.234 | 879 | 826 | 36 | 2.933 | 2.5 | 0.16 | 0.19 | 0.37 | 0.04 | 0.001 | 0 | 0.002 | 0.02 | 0.05 | 0.04 | 0.01 | 0.014 | 0.0061 | 0.2363333 | 0.589 | 53
204 | 1418L18600 | 1LL032517600 | 314 | 433 | 30.5 | SS400 | ZA4D6100 | 1189 | 11899 | 264 | 89.99 | 0.233 | 904 | 835 | 36.1 | 2.934 | 2.493 | 0.16 | 0.19 | 0.37 | 0.04 | 0.001 | 0 | 0.002 | 0.02 | 0.05 | 0.04 | 0.01 | 0.014 | 0.0061 | 0.2363333 | 0.589 | 69
205 | 1418L20600 | 1LL032517700 | 322 | 435 | 28.5 | SS400 | ZA4D6100 | 1188 | 11988 | 264 | 89.99 | 0.232 | 905 | 836 | 36.1 | 2.934 | 2.493 | 0.16 | 0.19 | 0.37 | 0.04 | 0.001 | 0 | 0.002 | 0.02 | 0.05 | 0.04 | 0.01 | 0.014 | 0.0061 | 0.2363333 | 0.589 | 69
206 | 1418L29A00 | 1LL032518200 | 332 | 456 | 23.5 | SS400 | ZA4D6100 | 1219 | 12101 | 264 | 64.99 | 0.273 | 1056 | 853 | 9.9 | 4.062 | 6.565 | 0.16 | 0.18 | 0.37 | 0.043 | 0.001 | 0 | 0.005 | 0.04 | 0.04 | 0.09 | 0.02 | 0.02 | 0.0118 | 0.249 | 0.5818333 | 203
207 | 1418L27800 | 1LL032518300 | 361 | 466 | 25 | SS400 | ZA4D6100 | 1201 | 11992 | 264 | 69.99 | 0.248 | 925 | 797 | 19.9 | 3.772 | 3.517 | 0.16 | 0.18 | 0.37 | 0.043 | 0.001 | 0 | 0.005 | 0.04 | 0.04 | 0.09 | 0.02 | 0.02 | 0.0118 | 0.249 | 0.5818333 | 128
208 | 1418L27800 | 1LL032518300 | 368 | 469 | 19.5 | SS400 | ZA4D6100 | 1201 | 11992 | 264 | 69.99 | 0.248 | 925 | 797 | 19.9 | 3.772 | 3.517 | 0.16 | 0.18 | 0.37 | 0.043 | 0.001 | 0 | 0.005 | 0.04 | 0.04 | 0.09 | 0.02 | 0.02 | 0.0118 | 0.249 | 0.5818333 | 128
209 | 1418L27800 | 1LL032518300 | 378 | 459 | 22 | SS400 | ZA4D6100 | 1201 | 11992 | 264 | 69.99 | 0.248 | 925 | 797 | 19.9 | 3.772 | 3.517 | 0.16 | 0.18 | 0.37 | 0.043 | 0.001 | 0 | 0.005 | 0.04 | 0.04 | 0.09 | 0.02 | 0.02 | 0.0118 | 0.249 | 0.5818333 | 128
210 | 1418L22400 | 1LL032518400 | 308 | 441 | 28 | SS400 | ZA4D6100 | 1197 | 11839 | 264 | 90 | 0.207 | 907 | 852 | 36.1 | 2.933 | 2.493 | 0.16 | 0.18 | 0.37 | 0.043 | 0.001 | 0 | 0.005 | 0.04 | 0.04 | 0.09 | 0.02 | 0.02 | 0.0118 | 0.249 | 0.5818333 | 55
211 | 1418L24600 | 1LL032518500 | 310 | 438 | 31 | SS400 | ZA4D6100 | 1187 | 11872 | 264 | 90 | 0.177 | 905 | 847 | 36.1 | 2.933 | 2.493 | 0.16 | 0.18 | 0.37 | 0.043 | 0.001 | 0 | 0.005 | 0.04 | 0.04 | 0.09 | 0.02 | 0.02 | 0.0118 | 0.249 | 0.5818333 | 58
212 | 1427Q07A00 | 1LL036207700 | 359 | 458 | 17.5 | SS400 | ZA4D6100 | 1232 | 13221 | 264 | 75 | 0.273 | 1071 | 810 | 9.7 | 3.52 | 7.732 | 0.17 | 0.19 | 0.36 | 0.039 | 0 | 0 | 0.002 | 0.02 | 0.03 | 0.03 | 0.01 | 0.012 | 0.005 | 0.2413333 | 0.5685 | 261
213 | 1427Q10A00 | 1LL036207800 | 289 | 442 | 27 | SS400 | ZA4D6100 | 1229 | 13242 | 264 | 75 | 0.216 | 1107 | 842 | 9.7 | 3.52 | 7.732 | 0.17 | 0.19 | 0.36 | 0.039 | 0 | 0 | 0.002 | 0.02 | 0.03 | 0.03 | 0.01 | 0.012 | 0.005 | 0.2413333 | 0.5685 | 265
214 | 1504L48800 | 1LL037700700 | 394 | 453 | 25 | SS400 | ZA4D6100 | 1210 | 12569 | 264 | 70 | 0.203 | 1089 | 871 | 9.7 | 3.771 | 7.216 | 0.16 | 0.16 | 0.37 | 0.033 | 0.001 | 0 | 0.002 | 0.02 | 0.04 | 0.04 | 0.01 | 0.01 | 0.0046 | 0.2356667 | 0.578 | 218
215 | 1504L52800 | 1LL037700800 | 321 | 434 | 26 | SS400 | ZA4D6100 | 1216 | 12217 | 264 | 70 | 0.209 | 1114 | 847 | 9.7 | 3.771 | 7.216 | 0.16 | 0.16 | 0.37 | 0.033 | 0.001 | 0 | 0.002 | 0.02 | 0.04 | 0.04 | 0.01 | 0.01 | 0.0046 | 0.2356667 | 0.578 | 267
216 | 1504L57600 | 1LL037700900 | 348 | 439 | 26.5 | SS400 | ZA4D6100 | 1209 | 12471 | 264 | 70 | 0.271 | 991 | 838 | 19.7 | 3.771 | 3.553 | 0.16 | 0.16 | 0.37 | 0.033 | 0.001 | 0 | 0.002 | 0.02 | 0.04 | 0.04 | 0.01 | 0.01 | 0.0046 | 0.2356667 | 0.578 | 153
217 | 1520P60500 | 1LL043781900 | 330 | 450 | 30 | SS400 | ZF4H6100 | 1202 | 16016 | 264 | 90 | 0.266 | 896 | 836 | 31.2 | 2.933 | 2.885 | 0.16 | 0.13 | 0.9 | 0.024 | 0.012 | 0.001 | 0.011 | 0.02 | 0.04 | 0.04 | 0 | 0.02 | 0.0055 | 0.3222 | 1.106433 | 60
218 | 1523N73C00 | 1LL044782300 | 368 | 468 | 22 | SS400 | ZF4H6100 | 1216 | 13653 | 264 | 75 | 0.238 | 1103 | 831 | 9.35 | 3.52 | 8.021 | 0.17 | 0.1 | 0.55 | 0.043 | 0 | 0 | 0.002 | 0.01 | 0.03 | 0.05 | 0.01 | 0.01 | 0.0092 | 0.2763333 | 0.7565 | 272
219 | 1525L96400 | 1LL045179300 | 344 | 464 | 28.5 | SS400 | ZF4H6100 | 1197 | 15034 | 264 | 90 | 0.236 | 868 | 794 | 31.2 | 2.933 | 2.885 | 0.16 | 0.09 | 0.52 | 0.04 | 0.001 | 0 | 0.002 | 0.02 | 0.04 | 0.04 | 0.01 | 0.02 | 0.0042 | 0.2606667 | 0.7256667 | 74
220 | 1525L98300 | 1LL045179400 | 299 | 444 | 29.5 | SS400 | ZF4H6100 | 1192 | 14745 | 264 | 89.99 | 0.28 | 866 | 809 | 35.2 | 2.934 | 2.557 | 0.16 | 0.09 | 0.52 | 0.04 | 0.001 | 0 | 0.002 | 0.02 | 0.04 | 0.04 | 0.01 | 0.02 | 0.0042 | 0.2606667 | 0.7256667 | 57
221 | 1527L36300 | 1LL045741900 | 320 | 467 | 30.5 | SS400 | ZA4G8100 | 1181 | 13326 | 264 | 89.99 | 0.294 | 896 | 851 | 35.2 | 2.934 | 2.557 | 0.15 | 0.21 | 0.89 | 0.038 | 0.002 | 0.001 | 0.005 | 0.02 | 0.04 | 0.06 | 0.01 | 0.019 | 0.0021 | 0.3165333 | 1.090767 | 45
222 | 1605M55G00 | 1LL049106400 | 344 | 460 | 30 | SS400 | ZF4H6100 | 1227 | 14084 | 264 | 80 | 0.202 | 1099 | 825 | 9.5 | 3.3 | 8.421 | 0.15 | 0.11 | 0.53 | 0.036 | 0 | 0 | 0.002 | 0.02 | 0.06 | 0.05 | 0 | 0.016 | 0.0035 | 0.2536667 | 0.7461667 | 274
223 | 1610Q55100 | 1LL050145600 | 302 | 446 | 28.5 | SS400 | ZF4H6100 | 1173 | 13375 | 222 | 89.99 | 0.197 | 860 | 821 | 31.5 | 2.467 | 2.857 | 0.18 | 0.12 | 0.54 | 0.021 | 0.001 | 0 | 0.002 | 0.07 | 0.04 | 0.06 | 0.01 | 0.02 | 0.0048 | 0.2913333 | 0.7676667 | 39
224 | 1627N88200 | 1LL056825600 | 394 | 505 | 29 | SS400 | ZA4D6100 | 1227 | 11486 | 150 | 90 | 0.197 | 861 | 820 | 36.1 | 1.667 | 2.493 | 0.15 | 0.16 | 1.09 | 0.025 | 0.002 | 0.002 | 0.003 | 0.01 | 0.03 | 0.05 | 0 | 0.018 | 0.004 | 0.3447333 | 1.278033 | 41
225 | 1628Q16500 | 1LL056913400 | 404 | 503 | 31 | SS400 | ZF4H6100 | 1201 | 12270 | 260 | 90 | 0.248 | 867 | 810 | 31.5 | 2.889 | 2.857 | 0.12 | 0.18 | 0.8 | 0.043 | 0.002 | 0.001 | 0.002 | 0.02 | 0.03 | 0.04 | 0.01 | 0.009 | 0.0028 | 0.2668667 | 0.9587667 | 57
226 | 1630M23500 | 1LL057513200 | 309 | 442 | 27 | SS400 | ZF4H6100 | 1168 | 13572 | 264 | 60 | 0.342 | 936 | 831 | 15.4 | 4.4 | 3.896 | 0.15 | 0.12 | 0.57 | 0.031 | 0.002 | 0 | 0.003 | 0.02 | 0.03 | 0.04 | 0.01 | 0.018 | 0.0058 | 0.2583333 | 0.7566667 | 105
227 | 1630R01500 | 1LL057535000 | 338 | 479 | 28 | SS400 | EF4R5200 | 1214 | 16920 | 264 | 80 | 0.267 | 1020 | 857 | 20.2 | 3.3 | 3.96 | 0.15 | 0.2 | 1.11 | 0.041 | 0.002 | 0.002 | 0.003 | 0.01 | 0.03 | 0.06 | 0.01 | 0.015 | 0.0063 | 0.3520667 | 1.300533 | 163
228 | 1630R03600 | 1LL057536000 | 390 | 490 | 27 | SS400 | ZF4H7100 | 1203 | 13218 | 264 | 70 | 0.231 | 925 | 816 | 19.2 | 3.771 | 3.646 | 0.13 | 0.13 | 0.61 | 0.026 | 0.001 | 0 | 0.003 | 0.02 | 0.03 | 0.04 | 0.01 | 0.014 | 0.0038 | 0.245 | 0.777 | 109
229 | 1706P42200 | 1LL059671500 | 329 | 467 | 31 | SS400 | ZF4H6100 | 1203 | 12113 | 264 | 80 | 0.25 | 900 | 836 | 27.5 | 3.3 | 2.909 | 0.16 | 0.15 | 0.94 | 0.031 | 0.012 | 0.001 | 0.014 | 0.02 | 0.05 | 0.04 | 0 | 0.02 | 0.0055 | 0.3295333 | 1.1571 | 64
230 | 1707L85300 | 1LL059750900 | 323 | 448 | 23 | SS400 | ZF4H6100 | 1202 | 11948 | 222 | 65 | 0.296 | 971 | 839 | 15.25 | 3.415 | 4.262 | 0.15 | 0.08 | 0.58 | 0.033 | 0.002 | 0 | 0.001 | 0.02 | 0.03 | 0.04 | 0.01 | 0.015 | 0.0043 | 0.26 | 0.7653333 | 132
231 | 1707L69200 | 1LL059751000 | 317 | 435 | 28 | SS400 | ZF4H6100 | 1203 | 12495 | 222 | 80 | 0.21 | 930 | 820 | 27 | 2.775 | 2.963 | 0.15 | 0.08 | 0.58 | 0.033 | 0.002 | 0 | 0.001 | 0.02 | 0.03 | 0.04 | 0.01 | 0.015 | 0.0043 | 0.26 | 0.7653333 | 110
232 | 1707N25400 | 1LL059752000 | 367 | 462 | 24.5 | SS400 | ZF4H6100 | 1220 | 16164 | 222 | 60 | 0.304 | 984 | 810 | 12.2 | 3.7 | 4.918 | 0.16 | 0.11 | 0.52 | 0.038 | 0.001 | 0 | 0.001 | 0.03 | 0.04 | 0.04 | 0.01 | 0.015 | 0.0044 | 0.2613333 | 0.7263333 | 174
233 | 1708N13400 | 1LL059752100 | 338 | 451 | 27 | SS400 | ZF4H6100 | 1225 | 12063 | 222 | 70 | 0.239 | 1011 | 817 | 13.5 | 3.171 | 5.185 | 0.16 | 0.11 | 0.52 | 0.038 | 0.001 | 0 | 0.001 | 0.03 | 0.04 | 0.04 | 0.01 | 0.015 | 0.0044 | 0.2613333 | 0.7263333 | 194
234 | 1711M30600 | 1LL061103700 | 327 | 457 | 29.5 | SS400 | ZF4H6100 | 1191 | 13116 | 264 | 69.99 | 0.216 | 959 | 815 | 19.4 | 3.772 | 3.608 | 0.16 | 0.13 | 0.53 | 0.026 | 0.001 | 0 | 0.002 | 0.02 | 0.04 | 0.05 | 0.01 | 0.013 | 0.0013 | 0.2643333 | 0.7375 | 144
235 | 1711M25600 | 1LL061103800 | 308 | 438 | 31.5 | SS400 | ZF4H6100 | 1183 | 13214 | 264 | 70 | 0.235 | 917 | 816 | 24.4 | 3.771 | 2.869 | 0.16 | 0.13 | 0.53 | 0.026 | 0.001 | 0 | 0.002 | 0.02 | 0.04 | 0.05 | 0.01 | 0.013 | 0.0013 | 0.2643333 | 0.7375 | 101
236 | 1803N71400 | 1LL067782200 | 319 | 462 | 29.5 | SS400 | ZF4H6100 | 1187 | 12561 | 264 | 79.99 | 0.248 | 885 | 843 | 31.2 | 3.3 | 2.564 | 0.16 | 0.12 | 0.53 | 0.036 | 0.001 | 0.001 | 0.002 | 0.03 | 0.04 | 0.03 | 0.01 | 0.021 | 0.0118 | 0.2612 | 0.7362667 | 42
237 | 1803N77400 | 1LL067782300 | 323 | 454 | 29 | SS400 | ZF4H6100 | 1220 | 17464 | 264 | 90 | 0.251 | 906 | 837 | 35.5 | 2.933 | 2.535 | 0.16 | 0.12 | 0.53 | 0.036 | 0.001 | 0.001 | 0.002 | 0.03 | 0.04 | 0.03 | 0.01 | 0.021 | 0.0118 | 0.2612 | 0.7362667 | 69
238 | 1803N78400 | 1LL067782400 | 325 | 447 | 32 | SS400 | ZF4H6100 | 1219 | 17630 | 264 | 90 | 0.237 | 906 | 838 | 35.6 | 2.933 | 2.528 | 0.16 | 0.12 | 0.53 | 0.036 | 0.001 | 0.001 | 0.002 | 0.03 | 0.04 | 0.03 | 0.01 | 0.021 | 0.0118 | 0.2612 | 0.7362667 | 68
239 | 1804M61700 | 1LL067783000 | 364 | 455 | 28 | SS400 | ZF4H6100 | 1171 | 12534 | 264 | 60 | 0.337 | 1021 | 835 | 15.4 | 4.4 | 3.896 | 0.15 | 0.1 | 0.54 | 0.029 | 0.002 | 0 | 0.003 | 0.03 | 0.03 | 0.05 | 0.01 | 0.014 | 0.0011 | 0.256 | 0.7265 | 186
240 | 1804M59600 | 1LL067783100 | 355 | 455 | 26 | SS400 | ZF4H6100 | 1213 | 15052 | 264 | 70 | 0.226 | 979 | 820 | 19.4 | 3.771 | 3.608 | 0.15 | 0.1 | 0.54 | 0.029 | 0.002 | 0 | 0.003 | 0.03 | 0.03 | 0.05 | 0.01 | 0.014 | 0.0011 | 0.256 | 0.7265 | 159
241 | 1804M54800 | 1LL067783200 | 327 | 447 | 30.5 | SS400 | ZF4H6100 | 1213 | 14828 | 264 | 70 | 0.234 | 962 | 828 | 24.4 | 3.771 | 2.869 | 0.15 | 0.1 | 0.54 | 0.029 | 0.002 | 0 | 0.003 | 0.03 | 0.03 | 0.05 | 0.01 | 0.014 | 0.0011 | 0.256 | 0.7265 | 134
242 | 1804M52500 | 1LL067783300 | 306 | 435 | 24.5 | SS400 | ZF4H6100 | 1190 | 14501 | 264 | 80 | 0.293 | 869 | 822 | 31.5 | 3.3 | 2.54 | 0.15 | 0.1 | 0.54 | 0.029 | 0.002 | 0 | 0.003 | 0.03 | 0.03 | 0.05 | 0.01 | 0.014 | 0.0011 | 0.256 | 0.7265 | 47
243 | 1804P68A00 | 1LL069363700 | 373 | 445 | 28.5 | SS400 | ZF4H6100 | 1149.5 | 12074 | 264 | 60 | 0.337 | 1021 | 835 | 9.88 | 4.4 | 3.896 | 0.15 | 0.1 | 0.54 | 0.029 | 0.002 | 0 | 0.003 | 0.03 | 0.03 | 0.05 | 0.01 | 0.014 | 0.0011 | 0.256 | 0.7265 | 186
244 | 1810K85400 | 1LL070818100 | 321 | 441 | 27 | SS400 | ZF4H6100 | 1174 | 12386 | 264 | 90 | 0.239 | 886 | 852 | 35.2 | 2.933 | 2.557 | 0.15 | 0.12 | 0.55 | 0.041 | 0.001 | 0 | 0.002 | 0.02 | 0.04 | 0.04 | 0.01 | 0.014 | 0.0051 | 0.2556667 | 0.7466667 | 34
245 | 1813P62600 | 1LL072092200 | 363 | 456 | 28 | SS400 | ZA4D6100 | 1189 | 11002 | 264 | 65 | 0.211 | 990 | 868 | 15.7 | 4.062 | 4.14 | 0.15 | 0.11 | 0.6 | 0.035 | 0.006 | 0 | 0.004 | 0.04 | 0.04 | 0.05 | 0.02 | 0.015 | 0.0019 | 0.2693333 | 0.7975 | 122
246 | 1814P07E00 | 1LL072535100 | 354 | 455 | 29 | SS400 | ZA4D6100 | 1207 | 11148 | 264 | 75 | 0.263 | 1086 | 825 | 9.7 | 3.52 | 7.732 | 0.15 | 0.16 | 0.37 | 0.033 | 0.002 | 0 | 0.004 | 0.02 | 0.05 | 0.07 | 0.01 | 0.018 | 0.006 | 0.2323333 | 0.5795 | 261
247 | 1814P13E00 | 1LL072535200 | 354 | 450 | 22.5 | SS400 | ZA4D6100 | 1203 | 14297 | 264 | 80 | 0.236 | 1091 | 841 | 11.7 | 3.3 | 6.838 | 0.15 | 0.16 | 0.37 | 0.033 | 0.002 | 0 | 0.004 | 0.02 | 0.05 | 0.07 | 0.01 | 0.018 | 0.006 | 0.2323333 | 0.5795 | 250
248 | 1815P33300 | 1LL072860700 | 348 | 475 | 32.5 | SS400 | EF4R5100 | 1176 | 13448 | 264 | 99.99 | 0.215 | 909 | 839 | 35.99 | 2.64 | 2.778 | 0.16 | 0.19 | 0.96 | 0.044 | 0.011 | 0.001 | 0.02 | 0.02 | 0.05 | 0.04 | 0.01 | 0.017 | 0.0056 | 0.3348667 | 1.1791 | 70
249 | 1820M86A00 | 1LL074271200 | 331 | 455 | 27 | SS400 | ZA4D6100 | 1202 | 11428 | 264 | 70 | 0.234 | 1026 | 832 | 13.7 | 3.771 | 5.109 | 0.17 | 0.17 | 0.36 | 0.033 | 0.002 | 0 | 0.001 | 0.02 | 0.03 | 0.13 | 0.01 | 0.018 | 0.0042 | 0.2613333 | 0.5728333 | 194
250 | 1820M90A00 | 1LL074271300 | 322 | 439 | 28 | SS400 | ZA4D6100 | 1206 | 11340 | 264 | 70 | 0.236 | 1042 | 826 | 13.7 | 3.771 | 5.109 | 0.17 | 0.17 | 0.36 | 0.033 | 0.002 | 0 | 0.001 | 0.02 | 0.03 | 0.13 | 0.01 | 0.018 | 0.0042 | 0.2613333 | 0.5728333 | 216
251 | 1820M92A00 | 1LL074271400 | 322 | 440 | 26 | SS400 | ZA4D6100 | 1203 | 11526 | 264 | 70 | 0.236 | 1029 | 817 | 13.7 | 3.771 | 5.109 | 0.17 | 0.17 | 0.36 | 0.033 | 0.002 | 0 | 0.001 | 0.02 | 0.03 | 0.13 | 0.01 | 0.018 | 0.0042 | 0.2613333 | 0.5728333 | 212
252 | 1820M94A00 | 1LL074271500 | 324 | 447 | 24 | SS400 | ZA4D6100 | 1204 | 11258 | 264 | 70 | 0.236 | 1021 | 823 | 13.7 | 3.771 | 5.109 | 0.17 | 0.17 | 0.36 | 0.033 | 0.002 | 0 | 0.001 | 0.02 | 0.03 | 0.13 | 0.01 | 0.018 | 0.0042 | 0.2613333 | 0.5728333 | 198
253 | 1820M95A00 | 1LL074272000 | 342 | 462 | 23.5 | SS400 | ZA4D6100 | 1177 | 11279 | 264 | 69.99 | 0.236 | 1000 | 819 | 13.7 | 3.772 | 5.109 | 0.16 | 0.16 | 0.36 | 0.033 | 0.002 | 0 | 0.001 | 0.02 | 0.03 | 0.13 | 0.01 | 0.017 | 0.0041 | 0.2513333 | 0.5625 | 181
254 | 1820M98A00 | 1LL074272100 | 333 | 457 | 29.5 | SS400 | ZA4D6100 | 1196 | 11599 | 264 | 70 | 0.23 | 1065 | 835 | 13.7 | 3.771 | 5.109 | 0.16 | 0.16 | 0.36 | 0.033 | 0.002 | 0 | 0.001 | 0.02 | 0.03 | 0.13 | 0.01 | 0.017 | 0.0041 | 0.2513333 | 0.5625 | 230
255 | 1820N00A00 | 1LL074272200 | 322 | 452 | 28 | SS400 | ZA4D6100 | 1195 | 11741 | 264 | 70 | 0.235 | 1054 | 882 | 13.7 | 3.771 | 5.109 | 0.16 | 0.16 | 0.36 | 0.033 | 0.002 | 0 | 0.001 | 0.02 | 0.03 | 0.13 | 0.01 | 0.017 | 0.0041 | 0.2513333 | 0.5625 | 172
256 | 1820N09A00 | 1LL074272800 | 305 | 440 | 29.5 | SS400 | ZA4D6100 | 1188 | 11545 | 264 | 70 | 0.234 | 1044 | 836 | 13.7 | 3.771 | 5.109 | 0.15 | 0.19 | 0.39 | 0.026 | 0.001 | 0 | 0.002 | 0.01 | 0.03 | 0.06 | 0.02 | 0.016 | 0.007 | 0.2336667 | 0.5806667 | 208
257 | 1820N11A00 | 1LL074272900 | 365 | 459 | 26.5 | SS400 | ZA4D6100 | 1198 | 11561 | 264 | 69.99 | 0.234 | 1053 | 869 | 13.7 | 3.772 | 5.109 | 0.15 | 0.19 | 0.39 | 0.026 | 0.001 | 0 | 0.002 | 0.01 | 0.03 | 0.06 | 0.02 | 0.016 | 0.007 | 0.2336667 | 0.5806667 | 184
258 | 1820N46A00 | 1LL074273000 | 368 | 464 | 26.5 | SS400 | ZA4D6100 | 1177 | 11708 | 264 | 70 | 0.232 | 1047 | 865 | 13.7 | 3.771 | 5.109 | 0.15 | 0.19 | 0.39 | 0.026 | 0.001 | 0 | 0.002 | 0.01 | 0.03 | 0.06 | 0.02 | 0.016 | 0.007 | 0.2336667 | 0.5806667 | 182
259 | 1820N48A00 | 1LL074273100 | 361 | 461 | 30 | SS400 | ZA4D6100 | 1192 | 11509 | 264 | 70 | 0.233 | 1049 | 869 | 13.7 | 3.771 | 5.109 | 0.15 | 0.19 | 0.39 | 0.026 | 0.001 | 0 | 0.002 | 0.01 | 0.03 | 0.06 | 0.02 | 0.016 | 0.007 | 0.2336667 | 0.5806667 | 180
260 | 1820N02A00 | 1LL074273600 | 360 | 471 | 30 | SS400 | ZA4D6100 | 1198 | 11881 | 264 | 70 | 0.221 | 1028 | 811 | 13.7 | 3.771 | 5.109 | 0.15 | 0.2 | 0.39 | 0.027 | 0.002 | 0 | 0.002 | 0.01 | 0.03 | 0.06 | 0.02 | 0.016 | 0.0065 | 0.2336667 | 0.581 | 217
261 | 1820N04A00 | 1LL074273700 | 358 | 450 | 28 | SS400 | ZA4D6100 | 1186 | 11786 | 264 | 88 | 0.22 | 1062 | 852 | 13.7 | 3 | 6.423 | 0.15 | 0.2 | 0.39 | 0.027 | 0.002 | 0 | 0.002 | 0.01 | 0.03 | 0.06 | 0.02 | 0.016 | 0.0065 | 0.2336667 | 0.581 | 210
262 | 1820N06A00 | 1LL074273800 | 344 | 455 | 26.5 | SS400 | ZA4D6100 | 1195 | 11850 | 264 | 70 | 0.227 | 1012 | 820 | 13.7 | 3.771 | 5.109 | 0.15 | 0.2 | 0.39 | 0.027 | 0.002 | 0 | 0.002 | 0.01 | 0.03 | 0.06 | 0.02 | 0.016 | 0.0065 | 0.2336667 | 0.581 | 192
263 | 1820N08A00 | 1LL074273900 | 325 | 448 | 29.5 | SS400 | ZA4D6100 | 1188 | 11478 | 264 | 69.99 | 0.233 | 1039 | 838 | 13.7 | 3.772 | 5.109 | 0.15 | 0.2 | 0.39 | 0.027 | 0.002 | 0 | 0.002 | 0.01 | 0.03 | 0.06 | 0.02 | 0.016 | 0.0065 | 0.2336667 | 0.581 | 201
264 | 1820N49A00 | 1LL074274400 | 333 | 456 | 27.5 | SS400 | ZA4D6100 | 1195 | 11836 | 264 | 69.99 | 0.23 | 1047 | 867 | 13.7 | 3.772 | 5.109 | 0.15 | 0.17 | 0.38 | 0.033 | 0.002 | 0 | 0.002 | 0.02 | 0.04 | 0.07 | 0.01 | 0.013 | 0.0052 | 0.2333333 | 0.5798333 | 180
265 | 1820N51800 | 1LL074274500 | 344 | 453 | 27.5 | SS400 | ZA4D6100 | 1198 | 11912 | 264 | 65 | 0.258 | 998 | 839 | 15.7 | 4.062 | 4.14 | 0.15 | 0.17 | 0.38 | 0.033 | 0.002 | 0 | 0.002 | 0.02 | 0.04 | 0.07 | 0.01 | 0.013 | 0.0052 | 0.2333333 | 0.5798333 | 159
266 | 1820N53800 | 1LL074274600 | 325 | 446 | 29.5 | SS400 | ZA4D6100 | 1202 | 12041 | 264 | 68 | 0.249 | 1000 | 837 | 15.7 | 3.882 | 4.331 | 0.15 | 0.17 | 0.38 | 0.033 | 0.002 | 0 | 0.002 | 0.02 | 0.04 | 0.07 | 0.01 | 0.013 | 0.0052 | 0.2333333 | 0.5798333 | 163
267 | 1820N56800 | 1LL074274700 | 375 | 465 | 27 | SS400 | ZA4D6100 | 1205 | 11973 | 264 | 67.99 | 0.252 | 1002 | 830 | 15.7 | 3.883 | 4.331 | 0.15 | 0.17 | 0.38 | 0.033 | 0.002 | 0 | 0.002 | 0.02 | 0.04 | 0.07 | 0.01 | 0.013 | 0.0052 | 0.2333333 | 0.5798333 | 172
268 | 1820N57800 | 1LL074275200 | 359 | 463 | 27 | SS400 | ZA4D6100 | 1200 | 11962 | 264 | 67.99 | 0.254 | 1001 | 832 | 15.7 | 3.883 | 4.331 | 0.16 | 0.19 | 0.37 | 0.038 | 0.001 | 0 | 0.001 | 0.01 | 0.03 | 0.07 | 0.01 | 0.012 | 0.0029 | 0.2403333 | 0.5705 | 169
269 | 1820N61800 | 1LL074275300 | 357 | 469 | 28 | SS400 | ZA4D6100 | 1205 | 12009 | 264 | 68 | 0.257 | 1002 | 831 | 15.7 | 3.882 | 4.331 | 0.16 | 0.19 | 0.37 | 0.038 | 0.001 | 0 | 0.001 | 0.01 | 0.03 | 0.07 | 0.01 | 0.012 | 0.0029 | 0.2403333 | 0.5705 | 171
270 | 1820N65800 | 1LL074275400 | 317 | 454 | 29 | SS400 | ZA4D6100 | 1183 | 14688 | 264 | 69.99 | 0.241 | 1004 | 835 | 15.7 | 3.772 | 4.458 | 0.16 | 0.19 | 0.37 | 0.038 | 0.001 | 0 | 0.001 | 0.01 | 0.03 | 0.07 | 0.01 | 0.012 | 0.0029 | 0.2403333 | 0.5705 | 169
271 | 1820N67800 | 1LL074276000 | 294 | 442 | 29.5 | SS400 | ZA4D6100 | 1183 | 14682 | 264 | 70 | 0.241 | 1002 | 842 | 15.7 | 3.771 | 4.459 | 0.16 | 0.2 | 0.36 | 0.032 | 0.001 | 0 | 0.002 | 0.02 | 0.03 | 0.07 | 0 | 0.018 | 0.008 | 0.2373333 | 0.5601667 | 160
272 | 1820P08800 | 1LL074276100 | 331 | 453 | 26.5 | SS400 | ZA4D6100 | 1162 | 14979 | 264 | 70 | 0.173 | 1002 | 860 | 15.7 | 3.771 | 4.459 | 0.16 | 0.2 | 0.36 | 0.032 | 0.001 | 0 | 0.002 | 0.02 | 0.03 | 0.07 | 0 | 0.018 | 0.008 | 0.2373333 | 0.5601667 | 142
273 | 1820P12800 | 1LL074276200 | 330 | 452 | 28.5 | SS400 | ZA4D6100 | 1182 | 15234 | 264 | 75 | 0.215 | 1004 | 844 | 15.7 | 3.52 | 4.777 | 0.16 | 0.2 | 0.36 | 0.032 | 0.001 | 0 | 0.002 | 0.02 | 0.03 | 0.07 | 0 | 0.018 | 0.008 | 0.2373333 | 0.5601667 | 160
274 | 1820P15800 | 1LL074276300 | 302 | 440 | 30 | SS400 | ZA4D6100 | 1172 | 15100 | 264 | 75 | 0.218 | 1002 | 827 | 15.7 | 3.52 | 4.777 | 0.16 | 0.2 | 0.36 | 0.032 | 0.001 | 0 | 0.002 | 0.02 | 0.03 | 0.07 | 0 | 0.018 | 0.008 | 0.2373333 | 0.5601667 | 175
275 | 1820P18800 | 1LL074276800 | 297 | 447 | 29 | SS400 | ZA4D6100 | 1171 | 15185 | 264 | 75 | 0.219 | 1003 | 834 | 15.7 | 3.52 | 4.777 | 0.16 | 0.19 | 0.36 | 0.031 | 0.001 | 0 | 0.001 | 0.02 | 0.03 | 0.03 | 0.01 | 0.012 | 0.0059 | 0.2313333 | 0.5585 | 169
276 | 1820P21800 | 1LL074276900 | 375 | 465 | 26 | SS400 | ZA4D6100 | 1181 | 15082 | 264 | 75 | 0.22 | 1001 | 828 | 15.7 | 3.52 | 4.777 | 0.16 | 0.19 | 0.36 | 0.031 | 0.001 | 0 | 0.001 | 0.02 | 0.03 | 0.03 | 0.01 | 0.012 | 0.0059 | 0.2313333 | 0.5585 | 173
277 | 1820P27800 | 1LL074277000 | 368 | 466 | 26.5 | SS400 | ZA4D6100 | 1172 | 15075 | 264 | 75 | 0.22 | 999 | 826 | 15.7 | 3.52 | 4.777 | 0.16 | 0.19 | 0.36 | 0.031 | 0.001 | 0 | 0.001 | 0.02 | 0.03 | 0.03 | 0.01 | 0.012 | 0.0059 | 0.2313333 | 0.5585 | 173
278 | 1820P29800 | 1LL074277100 | 369 | 463 | 27 | SS400 | ZA4D6100 | 1184 | 15002 | 264 | 75 | 0.22 | 1002 | 825 | 15.7 | 3.52 | 4.777 | 0.16 | 0.19 | 0.36 | 0.031 | 0.001 | 0 | 0.001 | 0.02 | 0.03 | 0.03 | 0.01 | 0.012 | 0.0059 | 0.2313333 | 0.5585 | 177
279 | 1820P33800 | 1LL074277600 | 341 | 456 | 29 | SS400 | ZA4D6100 | 1177 | 15087 | 264 | 75 | 0.219 | 1000 | 824 | 15.7 | 3.52 | 4.777 | 0.16 | 0.2 | 0.36 | 0.032 | 0.001 | 0 | 0.002 | 0.02 | 0.03 | 0.07 | 0 | 0.018 | 0.0087 | 0.2373333 | 0.5601667 | 176
280 | 1820P37800 | 1LL074277700 | 370 | 452 | 25 | SS400 | ZA4D6100 | 1186 | 15006 | 264 | 75 | 0.219 | 1001 | 836 | 15.7 | 3.52 | 4.777 | 0.16 | 0.2 | 0.36 | 0.032 | 0.001 | 0 | 0.002 | 0.02 | 0.03 | 0.07 | 0 | 0.018 | 0.0087 | 0.2373333 | 0.5601667 | 165
281 | 1820P41600 | 1LL074277800 | 336 | 453 | 27.5 | SS400 | ZA4D6100 | 1179 | 15004 | 264 | 65 | 0.26 | 986 | 838 | 19.7 | 4.062 | 3.299 | 0.16 | 0.2 | 0.36 | 0.032 | 0.001 | 0 | 0.002 | 0.02 | 0.03 | 0.07 | 0 | 0.018 | 0.0087 | 0.2373333 | 0.5601667 | 148
285 | 1820P74600 | 1LL074278700 | 355 | 451 | 29 | SS400 | ZA4D6100 | 1180 | 14784 | 264 | 68 | 0.254 | 989 | 837 | 19.7 | 3.882 | 3.452 | 0.16 | 0.19 | 0.37 | 0.04 | 0.001 | 0 | 0.001 | 0.02 | 0.04 | 0.03 | 0.01 | 0.015 | 0.0031 | 0.2336667 | 0.5785 | 152
286 | 1820P78600 | 1LL074279200 | 379 | 454 | 26 | SS400 | ZA4D6100 | 1170 | 12579 | 264 | 69.99 | 0.241 | 991 | 839 | 19.7 | 3.772 | 3.553 | 0.15 | 0.2 | 0.36 | 0.025 | 0.001 | 0 | 0.002 | 0.02 | 0.04 | 0.07 | 0.01 | 0.019 | 0.002 | 0.23 | 0.5608333 | 152
287 | 1820P80600 | 1LL074279300 | 351 | 446 | 27 | SS400 | ZA4D6100 | 1174 | 12619 | 264 | 72.99 | 0.203 | 924 | 821 | 19.9 | 3.617 | 3.668 | 0.15 | 0.2 | 0.36 | 0.025 | 0.001 | 0 | 0.002 | 0.02 | 0.04 | 0.07 | 0.01 | 0.019 | 0.002 | 0.23 | 0.5608333 | 103
288 | 1820P93600 | 1LL074279500 | 337 | 444 | 23 | SS400 | ZA4D6100 | 1172 | 12511 | 264 | 70 | 0.244 | 988 | 842 | 19.7 | 3.771 | 3.553 | 0.15 | 0.2 | 0.36 | 0.025 | 0.001 | 0 | 0.002 | 0.02 | 0.04 | 0.07 | 0.01 | 0.019 | 0.002 | 0.23 | 0.5608333 | 146
289 | 1820P95600 | 1LL074280000 | 345 | 451 | 23.5 | SS400 | ZA4D6100 | 1172 | 12501 | 264 | 70 | 0.242 | 980 | 826 | 19.7 | 3.771 | 3.553 | 0.15 | 0.17 | 0.4 | 0.045 | 0.001 | 0 | 0.002 | 0.02 | 0.03 | 0.07 | 0.01 | 0.014 | 0.0065 | 0.236 | 0.5898333 | 154
290 | 1820P99600 | 1LL074280100 | 373 | 470 | 23 | SS400 | ZA4D6100 | 1178 | 12479 | 264 | 69.99 | 0.245 | 991 | 838 | 19.7 | 3.772 | 3.553 | 0.15 | 0.17 | 0.4 | 0.045 | 0.001 | 0 | 0.002 | 0.02 | 0.03 | 0.07 | 0.01 | 0.014 | 0.0065 | 0.236 | 0.5898333 | 153
291 | 1820Q03600 | 1LL074280200 | 384 | 466 | 23.5 | SS400 | ZA4D6100 | 1178 | 12324 | 264 | 69.99 | 0.245 | 991 | 844 | 19.7 | 3.772 | 3.553 | 0.15 | 0.17 | 0.4 | 0.045 | 0.001 | 0 | 0.002 | 0.02 | 0.03 | 0.07 | 0.01 | 0.014 | 0.0065 | 0.236 | 0.5898333 | 147
292 | 1820Q08600 | 1LL074280800 | 333 | 440 | 24.5 | SS400 | ZA4D6100 | 1232 | 15377 | 264 | 69.99 | 0.229 | 963 | 836 | 19.9 | 3.772 | 3.517 | 0.16 | 0.21 | 0.38 | 0.033 | 0.001 | 0 | 0.001 | 0.02 | 0.04 | 0.07 | 0.01 | 0.014 | 0.0046 | 0.2433333 | 0.5911667 | 127