## Sheet1
| 材料 | 试批号 | 实验屈服值 | 实验抗拉值 | 实验伸长率 | 牌号 | 钢种 | 出炉温度 | 加热时间 | 板坯厚度 | 中间坯厚度 | 粗轧压下率 | 精轧开轧温度 | 终轧温度 | 成品厚度 | 粗轧压缩比 | 精轧压缩比 | C | Si | Mn | AlT | Nb | V | Ti | Ni | Cu | Cr | Mo | P | S | Ceq | Pcm | 温度差
801 | 1624N94200 | 1LL055327000 | 316 | 438 | 37.5 | Q235B | ZA4E8100 | 1231 | 12218 | 140 | 70 | 22.4% | 981 | 828 | 14.35 | 2 | 4.878 | 0.15 | 0.14 | 0.37 | 0.037 | 0 | 0 | 0.003 | 0.02 | 0.04 | 0.04 | 0 | 0.021 | 0.0063
802 | 1622R05100 | 1LL055680000 | 314 | 457 | 31 | Q235B | ZA4D6100 | 1162 | 11196 | 264 | 110 | 23.6% | 914 | 841 | 49.6 | 2.4 | 2.218 | 0.16 | 0.18 | 0.36 | 0.038 | 0.001 | 0 | 0.002 | 0.02 | 0.05 | 0.04 | 0.01 | 0.01 | 0.0033
803 | 1624P19300 | 1LL055712100 | 352 | 471 | 33.5 | Q235B | ZA4E8100 | 1224 | 12360 | 140 | 65 | 24.9% | 927 | 806 | 13.55 | 2.154 | 4.797 | 0.15 | 0.14 | 0.37 | 0.046 | 0 | 0.001 | 0.004 | 0.02 | 0.04 | 0.07 | 0.01 | 0.026 | 0.0098
804 | 1624P14300 | 1LL055712400 | 321 | 449 | 40.5 | Q235B | ZA4E8100 | 1219 | 12188 | 140 | 60 | 27.9% | 1031 | 820 | 11.35 | 2.333 | 5.286 | 0.15 | 0.14 | 0.37 | 0.046 | 0 | 0.001 | 0.004 | 0.02 | 0.04 | 0.07 | 0.01 | 0.026 | 0.0098
805 | 1624P18200 | 1LL055713000 | 299 | 432 | 40 | Q235B | ZA4E8100 | 1229 | 11838 | 140 | 65 | 24.8% | 956 | 850 | 19.25 | 2.154 | 3.377 | 0.15 | 0.14 | 0.37 | 0.037 | 0 | 0 | 0.003 | 0.02 | 0.04 | 0.04 | 0 | 0.021 | 0.0063
806 | 1624P23300 | 1LL055713300 | 328 | 458 | 33 | Q235B | ZA4E8100 | 1228 | 12047 | 140 | 65 | 24.8% | 937 | 812 | 11.35 | 2.154 | 5.727 | 0.15 | 0.14 | 0.37 | 0.037 | 0 | 0 | 0.003 | 0.02 | 0.04 | 0.04 | 0 | 0.021 | 0.0063
807 | 1624P15300 | 1LL055713900 | 315 | 449 | 34.5 | Q235B | ZA4E8100 | 1220 | 12078 | 140 | 70 | 22.8% | 923 | 806 | 9.55 | 2 | 7.33 | 0.15 | 0.14 | 0.37 | 0.037 | 0 | 0 | 0.003 | 0.02 | 0.04 | 0.04 | 0 | 0.021 | 0.0063
808 | 1628M97100 | 1LL055859200 | 197 | 400 | 27 | Q235B | DA4B8300 | 1178 | 11431 | 302 | 180 | 14.6% | 995 | 978 | 138.6 | 1.678 | 1.299 | 0.16 | 0.36 | 1.44 | 0.038 | 0.003 | 0.003 | 0.013 | 0.02 | 0.04 | 0.04 | 0.01 | 0.017 | 0.0024
809 | 1624P78200 | 1LL055892300 | 293 | 435 | 38 | Q235B | ZA4E8100 | 1212 | 12096 | 222 | 79.99 | 25.4% | 913 | 842 | 29.2 | 2.775 | 2.739 | 0.16 | 0.13 | 0.52 | 0.036 | 0.002 | 0 | 0.003 | 0.02 | 0.04 | 0.04 | 0.01 | 0.017 | 0.0056
810 | 1624R16200 | 1LL056026200 | 327 | 460 | 37.5 | Q235B | ZA4E8100 | 1149.5 | 12094 | 264 | 100 | 24.1% | 895 | 848 | 11.76 | 2.64 | 1.832 | 0.14 | 0.23 | 0.61 | 0.031 | 0.002 | 0 | 0.003 | 0.02 | 0.03 | 0.05 | 0.02 | 0.014 | 0.0012
811 | 1628N27100 | 1LL056102900 | 196 | 394 | 36 | Q235B | DA4B8300 | 1139 | 11020 | 302 | 180 | 14.9% | 954 | 938 | 138.6 | 1.678 | 1.299 | 0.16 | 0.12 | 0.55 | 0.032 | 0.002 | 0 | 0.004 | 0.02 | 0.05 | 0.03 | 0.01 | 0.018 | 0.0033
812 | 1628N35300 | 1LL056103000 | 301 | 433 | 30 | Q235B | DA4B8300 | 1182 | 14810 | 302 | 79.99 | 23.7% | 900 | 810 | 29.4 | 3.775 | 2.721 | 0.15 | 0.12 | 0.38 | 0.034 | 0.001 | 0 | 0.002 | 0.01 | 0.03 | 0.04 | 0.01 | 0.018 | 0.0059
813 | 1627M44400 | 1LL056494300 | 312 | 436 | 33 | Q235B | ZA4E8100 | 1210 | 12811 | 264 | 70 | 25.9% | 935 | 833 | 19.4 | 3.771 | 3.608 | 0.16 | 0.12 | 0.53 | 0.038 | 0.001 | 0 | 0.002 | 0.02 | 0.03 | 0.04 | 0.01 | 0.017 | 0.0074
814 | 1628Q72100 | 1LL057092000 | 246 | 411 | 36 | Q235B | DA4B8300 | 1190 | 14477 | 302 | 160 | 18.1% | 975 | 956 | 140 | 1.888 | 1.143 | 0.12 | 0.24 | 1.13 | 0.034 | 0.012 | 0.002 | 0.015 | 0.01 | 0.03 | 0.02 | 0.01 | 0.012 | 0.0034
815 | 1628R42100 | 1LL057119600 | 296 | 433 | 38 | Q235B | ZA4D6100 | 1204 | 13531 | 264 | 110 | 24.3% | 895 | 864 | 63.9 | 2.4 | 1.721 | 0.16 | 0.18 | 0.38 | 0.028 | 0.002 | 0 | 0.004 | 0.02 | 0.03 | 0.07 | 0.03 | 0.03 | 0.0034
816 | 1701M24200 | 1LL057119700 | 255 | 445 | 35.5 | Q235B | ZA4D6100 | 1183 | 13073 | 264 | 100 | 24.4% | 895 | 863 | 54.6 | 2.64 | 1.832 | 0.16 | 0.18 | 0.38 | 0.028 | 0.002 | 0 | 0.004 | 0.02 | 0.03 | 0.07 | 0.03 | 0.03 | 0.0034
817 | 1701M37400 | 1LL057394900 | 346 | 482 | 30 | Q235B | ZA4E8100 | 1206 | 13470 | 264 | 60 | 31.5% | 1001 | 805 | 19.4 | 4.4 | 3.093 | 0.18 | 0.16 | 0.54 | 0.034 | 0.002 | 0.001 | 0.004 | 0.02 | 0.04 | 0.05 | 0.01 | 0.039 | 0.0053
818 | 1702L00600 | 1LL057541000 | 359 | 476 | 32.5 | Q235B | ED4A8300 | 1200 | 12961 | 264 | 64.99 | 22.1% | 1073 | 892 | 11.5 | 4.062 | 5.651 | 0.16 | 0.21 | 0.72 | 0.042 | 0.015 | 0 | 0.01 | 0.02 | 0.03 | 0.03 | 0.01 | 0.019 | 0.0026
819 | 1701K39600 | 1LL057695000 | 275 | 424 | 40 | Q235B | ZA4E8100 | 1170 | 13124 | 264 | 65 | 21.3% | 989 | 884 | 15.4 | 4.062 | 4.221 | 0.19 | 0.12 | 0.28 | 0.035 | 0 | 0 | 0.002 | 0.02 | 0.03 | 0.05 | 0.01 | 0.017 | 0.0049
820 | 1701K34500 | 1LL057695200 | 311 | 441 | 37 | Q235B | ZA4E8100 | 1190 | 12547 | 264 | 69.99 | 24.1% | 938 | 816 | 19.4 | 3.772 | 3.608 | 0.19 | 0.12 | 0.28 | 0.035 | 0 | 0 | 0.002 | 0.02 | 0.03 | 0.05 | 0.01 | 0.017 | 0.0049
821 | 1703L17100 | 1LL057926700 | 332 | 482 | 36.5 | Q235B | ZA4D6100 | 1238 | 15522 | 140 | 80 | 19.1% | 932 | 858 | 40.5 | 1.75 | 1.975 | 0.15 | 0.14 | 0.37 | 0.046 | 0 | 0.001 | 0.004 | 0.02 | 0.04 | 0.07 | 0.01 | 0.026 | 0.0098
822 | 1702L89300 | 1LL058065000 | 308 | 424 | 38.5 | Q235B | ZA4E8100 | 1185 | 15828 | 302 | 90 | 26.4% | 901 | 859 | 29.44 | 3.356 | 3.057 | 0.16 | 0.16 | 0.38 | 0.023 | 0 | 0 | 0.002 | 0.02 | 0.03 | 0.06 | 0 | 0.022 | 0.0047
823 | 1702L84200 | 1LL058065300 | 307 | 456 | 34.5 | Q235B | ZA4E8100 | 1180 | 14120 | 264 | 110 | 23.6% | 888 | 833 | 39.5 | 2.4 | 2.785 | 0.18 | 0.14 | 0.28 | 0.033 | 0.001 | 0 | 0.002 | 0.02 | 0.04 | 0.04 | 0.01 | 0.017 | 0.0047
824 | 1703K18200 | 1LL058065600 | 301 | 475 | 32.5 | Q235B | ZA4D6100 | 1165 | 13204 | 260 | 110 | 24.8% | 953 | 901 | 44.5 | 2.364 | 2.472 | 0.13 | 0.12 | 0.95 | 0.019 | 0.004 | 0.002 | 0.003 | 0.02 | 0.04 | 0.06 | 0 | 0.038 | 0.0052
825 | 1703K16300 | 1LL058066200 | 311 | 465 | 32 | Q235B | ZA4E8100 | 1175 | 13638 | 260 | 95 | 24.5% | 945 | 881 | 29.7 | 2.737 | 3.199 | 0.13 | 0.12 | 0.95 | 0.019 | 0.004 | 0.002 | 0.003 | 0.02 | 0.04 | 0.06 | 0 | 0.038 | 0.0052
826 | 1702L93300 | 1LL058067400 | 311 | 426 | 38 | Q235B | ZA4E8100 | 1194 | 15353 | 302 | 100 | 24.9% | 900 | 884 | 29.44 | 3.02 | 3.397 | 0.1 | 0.24 | 0.55 | 0.035 | 0.001 | 0 | 0.004 | 0.02 | 0.03 | 0.04 | 0.01 | 0.015 | 0.0032
827 | 1702L92300 | 1LL058067700 | 306 | 423 | 39.5 | Q235B | ZA4E8100 | 1193 | 15705 | 302 | 95 | 26.1% | 916 | 861 | 29.44 | 3.179 | 3.227 | 0.1 | 0.24 | 0.55 | 0.026 | 0.002 | 0 | 0.004 | 0.02 | 0.03 | 0.12 | 0.06 | 0.017 | 0.0023
828 | 1702L91200 | 1LL058068000 | 285 | 422 | 34 | Q235B | ZA4E8100 | 1199 | 15586 | 302 | 90 | 26.2% | 916 | 866 | 29.44 | 3.356 | 3.057 | 0.15 | 0.12 | 0.38 | 0.034 | 0.001 | 0 | 0.002 | 0.01 | 0.03 | 0.04 | 0.01 | 0.018 | 0.0059
829 | 1704N35200 | 1LL058068300 | 321 | 479 | 31 | Q235B | ZA4E8100 | 1176 | 12849 | 264 | 90 | 26.6% | 901 | 848 | 31.2 | 2.933 | 2.885 | 0.18 | 0.16 | 0.54 | 0.034 | 0.002 | 0.001 | 0.004 | 0.02 | 0.04 | 0.05 | 0.01 | 0.039 | 0.0053
830 | 1704N32300 | 1LL058068600 | 339 | 476 | 29 | Q235B | ZA4E8100 | 1179 | 12645 | 264 | 79.99 | 27.7% | 916 | 830 | 29.44 | 3.3 | 2.717 | 0.18 | 0.16 | 0.54 | 0.034 | 0.002 | 0.001 | 0.004 | 0.02 | 0.04 | 0.05 | 0.01 | 0.039 | 0.0053
831 | 1705P59200 | 1LL058068900 | 323 | 473 | 33 | Q235B | ZA4E8100 | 1180 | 14663 | 264 | 100 | 22.2% | 895 | 836 | 39.6 | 2.64 | 2.525 | 0.18 | 0.16 | 0.54 | 0.034 | 0.002 | 0.001 | 0.004 | 0.02 | 0.04 | 0.05 | 0.01 | 0.039 | 0.0053
832 | 1704N37200 | 1LL058069800 | 349 | 490 | 27 | Q235B | ZA4E8100 | 1189 | 12884 | 264 | 90 | 28.5% | 890 | 831 | 34.2 | 2.933 | 2.632 | 0.18 | 0.16 | 0.54 | 0.034 | 0.002 | 0.001 | 0.004 | 0.02 | 0.04 | 0.05 | 0.01 | 0.039 | 0.0053
833 | 1702L85200 | 1LL058070100 | 308 | 449 | 37.5 | Q235B | ZA4E8100 | 1227 | 15752 | 264 | 100 | 23% | 887 | 848 | 34.5 | 2.64 | 2.899 | 0.15 | 0.12 | 0.57 | 0.031 | 0.002 | 0 | 0.003 | 0.02 | 0.03 | 0.04 | 0.01 | 0.018 | 0.0058
834 | 1702L88300 | 1LL058070400 | 316 | 443 | 31.5 | Q235B | ZA4E8100 | 1164 | 12990 | 264 | 79.99 | 27.2% | 877 | 823 | 29.8 | 3.3 | 2.684 | 0.17 | 0.13 | 0.54 | 0.03 | 0 | 0 | 0.002 | 0.01 | 0.04 | 0.07 | 0 | 0.024 | 0.0031
835 | 1628R39100 | 1LL058071100 | 282 | 460 | 36 | Q235B | ZA4D6100 | 1211 | 14018 | 264 | 109.99 | 23.8% | 925 | 877 | 59.1 | 2.4 | 1.861 | 0.16 | 0.18 | 0.38 | 0.028 | 0.002 | 0 | 0.004 | 0.02 | 0.03 | 0.07 | 0.03 | 0.03 | 0.0034
836 | 1628R43100 | 1LL058071700 | 272 | 437 | 35 | Q235B | ZA4D6100 | 1217 | 13856 | 264 | 100 | 25.6% | 904 | 857 | 49.1 | 2.64 | 2.037 | 0.16 | 0.18 | 0.38 | 0.028 | 0.002 | 0 | 0.004 | 0.02 | 0.03 | 0.07 | 0.03 | 0.03 | 0.0034
837 | 1701K38400 | 1LL058445200 | 304 | 435 | 38 | Q235B | ZA4E8100 | 1187 | 12450 | 264 | 70 | 31.7% | 963 | 840 | 19.4 | 3.771 | 3.608 | 0.19 | 0.12 | 0.28 | 0.035 | 0 | 0 | 0.002 | 0.02 | 0.03 | 0.05 | 0.01 | 0.017 | 0.0049
838 | 1707P41800 | 1LL059845900 | 321 | 441 | 38 | Q235B | ZA4E8100 | 1196 | 14044 | 264 | 75 | 21.7% | 1018 | 821 | 11.7 | 3.52 | 6.41 | 0.18 | 0.12 | 0.27 | 0.03 | 0.001 | 0 | 0.002 | 0.02 | 0.04 | 0.03 | 0.01 | 0.014 | 0.0013
839 | 1707P44800 | 1LL059846000 | 326 | 445 | 37 | Q235B | ZA4E8100 | 1206 | 14023 | 264 | 70 | 23.3% | 1024 | 825 | 11.7 | 3.771 | 5.983 | 0.18 | 0.12 | 0.27 | 0.03 | 0.001 | 0 | 0.002 | 0.02 | 0.04 | 0.03 | 0.01 | 0.014 | 0.0013
840 | 1707P60800 | 1LL059846500 | 314 | 440 | 44 | Q235B | ZA4E8100 | 1227 | 14329 | 264 | 70 | 21.1% | 1101 | 829 | 9.7 | 3.771 | 7.216 | 0.17 | 0.13 | 0.29 | 0.039 | 0.001 | 0 | 0.001 | 0.02 | 0.03 | 0.03 | 0.01 | 0.012 | 0.0063
841 | 1707P85800 | 1LL059846600 | 316 | 438 | 37 | Q235B | ZA4E8100 | 1178 | 11989 | 264 | 65 | 26.2% | 1030 | 828 | 13.7 | 4.062 | 4.745 | 0.17 | 0.13 | 0.29 | 0.039 | 0.001 | 0 | 0.001 | 0.02 | 0.03 | 0.03 | 0.01 | 0.012 | 0.0063
842 | 1707P52400 | 1LL059847100 | 293 | 430 | 32 | Q235B | ZA4E8100 | 1206 | 13897 | 264 | 59.99 | 33.1% | 1028 | 850 | 15.7 | 4.401 | 3.821 | 0.17 | 0.13 | 0.26 | 0.042 | 0.001 | 0 | 0.002 | 0.02 | 0.03 | 0.04 | 0.01 | 0.011 | 0.003
843 | 1707P53400 | 1LL059847200 | 302 | 429 | 37 | Q235B | ZA4E8100 | 1216 | 13833 | 264 | 60 | 33.1% | 1029 | 848 | 15.7 | 4.4 | 3.822 | 0.17 | 0.13 | 0.26 | 0.042 | 0.001 | 0 | 0.002 | 0.02 | 0.03 | 0.04 | 0.01 | 0.011 | 0.003
844 | 1707P95600 | 1LL059847700 | 287 | 423 | 37.5 | Q235B | ZA4E8100 | 1188 | 13365 | 264 | 64.99 | 26.4% | 972 | 830 | 15.7 | 4.062 | 4.139 | 0.17 | 0.12 | 0.27 | 0.042 | 0.001 | 0 | 0.002 | 0.01 | 0.03 | 0.05 | 0 | 0.016 | 0.002
845 | 1707P99400 | 1LL059847800 | 316 | 441 | 38.5 | Q235B | ZA4E8100 | 1209 | 13642 | 264 | 59.99 | 32.6% | 1002 | 839 | 15.5 | 4.401 | 3.87 | 0.17 | 0.12 | 0.27 | 0.042 | 0.001 | 0 | 0.002 | 0.01 | 0.03 | 0.05 | 0 | 0.016 | 0.002
846 | 1707Q08400 | 1LL059848600 | 306 | 434 | 29 | Q235B | ZA4E8100 | 1171 | 13429 | 264 | 60 | 33.4% | 991 | 844 | 19.7 | 4.4 | 3.046 | 0.17 | 0.13 | 0.25 | 0.037 | 0.001 | 0 | 0.002 | 0.02 | 0.03 | 0.05 | 0.02 | 0.014 | 0.0019
847 | 1707Q24400 | 1LL059848700 | 320 | 452 | 32 | Q235B | ZA4E8100 | 1195 | 13542 | 264 | 60 | 33.1% | 989 | 852 | 19.7 | 4.4 | 3.046 | 0.17 | 0.13 | 0.25 | 0.037 | 0.001 | 0 | 0.002 | 0.02 | 0.03 | 0.05 | 0.02 | 0.014 | 0.0019
848 | 1707Q33400 | 1LL059849200 | 284 | 431 | 29 | Q235B | ZA4E8100 | 1186 | 13406 | 264 | 64.99 | 26.5% | 983 | 839 | 19.7 | 4.062 | 3.299 | 0.17 | 0.13 | 0.27 | 0.034 | 0.001 | 0 | 0.001 | 0.02 | 0.04 | 0.07 | 0.01 | 0.014 | 0.0062
849 | 1707Q41400 | 1LL059849300 | 290 | 434 | 40 | Q235B | ZA4E8100 | 1160 | 13239 | 264 | 70 | 23.5% | 932 | 850 | 24.7 | 3.771 | 2.834 | 0.17 | 0.13 | 0.27 | 0.034 | 0.001 | 0 | 0.001 | 0.02 | 0.04 | 0.07 | 0.01 | 0.014 | 0.0062
850 | 1707Q31400 | 1LL059849400 | 302 | 434 | 34 | Q235B | ZA4E8100 | 1154 | 13398 | 264 | 64.99 | 26.6% | 938 | 817 | 17.7 | 4.062 | 3.672 | 0.17 | 0.13 | 0.27 | 0.034 | 0.001 | 0 | 0.001 | 0.02 | 0.04 | 0.07 | 0.01 | 0.014 | 0.0062
851 | 1707Q51400 | 1LL059850100 | 317 | 446 | 38 | Q235B | ZA4E8100 | 1195 | 12716 | 264 | 65 | 24.1% | 1015 | 824 | 15.7 | 4.062 | 4.14 | 0.19 | 0.12 | 0.25 | 0.037 | 0.002 | 0 | 0.001 | 0.02 | 0.04 | 0.05 | 0.01 | 0.016 | 0.007
852 | 1707Q67200 | 1LL059850200 | 298 | 436 | 36 | Q235B | ZA4E8100 | 1180 | 12767 | 264 | 80 | 33.1% | 893 | 833 | 34.6 | 3.3 | 2.312 | 0.19 | 0.12 | 0.25 | 0.037 | 0.002 | 0 | 0.001 | 0.02 | 0.04 | 0.05 | 0.01 | 0.016 | 0.007
853 | 1707Q53300 | 1LL059850300 | 317 | 448 | 35 | Q235B | ZA4E8100 | 1184 | 13245 | 264 | 70 | 31.3% | 935 | 836 | 24.7 | 3.771 | 2.834 | 0.19 | 0.12 | 0.25 | 0.037 | 0.002 | 0 | 0.001 | 0.02 | 0.04 | 0.05 | 0.01 | 0.016 | 0.007
854 | 1707Q80600 | 1LL059851700 | 301 | 434 | 42 | Q235B | ZA4E8100 | 1178 | 11926 | 264 | 64.99 | 25.9% | 973 | 830 | 17.4 | 4.062 | 3.735 | 0.17 | 0.14 | 0.27 | 0.028 | 0.001 | 0 | 0.002 | 0.02 | 0.04 | 0.07 | 0.01 | 0.018 | 0.0059
855 | 1707Q87400 | 1LL059851800 | 324 | 446 | 32.5 | Q235B | ZA4E8100 | 1194 | 12477 | 264 | 65 | 25.8% | 983 | 833 | 19.4 | 4.062 | 3.351 | 0.17 | 0.14 | 0.27 | 0.028 | 0.001 | 0 | 0.002 | 0.02 | 0.04 | 0.07 | 0.01 | 0.018 | 0.0059
856 | 1707Q76400 | 1LL059851900 | 289 | 429 | 44.5 | Q235B | ZA4E8100 | 1178 | 12144 | 264 | 64.99 | 23.6% | 984 | 845 | 15.7 | 4.062 | 4.139 | 0.17 | 0.14 | 0.27 | 0.028 | 0.001 | 0 | 0.002 | 0.02 | 0.04 | 0.07 | 0.01 | 0.018 | 0.0059
857 | 1707Q85400 | 1LL059852000 | 346 | 455 | 29 | Q235B | ZA4E8100 | 1192 | 12425 | 264 | 60 | 32% | 970 | 804 | 17.7 | 4.4 | 3.39 | 0.17 | 0.14 | 0.27 | 0.028 | 0.001 | 0 | 0.002 | 0.02 | 0.04 | 0.07 | 0.01 | 0.018 | 0.0059
858 | 1707Q91600 | 1LL059852900 | 279 | 420 | 36.5 | Q235B | ZA4E8100 | 1190 | 12371 | 264 | 64.99 | 26.2% | 990 | 837 | 19.7 | 4.062 | 3.299 | 0.18 | 0.12 | 0.26 | 0.027 | 0.001 | 0 | 0.001 | 0.02 | 0.04 | 0.07 | 0.01 | 0.015 | 0.0066
859 | 1707R02400 | 1LL059853000 | 295 | 426 | 32 | Q235B | ZA4E8100 | 1175 | 11981 | 264 | 80 | 18.8% | 894 | 817 | 29.7 | 3.3 | 2.694 | 0.18 | 0.12 | 0.26 | 0.027 | 0.001 | 0 | 0.001 | 0.02 | 0.04 | 0.07 | 0.01 | 0.015 | 0.0066
860 | 1707Q99400 | 1LL059853100 | 319 | 442 | 31.5 | Q235B | ZA4E8100 | 1195 | 12770 | 264 | 65 | 37% | 916 | 818 | 21.7 | 4.062 | 2.995 | 0.18 | 0.12 | 0.26 | 0.027 | 0.001 | 0 | 0.001 | 0.02 | 0.04 | 0.07 | 0.01 | 0.015 | 0.0066
861 | 1707Q43300 | 1LL059858000 | 322 | 443 | 35 | Q235B | YY000000 | 1208 | 12426 | 222 | 60 | 34.1% | 986 | 791 | 14.5 | 3.7 | 4.138 | 0.12 | 0.15 | 0.64 | 0.03 | 0.003 | 0 | 0.005 | 0.02 | 0.03 | 0.04 | 0.01 | 0.008 | 0.001
862 | 1707Q42400 | 1LL059858100 | 373 | 485 | 34 | Q235B | ZF4H7100 | 1212 | 11262 | 222 | 60 | 32.2% | 961 | 806 | 9.5 | 3.7 | 6.316 | 0.12 | 0.15 | 0.64 | 0.03 | 0.003 | 0 | 0.005 | 0.02 | 0.03 | 0.04 | 0.01 | 0.008 | 0.001
863 | 1707R49400 | 1LL059910600 | 327 | 447 | 35.5 | Q235B | ZF4H6100 | 1182 | 12181 | 264 | 60 | 32.6% | 966 | 823 | 15.7 | 4.4 | 3.822 | 0.18 | 0.11 | 0.55 | 0.026 | 0.001 | 0 | 0.002 | 0.02 | 0.05 | 0.04 | 0 | 0.016 | 0.0055
864 | 1707R61200 | 1LL059910700 | 334 | 467 | 34.5 | Q235B | ZF4H6100 | 1189 | 11807 | 264 | 79.99 | 27.6% | 907 | 824 | 31.5 | 3.3 | 2.539 | 0.18 | 0.11 | 0.55 | 0.026 | 0.001 | 0 | 0.002 | 0.02 | 0.05 | 0.04 | 0 | 0.016 | 0.0055
865 | 1707R55400 | 1LL059910800 | 324 | 458 | 37 | Q235B | ZF4H6100 | 1184 | 11723 | 264 | 70 | 28.3% | 964 | 824 | 24.8 | 3.771 | 2.823 | 0.18 | 0.11 | 0.55 | 0.026 | 0.001 | 0 | 0.002 | 0.02 | 0.05 | 0.04 | 0 | 0.016 | 0.0055
866 | 1707R52300 | 1LL059910900 | 337 | 466 | 31 | Q235B | ZF4H6100 | 1187 | 12065 | 264 | 60 | 31.9% | 973 | 806 | 19.7 | 4.4 | 3.046 | 0.18 | 0.11 | 0.55 | 0.026 | 0.001 | 0 | 0.002 | 0.02 | 0.05 | 0.04 | 0 | 0.016 | 0.0055
867 | 1707R11600 | 1LL059968500 | 332 | 446 | 39 | Q235B | ZA4E8100 | 1186 | 12108 | 264 | 65 | 28.2% | 1019 | 829 | 15.7 | 4.062 | 4.14 | 0.19 | 0.18 | 0.29 | 0.048 | 0.001 | 0 | 0.002 | 0.02 | 0.03 | 0.05 | 0.01 | 0.013 | 0.0066
868 | 1707R10800 | 1LL059968600 | 303 | 445 | 42.5 | Q235B | ZA4E8100 | 1188 | 11963 | 264 | 70 | 24% | 1049 | 805 | 10.2 | 3.771 | 6.863 | 0.19 | 0.18 | 0.29 | 0.048 | 0.001 | 0 | 0.002 | 0.02 | 0.03 | 0.05 | 0.01 | 0.013 | 0.0066
869 | 1707R18200 | 1LL059968700 | 312 | 448 | 30.5 | Q235B | ZA4E8100 | 1180 | 11944 | 264 | 90 | 26.2% | 910 | 836 | 35.3 | 2.933 | 2.55 | 0.19 | 0.18 | 0.29 | 0.048 | 0.001 | 0 | 0.002 | 0.02 | 0.03 | 0.05 | 0.01 | 0.013 | 0.0066
870 | 1707R15200 | 1LL059968900 | 323 | 467 | 38 | Q235B | ZA4E8100 | 1191 | 12035 | 264 | 79.99 | 25% | 903 | 815 | 29.4 | 3.3 | 2.721 | 0.19 | 0.18 | 0.29 | 0.048 | 0.001 | 0 | 0.002 | 0.02 | 0.03 | 0.05 | 0.01 | 0.013 | 0.0066
871 | 1707R32400 | 1LL060012400 | 307 | 434 | 36.5 | Q235B | ZA4E8100 | 1195 | 11937 | 264 | 64.99 | 27.4% | 972 | 840 | 17.4 | 4.062 | 3.735 | 0.18 | 0.12 | 0.26 | 0.036 | 0.001 | 0 | 0.002 | 0.02 | 0.04 | 0.04 | 0.01 | 0.015 | 0.0046
872 | 1707R30400 | 1LL060012500 | 330 | 445 | 34.5 | Q235B | ZA4E8100 | 1187 | 12050 | 264 | 65 | 29.8% | 1021 | 824 | 16.2 | 4.062 | 4.012 | 0.18 | 0.12 | 0.26 | 0.036 | 0.001 | 0 | 0.002 | 0.02 | 0.04 | 0.04 | 0.01 | 0.015 | 0.0046
873 | 1707R29600 | 1LL060012600 | 281 | 440 | 43.5 | Q235B | ZA4E8100 | 1195 | 11500 | 264 | 65 | 24.8% | 1092 | 850 | 11.5 | 4.062 | 5.652 | 0.18 | 0.12 | 0.26 | 0.036 | 0.001 | 0 | 0.002 | 0.02 | 0.04 | 0.04 | 0.01 | 0.015 | 0.0046
874 | 1707R48200 | 1LL060012700 | 306 | 447 | 28.5 | Q235B | ZA4E8100 | 1200 | 11969 | 264 | 90 | 28.3% | 915 | 839 | 39.2 | 2.933 | 2.296 | 0.18 | 0.12 | 0.26 | 0.036 | 0.001 | 0 | 0.002 | 0.02 | 0.04 | 0.04 | 0.01 | 0.015 | 0.0046
875 | 1707R40400 | 1LL060012800 | 317 | 440 | 35.5 | Q235B | ZA4E8100 | 1199 | 11970 | 264 | 80 | 23.3% | 930 | 831 | 30.3 | 3.3 | 2.64 | 0.18 | 0.12 | 0.26 | 0.036 | 0.001 | 0 | 0.002 | 0.02 | 0.04 | 0.04 | 0.01 | 0.015 | 0.0046
876 | 1707R38300 | 1LL060012900 | 289 | 429 | 36 | Q235B | ZA4E8100 | 1192 | 11934 | 264 | 65 | 40.3% | 989 | 834 | 21.7 | 4.062 | 2.995 | 0.18 | 0.12 | 0.26 | 0.036 | 0.001 | 0 | 0.002 | 0.02 | 0.04 | 0.04 | 0.01 | 0.015 | 0.0046
877 | 1708R67400 | 1LL060209500 | 302 | 433 | 37.5 | Q235B | ZA4E8100 | 1198 | 11981 | 264 | 59.99 | 36.9% | 1001 | 851 | 15.5 | 4.401 | 3.87 | 0.18 | 0.14 | 0.27 | 0.027 | 0.001 | 0 | 0.002 | 0.02 | 0.04 | 0.05 | 0.01 | 0.015 | 0.0026
878 | 1708R59600 | 1LL060209600 | 264 | 422 | 41 | Q235B | ZA4E8100 | 1199 | 12162 | 264 | 65 | 22.9% | 1059 | 834 | 11.35 | 4.062 | 5.727 | 0.18 | 0.14 | 0.27 | 0.027 | 0.001 | 0 | 0.002 | 0.02 | 0.04 | 0.05 | 0.01 | 0.015 | 0.0026
879 | 1708R74400 | 1LL060209700 | 293 | 432 | 37 | Q235B | ZA4E8100 | 1190 | 11871 | 264 | 90 | 21.3% | 924 | 857 | 39.2 | 2.933 | 2.296 | 0.18 | 0.14 | 0.27 | 0.027 | 0.001 | 0 | 0.002 | 0.02 | 0.04 | 0.05 | 0.01 | 0.015 | 0.0026
880 | 1708R73400 | 1LL060209800 | 319 | 456 | 35.5 | Q235B | ZA4E8100 | 1186 | 11660 | 264 | 60 | 30.2% | 955 | 841 | 19.5 | 4.4 | 3.077 | 0.18 | 0.14 | 0.27 | 0.027 | 0.001 | 0 | 0.002 | 0.02 | 0.04 | 0.05 | 0.01 | 0.015 | 0.0026
881 | 1711L01A00 | 1LL060959200 | 275 | 421 | 38.5 | Q235B | ZF4H6100 | 1208 | 11751 | 264 | 75 | 25.2% | 1081 | 829 | 11.5 | 3.52 | 6.522 | 0.15 | 0.1 | 0.54 | 0.03 | 0.002 | 0 | 0.002 | 0.02 | 0.04 | 0.05 | 0.01 | 0.025 | 0.0031
882 | 1712M58100 | 1LL061305100 | 307 | 437 | 26 | Q235B | ZF4H6100 | 1206 | 13062 | 264 | 100 | 23% | 870 | 817 | 35.4 | 2.64 | 2.825 | 0.15 | 0.1 | 0.52 | 0.021 | 0 | 0 | 0.002 | 0.02 | 0.04 | 0.04 | 0.01 | 0.018 | 0.0023
883 | 1711N72300 | 1LL061374500 | 324 | 435 | 39.5 | Q235B | ZA4E8100 | 1149.5 | 20317 | 264 | 100 | 25.6% | 904 | 857 | 19.66 | 2.64 | 2.037 | 0.1 | 0.12 | 0.83 | 0.029 | 0.002 | 0.001 | 0.002 | 0.02 | 0.03 | 0.06 | 0.01 | 0.02 | 0.0042
884 | 1716N66200 | 1LL061600100 | 301 | 414 | 42 | Q235B | ZA4E8100 | 1203 | 11512 | 120 | 69.99 | 19.9% | 988 | 835 | 13.6 | 1.715 | 5.146 | 0.1 | 0.23 | 0.6 | 0.036 | 0.003 | 0 | 0.002 | 0.04 | 0.04 | 0.05 | 0.02 | 0.014 | 0.0044
885 | 1716P62300 | 1LL061607100 | 300 | 416 | 38 | Q235B | ZA4E8100 | 1158 | 12289 | 260 | 80 | 28.7% | 902 | 851 | 29.9 | 3.25 | 2.676 | 0.09 | 0.22 | 0.57 | 0.028 | 0.001 | 0 | 0.002 | 0.02 | 0.03 | 0.05 | 0.01 | 0.013 | 0.0033
886 | 1712P32300 | 1LL061607500 | 331 | 439 | 33 | Q235B | ZA4E8100 | 1179 | 11363 | 264 | 89.99 | 24.2% | 889 | 845 | 29.7 | 2.934 | 3.03 | 0.1 | 0.23 | 0.6 | 0.036 | 0.003 | 0 | 0.002 | 0.04 | 0.04 | 0.05 | 0.02 | 0.014 | 0.0044
887 | 1712P87400 | 1LL061612300 | 366 | 466 | 37 | Q235B | ZA4E8100 | 1175 | 11767 | 264 | 69.99 | 30.6% | 959 | 816 | 15.9 | 3.772 | 4.402 | 0.1 | 0.14 | 0.81 | 0.034 | 0.011 | 0 | 0.002 | 0.02 | 0.04 | 0.06 | 0.01 | 0.014 | 0.0044
888 | 1712P99400 | 1LL061674800 | 314 | 455 | 36.5 | Q235B | ZA4E8100 | 1177 | 11787 | 264 | 69.99 | 25.4% | 944 | 810 | 15.9 | 3.772 | 4.402 | 0.16 | 0.1 | 0.53 | 0.035 | 0.001 | 0 | 0.001 | 0.02 | 0.05 | 0.06 | 0.01 | 0.019 | 0.0051
889 | 1712P70200 | 1LL061675400 | 296 | 439 | 37 | Q235B | ZA4D6100 | 1169 | 11897 | 264 | 99.99 | 18% | 906 | 839 | 49.5 | 2.64 | 2.02 | 0.15 | 0.11 | 0.52 | 0.033 | 0.004 | 0.002 | 0.002 | 0.04 | 0.05 | 0.07 | 0.01 | 0.018 | 0.0043
890 | 1712P98400 | 1LL061675700 | 290 | 423 | 38.5 | Q235B | ZA4E8100 | 1191 | 12252 | 264 | 65 | 37% | 939 | 848 | 17.7 | 4.062 | 3.672 | 0.13 | 0.13 | 0.67 | 0.044 | 0.002 | 0.002 | 0.004 | 0.02 | 0.04 | 0.06 | 0.01 | 0.015 | 0.0235
891 | 1712P34200 | 1LL061698800 | 307 | 441 | 36 | Q235B | ZA4E8100 | 1184 | 12765 | 264 | 80 | 28% | 897 | 832 | 26.8 | 3.3 | 2.985 | 0.17 | 0.13 | 0.26 | 0.042 | 0.001 | 0 | 0.002 | 0.02 | 0.03 | 0.04 | 0.01 | 0.011 | 0.003
892 | 1712Q26800 | 1LL061742500 | 311 | 446 | 37 | Q235B | ZA4E8100 | 1213 | 15295 | 264 | 60 | 24.6% | 1053 | 834 | 11.7 | 4.4 | 5.128 | 0.18 | 0.12 | 0.27 | 0.03 | 0.001 | 0 | 0.002 | 0.02 | 0.04 | 0.03 | 0.01 | 0.014 | 0.0013
893 | 1713N84300 | 1LL061794000 | 328 | 431 | 34.5 | Q235B | ZA4E8100 | 1190 | 12769 | 264 | 69.99 | 33.1% | 934 | 840 | 21.7 | 3.772 | 3.225 | 0.11 | 0.2 | 0.82 | 0.034 | 0 | 0 | 0.014 | 0.01 | 0.03 | 0.04 | 0.01 | 0.012 | 0.002
894 | 1713N83200 | 1LL061794600 | 279 | 426 | 32.5 | Q235B | ZA4E8100 | 1213 | 13315 | 264 | 85 | 24.7% | 837 | 803 | 29.7 | 3.106 | 2.862 | 0.11 | 0.2 | 0.82 | 0.034 | 0 | 0 | 0.014 | 0.01 | 0.03 | 0.04 | 0.01 | 0.012 | 0.002
895 | 1713N99300 | 1LL061794900 | 339 | 448 | 29.5 | Q235B | ZA4E8100 | 1221 | 14102 | 264 | 64.99 | 28.6% | 912 | 815 | 19.7 | 4.062 | 3.299 | 0.11 | 0.2 | 0.82 | 0.034 | 0 | 0 | 0.014 | 0.01 | 0.03 | 0.04 | 0.01 | 0.012 | 0.002
896 | 1713P92200 | 1LL061881500 | 280 | 422 | 30.5 | Q235B | ZA4D6100 | 1192 | 12202 | 264 | 90 | 22.7% | 866 | 841 | 35.5 | 2.933 | 2.535 | 0.15 | 0.15 | 0.37 | 0.037 | 0.001 | 0 | 0.002 | 0.02 | 0.03 | 0.04 | 0.01 | 0.017 | 0.0044
897 | 1713P86100 | 1LL061881600 | 272 | 430 | 41 | Q235B | ZA4D6100 | 1194 | 12858 | 264 | 110 | 24% | 895 | 863 | 59.7 | 2.4 | 1.843 | 0.15 | 0.15 | 0.37 | 0.037 | 0.001 | 0 | 0.002 | 0.02 | 0.03 | 0.04 | 0.01 | 0.017 | 0.0044
898 | 1713P89200 | 1LL061881700 | 279 | 437 | 35.5 | Q235B | ZA4D6100 | 1207 | 13000 | 264 | 110 | 12.6% | 895 | 860 | 59.6 | 2.4 | 1.846 | 0.15 | 0.15 | 0.37 | 0.037 | 0.001 | 0 | 0.002 | 0.02 | 0.03 | 0.04 | 0.01 | 0.017 | 0.0044
899 | 1713P93200 | 1LL061882400 | 271 | 415 | 31 | Q235B | ZF4H6100 | 1200 | 12285 | 264 | 100 | 22.1% | 889 | 854 | 39.5 | 2.64 | 2.532 | 0.15 | 0.08 | 0.53 | 0.022 | 0.001 | 0 | 0.001 | 0.02 | 0.03 | 0.03 | 0.01 | 0.009 | 0.0118
900 | 1713M56300 | 1LL061886500 | 330 | 455 | 26.5 | Q235B | ZA4E8100 | 1217 | 14690 | 264 | 70 | 30.5% | 1029 | 803 | 10.2 | 3.771 | 6.863 | 0.18 | 0.12 | 0.24 | 0.031 | 0 | 0 | 0.001 | 0.02 | 0.03 | 0.05 | 0 | 0.017 | 0.0087
901 | 1716N58800 | 1LL061886600 | 306 | 449 | 45 | Q235B | ZA4E8100 | 1212 | 15284 | 264 | 60 | 28.2% | 1041 | 807 | 11.7 | 4.4 | 5.128 | 0.18 | 0.12 | 0.24 | 0.031 | 0 | 0 | 0.001 | 0.02 | 0.03 | 0.05 | 0 | 0.017 | 0.0087
902 | 1713M61800 | 1LL061886700 | 293 | 432 | 38 | Q235B | ZA4E8100 | 1209 | 14945 | 264 | 69.99 | 23.8% | 1087 | 851 | 11.7 | 3.772 | 5.982 | 0.18 | 0.12 | 0.24 | 0.031 | 0 | 0 | 0.001 | 0.02 | 0.03 | 0.05 | 0 | 0.017 | 0.0087
903 | 1713M69800 | 1LL061887400 | 311 | 448 | 39 | Q235B | ZA4E8100 | 1207 | 15288 | 264 | 70 | 23.9% | 1058 | 837 | 11.7 | 3.771 | 5.983 | 0.18 | 0.13 | 0.28 | 0.028 | 0.001 | 0 | 0.002 | 0.02 | 0.03 | 0.04 | 0.01 | 0.015 | 0.0042
904 | 1713M78800 | 1LL061887500 | 315 | 453 | 35.5 | Q235B | ZA4E8100 | 1208 | 15085 | 264 | 70 | 20.4% | 1088 | 824 | 9.55 | 3.771 | 7.33 | 0.18 | 0.13 | 0.28 | 0.028 | 0.001 | 0 | 0.002 | 0.02 | 0.03 | 0.04 | 0.01 | 0.015 | 0.0042
905 | 1713M91800 | 1LL061888000 | 304 | 434 | 38.5 | Q235B | ZA4E8100 | 1219 | 15311 | 264 | 69.99 | 23.2% | 1066 | 840 | 11.55 | 3.772 | 6.06 | 0.17 | 0.13 | 0.24 | 0.03 | 0.001 | 0 | 0.002 | 0.02 | 0.04 | 0.04 | 0.01 | 0.013 | 0.0027
906 | 1713M94800 | 1LL061888100 | 298 | 431 | 45 | Q235B | ZA4E8100 | 1212 | 15304 | 264 | 69.99 | 23.4% | 1064 | 838 | 11.7 | 3.772 | 5.982 | 0.17 | 0.13 | 0.24 | 0.03 | 0.001 | 0 | 0.002 | 0.02 | 0.04 | 0.04 | 0.01 | 0.013 | 0.0027
907 | 1713N08600 | 1LL061888600 | 305 | 430 | 40 | Q235B | ZA4E8100 | 1212 | 14085 | 264 | 69.99 | 23.3% | 1013 | 838 | 13.7 | 3.772 | 5.109 | 0.17 | 0.12 | 0.24 | 0.039 | 0.001 | 0 | 0.001 | 0.02 | 0.03 | 0.05 | 0.01 | 0.015 | 0.0087
908 | 1713N11800 | 1LL061888700 | 278 | 423 | 36 | Q235B | ZA4E8100 | 1200 | 11447 | 264 | 70 | 20.2% | 1026 | 867 | 13.7 | 3.771 | 5.109 | 0.17 | 0.12 | 0.24 | 0.039 | 0.001 | 0 | 0.001 | 0.02 | 0.03 | 0.05 | 0.01 | 0.015 | 0.0087
909 | 1713N22600 | 1LL061889200 | 306 | 437 | 27 | Q235B | ZA4E8100 | 1201 | 11361 | 264 | 65 | 23.2% | 1042 | 838 | 15.7 | 4.062 | 4.14 | 0.17 | 0.13 | 0.25 | 0.032 | 0.001 | 0 | 0.001 | 0.02 | 0.03 | 0.03 | 0 | 0.011 | 0.0044
910 | 1713N26600 | 1LL061889300 | 321 | 438 | 28 | Q235B | ZA4E8100 | 1206 | 11357 | 264 | 65 | 23.2% | 1025 | 840 | 15.7 | 4.062 | 4.14 | 0.17 | 0.13 | 0.25 | 0.032 | 0.001 | 0 | 0.001 | 0.02 | 0.03 | 0.03 | 0 | 0.011 | 0.0044
911 | 1713N36600 | 1LL061889800 | 299 | 427 | 26.5 | Q235B | ZA4E8100 | 1209 | 11426 | 264 | 65 | 23.2% | 1024 | 833 | 15.7 | 4.062 | 4.14 | 0.17 | 0.15 | 0.25 | 0.03 | 0.001 | 0 | 0.002 | 0.02 | 0.04 | 0.04 | 0.01 | 0.016 | 0.0021
912 | 1713N41600 | 1LL061889900 | 290 | 428 | 36.5 | Q235B | ZA4E8100 | 1206 | 11396 | 264 | 65 | 23% | 1008 | 833 | 15.7 | 4.062 | 4.14 | 0.17 | 0.15 | 0.25 | 0.03 | 0.001 | 0 | 0.002 | 0.02 | 0.04 | 0.04 | 0.01 | 0.016 | 0.0021
913 | 1713N43600 | 1LL061890000 | 300 | 419 | 35 | Q235B | ZA4E8100 | 1209 | 11623 | 264 | 65 | 23.3% | 975 | 863 | 17.7 | 4.062 | 3.672 | 0.17 | 0.15 | 0.25 | 0.03 | 0.001 | 0 | 0.002 | 0.02 | 0.04 | 0.04 | 0.01 | 0.016 | 0.0021
914 | 1713N45200 | 1LL061890700 | 298 | 423 | 39 | Q235B | ZA4E8100 | 1185 | 11342 | 264 | 75 | 23.4% | 948 | 832 | 18.2 | 3.52 | 4.121 | 0.17 | 0.12 | 0.26 | 0.03 | 0.002 | 0 | 0.004 | 0.02 | 0.04 | 0.03 | 0.01 | 0.012 | 0.0026
915 | 1713N51400 | 1LL061890800 | 326 | 430 | 37.5 | Q235B | ZA4E8100 | 1195 | 13721 | 264 | 65 | 26.2% | 928 | 809 | 19.4 | 4.062 | 3.351 | 0.17 | 0.12 | 0.26 | 0.03 | 0.002 | 0 | 0.004 | 0.02 | 0.04 | 0.03 | 0.01 | 0.012 | 0.0026
916 | 1713N47600 | 1LL061890900 | 308 | 446 | 26.5 | Q235B | ZA4E8100 | 1210 | 11360 | 264 | 65 | 22.6% | 1000 | 863 | 19.7 | 4.062 | 3.299 | 0.17 | 0.12 | 0.26 | 0.03 | 0.002 | 0 | 0.004 | 0.02 | 0.04 | 0.03 | 0.01 | 0.012 | 0.0026
917 | 1713N49600 | 1LL061891000 | 294 | 431 | 26.5 | Q235B | ZA4E8100 | 1199 | 11352 | 264 | 64.99 | 23% | 1003 | 864 | 19.5 | 4.062 | 3.333 | 0.17 | 0.12 | 0.26 | 0.03 | 0.002 | 0 | 0.004 | 0.02 | 0.04 | 0.03 | 0.01 | 0.012 | 0.0026
918 | 1713N54600 | 1LL061891900 | 290 | 440 | 32 | Q235B | ZA4E8100 | 1216 | 12005 | 264 | 70 | 20.4% | 934 | 879 | 19.7 | 3.771 | 3.553 | 0.19 | 0.13 | 0.26 | 0.03 | 0.001 | 0 | 0.002 | 0.02 | 0.04 | 0.06 | 0 | 0.036 | 0.0024
919 | 1713N57400 | 1LL061892000 | 330 | 458 | 31.5 | Q235B | ZA4E8100 | 1199 | 13319 | 264 | 65 | 26.1% | 907 | 791 | 19.7 | 4.062 | 3.299 | 0.19 | 0.13 | 0.26 | 0.03 | 0.001 | 0 | 0.002 | 0.02 | 0.04 | 0.06 | 0 | 0.036 | 0.0024
920 | 1713N61400 | 1LL061892100 | 292 | 438 | 36.5 | Q235B | ZA4E8100 | 1189 | 13296 | 264 | 65 | 26.3% | 931 | 827 | 19.7 | 4.062 | 3.299 | 0.19 | 0.13 | 0.26 | 0.03 | 0.001 | 0 | 0.002 | 0.02 | 0.04 | 0.06 | 0 | 0.036 | 0.0024
921 | 1713P34400 | 1LL061892800 | 293 | 439 | 36 | Q235B | ZA4E8100 | 1191 | 13346 | 264 | 64.99 | 26.1% | 933 | 844 | 19.7 | 4.062 | 3.299 | 0.19 | 0.14 | 0.27 | 0.027 | 0 | 0 | 0.002 | 0.02 | 0.03 | 0.05 | 0.01 | 0.009 | 0.002
922 | 1713P05600 | 1LL061892900 | 298 | 438 | 32.5 | Q235B | ZA4E8100 | 1208 | 12216 | 264 | 70 | 20.3% | 935 | 878 | 19.7 | 3.771 | 3.553 | 0.19 | 0.14 | 0.27 | 0.027 | 0 | 0 | 0.002 | 0.02 | 0.03 | 0.05 | 0.01 | 0.009 | 0.002
923 | 1713P36300 | 1LL061893000 | 289 | 426 | 33 | Q235B | ZA4E8100 | 1181 | 11929 | 264 | 80 | 28.6% | 900 | 852 | 24.7 | 3.3 | 3.239 | 0.19 | 0.14 | 0.27 | 0.027 | 0 | 0 | 0.002 | 0.02 | 0.03 | 0.05 | 0.01 | 0.009 | 0.002
924 | 1713P39400 | 1LL061893700 | 279 | 428 | 27.5 | Q235B | ZA4E8100 | 1167 | 11954 | 264 | 70 | 31.4% | 936 | 864 | 24.7 | 3.771 | 2.834 | 0.17 | 0.11 | 0.25 | 0.029 | 0 | 0 | 0.002 | 0.02 | 0.04 | 0.05 | 0 | 0.015 | 0.0046
925 | 1713P46400 | 1LL061893800 | 287 | 422 | 29.5 | Q235B | ZA4E8100 | 1192 | 12035 | 264 | 75 | 29.3% | 913 | 846 | 24.7 | 3.52 | 3.036 | 0.17 | 0.11 | 0.25 | 0.029 | 0 | 0 | 0.002 | 0.02 | 0.04 | 0.05 | 0 | 0.015 | 0.0046
926 | 1713P56200 | 1LL061894300 | 283 | 427 | 30 | Q235B | ZA4E8100 | 1192 | 12299 | 264 | 100 | 25.4% | 828 | 872 | 39.6 | 2.64 | 2.525 | 0.17 | 0.13 | 0.27 | 0.04 | 0.001 | 0 | 0.002 | 0.02 | 0.03 | 0.05 | 0.02 | 0.016 | 0.0041
927 | 1713P57200 | 1LL061894400 | 286 | 431 | 28.5 | Q235B | ZA4E8100 | 1209 | 12355 | 264 | 100 | 25.7% | 828 | 857 | 39.6 | 2.64 | 2.525 | 0.17 | 0.13 | 0.27 | 0.04 | 0.001 | 0 | 0.002 | 0.02 | 0.03 | 0.05 | 0.02 | 0.016 | 0.0041
928 | 1715P40300 | 1LL062278900 | 292 | 433 | 36 | Q235B | ZA4E8100 | 1180 | 11859 | 264 | 79.99 | 27.6% | 895 | 838 | 34.5 | 3.3 | 2.319 | 0.17 | 0.14 | 0.25 | 0.025 | 0.001 | 0 | 0.003 | 0.02 | 0.03 | 0.03 | 0 | 0.016 | 0.0018
929 | 1715P51200 | 1LL062279000 | 304 | 443 | 33.5 | Q235B | ZA4E8100 | 1179 | 11991 | 264 | 79.99 | 25.6% | 910 | 843 | 34.3 | 3.3 | 2.332 | 0.17 | 0.14 | 0.25 | 0.025 | 0.001 | 0 | 0.003 | 0.02 | 0.03 | 0.03 | 0 | 0.016 | 0.0018
930 | 1715P59200 | 1LL062279500 | 298 | 440 | 37.5 | Q235B | ZA4E8100 | 1185 | 11921 | 264 | 80 | 25.5% | 912 | 842 | 34.3 | 3.3 | 2.332 | 0.17 | 0.12 | 0.3 | 0.03 | 0.001 | 0 | 0.002 | 0.02 | 0.03 | 0.04 | 0 | 0.026 | 0.0052
931 | 1715P67200 | 1LL062279600 | 324 | 476 | 32 | Q235B | ZA4E8100 | 1194 | 11827 | 264 | 80 | 25.3% | 915 | 849 | 34.3 | 3.3 | 2.332 | 0.17 | 0.12 | 0.3 | 0.03 | 0.001 | 0 | 0.002 | 0.02 | 0.03 | 0.04 | 0 | 0.026 | 0.0052
932 | 1715P90400 | 1LL062280100 | 299 | 438 | 34 | Q235B | ZA4E8100 | 1200 | 11866 | 264 | 80 | 19.2% | 913 | 817 | 29.5 | 3.3 | 2.712 | 0.19 | 0.14 | 0.27 | 0.009 | 0 | 0 | 0.007 | 0.02 | 0.04 | 0.06 | 0.01 | 0.009 | 0.0018
933 | 1715P74200 | 1LL062280200 | 320 | 470 | 31 | Q235B | ZA4E8100 | 1200 | 11775 | 264 | 80 | 26.9% | 913 | 841 | 34.3 | 3.3 | 2.332 | 0.19 | 0.14 | 0.27 | 0.009 | 0 | 0 | 0.007 | 0.02 | 0.04 | 0.06 | 0.01 | 0.009 | 0.0018
934 | 1715P86300 | 1LL062280300 | 303 | 445 | 37 | Q235B | ZA4E8100 | 1204 | 11452 | 264 | 85 | 25.4% | 893 | 844 | 29.3 | 3.106 | 2.901 | 0.19 | 0.14 | 0.27 | 0.009 | 0 | 0 | 0.007 | 0.02 | 0.04 | 0.06 | 0.01 | 0.009 | 0.0018
935 | 1715P97200 | 1LL062281000 | 325 | 459 | 31.5 | Q235B | ZA4E8100 | 1200 | 11864 | 264 | 80 | 25.5% | 899 | 827 | 29.3 | 3.3 | 2.73 | 0.18 | 0.15 | 0.27 | 0.028 | 0.001 | 0 | 0.003 | 0.02 | 0.03 | 0.04 | 0.01 | 0.024 | 0.0087
936 | 1715P98200 | 1LL062281100 | 289 | 435 | 36 | Q235B | ZA4E8100 | 1208 | 11404 | 264 | 90 | 22.5% | 885 | 834 | 29.3 | 2.933 | 3.072 | 0.18 | 0.15 | 0.27 | 0.028 | 0.001 | 0 | 0.003 | 0.02 | 0.03 | 0.04 | 0.01 | 0.024 | 0.0087
937 | 1715Q12800 | 1LL062281600 | 310 | 442 | 42.5 | Q235B | ZA4E8100 | 1213 | 12044 | 264 | 65 | 23.2% | 1104 | 824 | 11.5 | 4.062 | 5.652 | 0.17 | 0.12 | 0.27 | 0.047 | 0.002 | 0 | 0.003 | 0.02 | 0.04 | 0.05 | 0.01 | 0.026 | 0.0107
938 | 1715Q07200 | 1LL062281700 | 343 | 468 | 30.5 | Q235B | ZA4E8100 | 1198 | 11466 | 264 | 80 | 25.4% | 910 | 842 | 29.3 | 3.3 | 2.73 | 0.17 | 0.12 | 0.27 | 0.047 | 0.002 | 0 | 0.003 | 0.02 | 0.04 | 0.05 | 0.01 | 0.026 | 0.0107
939 | 1715Q09400 | 1LL062281800 | 302 | 434 | 37.5 | Q235B | ZA4E8100 | 1214 | 11756 | 264 | 65 | 29.9% | 995 | 836 | 19.4 | 4.062 | 3.351 | 0.17 | 0.12 | 0.27 | 0.047 | 0.002 | 0 | 0.003 | 0.02 | 0.04 | 0.05 | 0.01 | 0.026 | 0.0107
940 | 1715P39800 | 1LL062282500 | 314 | 441 | 44 | Q235B | ZF4H6100 | 1203 | 12427 | 264 | 70 | 20.5% | 1026 | 820 | 11.5 | 3.771 | 6.087 | 0.15 | 0.09 | 0.51 | 0.036 | 0 | 0 | 0.002 | 0.02 | 0.03 | 0.03 | 0 | 0.016 | 0.0069
941 | 1716P67100 | 1LL062426500 | 304 | 429 | 37.5 | Q235B | ZA4E8100 | 1227 | 13246 | 140 | 80 | 21.3% | 887 | 829 | 39.6 | 1.75 | 2.02 | 0.15 | 0.15 | 0.38 | 0.024 | 0.001 | 0 | 0.002 | 0.02 | 0.03 | 0.05 | 0.01 | 0.023 | 0.0066
942 | 1716P77200 | 1LL062427500 | 327 | 440 | 39 | Q235B | ZA4E8100 | 1248 | 11385 | 140 | 65 | 29.2% | 973 | 828 | 11.5 | 2.154 | 5.652 | 0.15 | 0.15 | 0.38 | 0.024 | 0.001 | 0 | 0.002 | 0.02 | 0.03 | 0.05 | 0.01 | 0.023 | 0.0066
943 | 1716P77200 | 1LL062427600 | 321 | 441 | 39 | Q235B | ZA4E8100 | 1248 | 11385 | 140 | 65 | 29.2% | 973 | 828 | 11.5 | 2.154 | 5.652 | 0.15 | 0.15 | 0.38 | 0.024 | 0.001 | 0 | 0.002 | 0.02 | 0.03 | 0.05 | 0.01 | 0.023 | 0.0066
944 | 1716P69100 | 1LL062429300 | 305 | 435 | 33 | Q235B | ZA4E8100 | 1208 | 12499 | 140 | 80 | 21.2% | 891 | 837 | 33.6 | 1.75 | 2.381 | 0.15 | 0.15 | 0.38 | 0.024 | 0.001 | 0 | 0.002 | 0.02 | 0.03 | 0.05 | 0.01 | 0.023 | 0.0066
945 | 1716P68100 | 1LL062429600 | 300 | 436 | 34 | Q235B | ZA4E8100 | 1226 | 13439 | 140 | 80 | 21.3% | 893 | 838 | 29.3 | 1.75 | 2.73 | 0.15 | 0.15 | 0.38 | 0.024 | 0.001 | 0 | 0.002 | 0.02 | 0.03 | 0.05 | 0.01 | 0.023 | 0.0066
946 | 1716N32100 | 1LL062493000 | 266 | 440 | 38 | Q235B | DA4B8300 | 1168 | 14894 | 302 | 165 | 17.5% | 971 | 946 | 140 | 1.83 | 1.179 | 0.15 | 0.15 | 0.4 | 0.026 | 0.001 | 0 | 0.003 | 0.02 | 0.04 | 0.06 | 0.01 | 0.022 | 0.0028
947 | 1716N27100 | 1LL062493100 | 243 | 435 | 34.5 | Q235B | DA4B8300 | 1154 | 14834 | 302 | 165 | 17.3% | 996 | 971 | 139.9 | 1.83 | 1.179 | 0.15 | 0.15 | 0.4 | 0.026 | 0.001 | 0 | 0.003 | 0.02 | 0.04 | 0.06 | 0.01 | 0.022 | 0.0028
948 | 1716N24100 | 1LL062493200 | 228 | 412 | 34 | Q235B | DA4B8300 | 1169 | 14940 | 302 | 164.99 | 17.4% | 962 | 940 | 140 | 1.83 | 1.179 | 0.15 | 0.15 | 0.4 | 0.026 | 0.001 | 0 | 0.003 | 0.02 | 0.04 | 0.06 | 0.01 | 0.022 | 0.0028
949 | 1716N22100 | 1LL062493900 | 218 | 404 | 33 | Q235B | DA4B8300 | 1169 | 14913 | 302 | 164.99 | 17.5% | 966 | 939 | 140 | 1.83 | 1.179 | 0.16 | 0.15 | 0.36 | 0.026 | 0.001 | 0 | 0.002 | 0.02 | 0.04 | 0.05 | 0.01 | 0.015 | 0.0023
950 | 1716N19100 | 1LL062494000 | 214 | 400 | 30 | Q235B | DA4B8300 | 1171 | 14874 | 302 | 165 | 17.2% | 953 | 933 | 140 | 1.83 | 1.179 | 0.16 | 0.15 | 0.36 | 0.026 | 0.001 | 0 | 0.002 | 0.02 | 0.04 | 0.05 | 0.01 | 0.015 | 0.0023
951 | 1716N39100 | 1LL062494600 | 237 | 438 | 33.5 | Q235B | ED4A8100 | 1157 | 14387 | 302 | 165 | 17.3% | 1003 | 977 | 139.9 | 1.83 | 1.179 | 0.16 | 0.21 | 0.72 | 0.032 | 0.002 | 0 | 0.003 | 0.02 | 0.04 | 0.06 | 0.02 | 0.014 | 0.0033
952 | 1715L90100 | 1LL062494700 | 303 | 454 | 37 | Q235B | ED4A8100 | 1176 | 13754 | 302 | 130 | 21.8% | 892 | 864 | 79.7 | 2.323 | 1.631 | 0.16 | 0.21 | 0.72 | 0.032 | 0.002 | 0 | 0.003 | 0.02 | 0.04 | 0.06 | 0.02 | 0.014 | 0.0033
953 | 1715L93100 | 1LL062494800 | 258 | 444 | 34.5 | Q235B | ED4A8100 | 1204 | 13823 | 302 | 140 | 19.8% | 888 | 854 | 109.9 | 2.157 | 1.274 | 0.16 | 0.21 | 0.72 | 0.032 | 0.002 | 0 | 0.003 | 0.02 | 0.04 | 0.06 | 0.02 | 0.014 | 0.0033
954 | 1715L92200 | 1LL062494900 | 271 | 453 | 33 | Q235B | ED4A8100 | 1200 | 13993 | 302 | 135 | 19.4% | 877 | 855 | 105.1 | 2.237 | 1.284 | 0.16 | 0.21 | 0.72 | 0.032 | 0.002 | 0 | 0.003 | 0.02 | 0.04 | 0.06 | 0.02 | 0.014 | 0.0033
955 | 1715L88200 | 1LL062530500 | 340 | 498 | 35 | Q235B | EF4R5200 | 1179 | 13132 | 302 | 90 | 26.1% | 895 | 846 | 39.5 | 3.356 | 2.278 | 0.15 | 0.2 | 1.14 | 0.037 | 0.003 | 0.002 | 0.003 | 0.02 | 0.05 | 0.09 | 0.02 | 0.017 | 0.0031
956 | 1715Q34200 | 1LL062608000 | 286 | 423 | 37.5 | Q235B | ZF4H6100 | 1201 | 11664 | 264 | 99.99 | 26.9% | 883 | 836 | 39.6 | 2.64 | 2.525 | 0.15 | 0.1 | 0.52 | 0.029 | 0.001 | 0 | 0.004 | 0.02 | 0.04 | 0.06 | 0.01 | 0.016 | 0.0056
957 | 1715Q22200 | 1LL062663300 | 321 | 474 | 35 | Q235B | ZA4D6100 | 1197 | 11882 | 264 | 100 | 25.9% | 895 | 849 | 45.5 | 2.64 | 2.198 | 0.16 | 0.19 | 0.38 | 0.024 | 0.001 | 0 | 0.004 | 0.02 | 0.04 | 0.04 | 0.01 | 0.017 | 0.0019
958 | 1715Q29200 | 1LL062664000 | 283 | 433 | 37 | Q235B | ZA4D6100 | 1197 | 11893 | 264 | 100 | 27% | 896 | 842 | 39.5 | 2.64 | 2.532 | 0.16 | 0.2 | 0.38 | 0.033 | 0.001 | 0 | 0.004 | 0.03 | 0.04 | 0.04 | 0.01 | 0.021 | 0.0059
959 | 1715Q25200 | 1LL062664100 | 353 | 496 | 34 | Q235B | ZA4D6100 | 1191 | 11937 | 264 | 99.99 | 27.2% | 895 | 857 | 45.6 | 2.64 | 2.193 | 0.16 | 0.2 | 0.38 | 0.033 | 0.001 | 0 | 0.004 | 0.03 | 0.04 | 0.04 | 0.01 | 0.021 | 0.0059
960 | 1718P21200 | 1LL063618900 | 286 | 423 | 35.5 | Q235B | ZA4E8100 | 1195 | 14648 | 302 | 90 | 19.7% | 830 | 808 | 34.5 | 3.356 | 2.609 | 0.16 | 0.15 | 0.36 | 0.026 | 0.001 | 0 | 0.002 | 0.02 | 0.04 | 0.05 | 0.01 | 0.015 | 0.0023
961 | 1721Q19100 | 1LL064663800 | 310 | 447 | 31.5 | Q235B | ZA4E8100 | 1223 | 13006 | 140 | 79.99 | 21.3% | 901 | 826 | 24.5 | 1.75 | 3.265 | 0.15 | 0.15 | 0.38 | 0.024 | 0.001 | 0 | 0.002 | 0.02 | 0.03 | 0.05 | 0.01 | 0.023 | 0.0066
962 | 1721Q21200 | 1LL064669900 | 307 | 437 | 26.5 | Q235B | ZA4E8100 | 1167 | 11337 | 260 | 90 | 21.4% | 897 | 853 | 35.7 | 2.889 | 2.521 | 0.17 | 0.13 | 0.27 | 0.04 | 0.001 | 0 | 0.002 | 0.02 | 0.03 | 0.05 | 0.02 | 0.016 | 0.0041
963 | 1722K72200 | 1LL064713200 | 295 | 453 | 41 | Q235B | ZF4H6100 | 1207 | 11135 | 264 | 100 | 27.2% | 884 | 846 | 54.6 | 2.64 | 1.832 | 0.14 | 0.09 | 0.57 | 0.023 | 0 | 0 | 0.002 | 0.01 | 0.03 | 0.03 | 0 | 0.02 | 0.0039
964 | 1721P91200 | 1LL064717100 | 300 | 407 | 42.5 | Q235B | ZA4E8100 | 1236 | 12980 | 120 | 69.99 | 19% | 1073 | 844 | 8 | 1.715 | 8.749 | 0.1 | 0.23 | 0.6 | 0.036 | 0.003 | 0 | 0.002 | 0.04 | 0.04 | 0.05 | 0.02 | 0.014 | 0.0044
965 | 1721P86200 | 1LL064717800 | 304 | 412 | 47 | Q235B | ZA4E8100 | 1228 | 13201 | 120 | 65 | 29.2% | 1069 | 857 | 8.3 | 1.846 | 7.831 | 0.1 | 0.23 | 0.6 | 0.036 | 0.003 | 0 | 0.002 | 0.04 | 0.04 | 0.05 | 0.02 | 0.014 | 0.0044
966 | 1721P90200 | 1LL064718600 | 313 | 425 | 37.5 | Q235B | ZA4E8100 | 1204 | 11452 | 120 | 65 | 22.7% | 1027 | 823 | 9.9 | 1.846 | 6.566 | 0.1 | 0.23 | 0.6 | 0.036 | 0.003 | 0 | 0.002 | 0.04 | 0.04 | 0.05 | 0.02 | 0.014 | 0.0044
967 | 1721P85300 | 1LL064718900 | 310 | 431 | 36 | Q235B | ZA4E8100 | 1236 | 11806 | 120 | 60 | 22.7% | 1050 | 853 | 9.35 | 2 | 6.417 | 0.1 | 0.23 | 0.6 | 0.036 | 0.003 | 0 | 0.002 | 0.04 | 0.04 | 0.05 | 0.02 | 0.014 | 0.0044
968 | 1805P01200 | 1LL064719500 | 332 | 434 | 41 | Q235B | ZA4E8100 | 1254 | 12522 | 120 | 69.99 | 19.8% | 1133 | 848 | 6 | 1.715 | 11.665 | 0.1 | 0.23 | 0.6 | 0.036 | 0.003 | 0 | 0.002 | 0.04 | 0.04 | 0.05 | 0.02 | 0.014 | 0.0044
969 | 1810L93400 | 1LL064720500 | 310 | 426 | 45 | Q235B | ZA4E8100 | 1247 | 12379 | 120 | 70 | 18.3% | 1104 | 849 | 6 | 1.714 | 11.667 | 0.1 | 0.23 | 0.6 | 0.036 | 0.003 | 0 | 0.002 | 0.04 | 0.04 | 0.05 | 0.02 | 0.014 | 0.0044
970 | 1810L94400 | 1LL064721100 | 331 | 432 | 44 | Q235B | ZA4E8100 | 1250 | 12426 | 120 | 70 | 21.2% | 1119 | 863 | 6 | 1.714 | 11.667 | 0.1 | 0.23 | 0.6 | 0.036 | 0.003 | 0 | 0.002 | 0.04 | 0.04 | 0.05 | 0.02 | 0.014 | 0.0044
971 | 1723N11200 | 1LL064962600 | 278 | 422 | 37 | Q235B | ZA4E8100 | 1179 | 14694 | 302 | 100 | 21.8% | 877 | 829 | 39.45 | 3.02 | 2.535 | 0.16 | 0.15 | 0.36 | 0.026 | 0.001 | 0 | 0.002 | 0.02 | 0.04 | 0.05 | 0.01 | 0.015 | 0.0023
972 | 1723N14300 | 1LL064965300 | 368 | 469 | 35 | Q235B | ZA4E8100 | 1201 | 14068 | 264 | 70 | 27.9% | 962 | 816 | 21.25 | 3.771 | 3.294 | 0.15 | 0.23 | 0.63 | 0.028 | 0.001 | 0 | 0.002 | 0.02 | 0.04 | 0.04 | 0.01 | 0.011 | 0.0019
973 | 1726Q91300 | 1LL065039400 | 347 | 456 | 34 | Q235B | ZA4E8100 | 1210 | 13900 | 140 | 65 | 23.9% | 966 | 793 | 15.4 | 2.154 | 4.221 | 0.15 | 0.11 | 0.37 | 0.026 | 0.001 | 0.001 | 0.003 | 0.02 | 0.03 | 0.04 | 0.01 | 0.028 | 0.0102
974 | 1726Q92200 | 1LL065039700 | 344 | 456 | 33.5 | Q235B | ZA4E8100 | 1207 | 13763 | 140 | 64.99 | 23% | 970 | 808 | 14.5 | 2.154 | 4.482 | 0.15 | 0.11 | 0.37 | 0.026 | 0.001 | 0.001 | 0.003 | 0.02 | 0.03 | 0.04 | 0.01 | 0.028 | 0.0102
975 | 1726L05200 | 1LL065513700 | 291 | 435 | 38 | Q235B | ZA4D6100 | 1187 | 14008 | 264 | 89.99 | 19.6% | 885 | 830 | 34.5 | 2.934 | 2.608 | 0.15 | 0.19 | 0.37 | 0.035 | 0 | 0 | 0.004 | 0.02 | 0.04 | 0.02 | 0.01 | 0.011 | 0.0033
976 | 1726L25100 | 1LL065513800 | 285 | 438 | 40 | Q235B | ZA4D6100 | 1174 | 13849 | 264 | 100 | 26.7% | 892 | 859 | 59.7 | 2.64 | 1.675 | 0.15 | 0.19 | 0.37 | 0.035 | 0 | 0 | 0.004 | 0.02 | 0.04 | 0.02 | 0.01 | 0.011 | 0.0033
977 | 1726L15200 | 1LL065513900 | 310 | 459 | 38 | Q235B | ZA4D6100 | 1184 | 14131 | 264 | 100 | 26.5% | 895 | 853 | 49.6 | 2.64 | 2.016 | 0.15 | 0.19 | 0.37 | 0.035 | 0 | 0 | 0.004 | 0.02 | 0.04 | 0.02 | 0.01 | 0.011 | 0.0033
978 | 1726L10200 | 1LL065514000 | 264 | 431 | 38 | Q235B | ZA4D6100 | 1185 | 14226 | 264 | 100 | 25.8% | 896 | 865 | 44.5 | 2.64 | 2.247 | 0.15 | 0.19 | 0.37 | 0.035 | 0 | 0 | 0.004 | 0.02 | 0.04 | 0.02 | 0.01 | 0.011 | 0.0033
979 | 1726L28200 | 1LL065514900 | 308 | 430 | 35 | Q235B | ZA4E8100 | 1162 | 11774 | 264 | 90 | 31.3% | 910 | 857 | 39.5 | 2.933 | 2.278 | 0.17 | 0.13 | 0.24 | 0.029 | 0 | 0 | 0.003 | 0.02 | 0.04 | 0.06 | 0.01 | 0.013 | 0.0009
980 | 1726L41200 | 1LL065515000 | 272 | 428 | 31 | Q235B | ZA4E8100 | 1169 | 11765 | 264 | 90 | 28.5% | 882 | 831 | 39.5 | 2.933 | 2.278 | 0.17 | 0.13 | 0.24 | 0.029 | 0 | 0 | 0.003 | 0.02 | 0.04 | 0.06 | 0.01 | 0.013 | 0.0009
981 | 1726L48200 | 1LL065515500 | 307 | 440 | 28 | Q235B | ZA4E8100 | 1172 | 11742 | 264 | 90 | 31.8% | 858 | 832 | 39.5 | 2.933 | 2.278 | 0.18 | 0.11 | 0.25 | 0.037 | 0 | 0 | 0.002 | 0.02 | 0.04 | 0.03 | 0.01 | 0.01 | 0.0063
982 | 1726L53200 | 1LL065515600 | 293 | 441 | 36 | Q235B | ZA4E8100 | 1174 | 13433 | 264 | 89.99 | 17.3% | 875 | 848 | 35.6 | 2.934 | 2.528 | 0.18 | 0.11 | 0.25 | 0.037 | 0 | 0 | 0.002 | 0.02 | 0.04 | 0.03 | 0.01 | 0.01 | 0.0063
983 | 1726L54300 | 1LL065515700 | 286 | 433 | 37 | Q235B | ZA4E8100 | 1178 | 13148 | 264 | 85 | 26.4% | 902 | 842 | 29.4 | 3.106 | 2.891 | 0.18 | 0.11 | 0.25 | 0.037 | 0 | 0 | 0.002 | 0.02 | 0.04 | 0.03 | 0.01 | 0.01 | 0.0063
984 | 1726L03400 | 1LL065562500 | 312 | 440 | 34 | Q235B | ZF4H6100 | 1198 | 15150 | 264 | 69.99 | 27.3% | 983 | 848 | 15.7 | 3.772 | 4.458 | 0.16 | 0.11 | 0.53 | 0.031 | 0.001 | 0 | 0.002 | 0.02 | 0.03 | 0.05 | 0.01 | 0.016 | 0.004
985 | 1801N12200 | 1LL066409100 | 306 | 445 | 34 | Q235B | ZA4E8100 | 1184 | 13081 | 264 | 79.99 | 24% | 915 | 839 | 24.4 | 3.3 | 3.278 | 0.18 | 0.11 | 0.25 | 0.037 | 0 | 0 | 0.002 | 0.02 | 0.04 | 0.03 | 0.01 | 0.01 | 0.0063
986 | 1728N05200 | 1LL066934100 | 291 | 420 | 35.5 | Q235B | ZA4E8100 | 1184 | 11672 | 264 | 69.99 | 27.6% | 935 | 839 | 24.4 | 3.772 | 2.868 | 0.15 | 0.19 | 0.37 | 0.035 | 0 | 0 | 0.004 | 0.02 | 0.04 | 0.02 | 0.01 | 0.011 | 0.0033
987 | 1801N52200 | 1LL067650500 | 315 | 442 | 45 | Q235B | ZA4E8100 | 1234 | 12866 | 140 | 70 | 28.1% | 1128 | 857 | 6.7 | 2 | 10.448 | 0.15 | 0.11 | 0.37 | 0.026 | 0.001 | 0.001 | 0.003 | 0.02 | 0.03 | 0.04 | 0.01 | 0.028 | 0.0102
988 | 1801N23300 | 1LL067919500 | 288 | 425 | 36.5 | Q235B | ZA4E8100 | 1184 | 15052 | 300 | 69.99 | 28.5% | 939 | 832 | 24.4 | 4.286 | 2.868 | 0.18 | 0.12 | 0.26 | 0.034 | 0 | 0 | 0.002 | 0.01 | 0.02 | 0.02 | 0.01 | 0.021 | 0.0034
989 | 1803P14300 | 1LL067919800 | 302 | 433 | 37 | Q235B | ZA4E8100 | 1194 | 19436 | 300 | 80 | 25.9% | 886 | 827 | 29.5 | 3.75 | 2.712 | 0.18 | 0.12 | 0.26 | 0.034 | 0 | 0 | 0.002 | 0.01 | 0.02 | 0.02 | 0.01 | 0.021 | 0.0034
990 | 1801N52320 | 1LL068460600 | 289 | 437 | 44 | Q235B | ZA4E8100 | 1234 | 12866 | 140 | 70 | 28.1% | 1128 | 857 | 6.7 | 2 | 10.448 | 0.15 | 0.11 | 0.37 | 0.026 | 0.001 | 0.001 | 0.003 | 0.02 | 0.03 | 0.04 | 0.01 | 0.028 | 0.0102
991 | 1801N52320 | 1LL068460700 | 299 | 446 | 41 | Q235B | ZA4E8100 | 1234 | 12866 | 140 | 70 | 28.1% | 1128 | 857 | 6.7 | 2 | 10.448 | 0.15 | 0.11 | 0.37 | 0.026 | 0.001 | 0.001 | 0.003 | 0.02 | 0.03 | 0.04 | 0.01 | 0.028 | 0.0102
992 | 1803N38300 | 1LL068785000 | 348 | 459 | 34 | Q235B | ZA4E8100 | 1177 | 11541 | 264 | 59.99 | 31.7% | 968 | 832 | 19.7 | 4.401 | 3.045 | 0.11 | 0.25 | 0.56 | 0.029 | 0 | 0 | 0.003 | 0.02 | 0.03 | 0.06 | 0.01 | 0.022 | 0.0004
993 | 1805L39200 | 1LL068929300 | 319 | 440 | 35 | Q235B | ZF4H6100 | 1207 | 11026 | 264 | 65 | 30.2% | 958 | 836 | 24.3 | 4.062 | 2.675 | 0.16 | 0.11 | 0.52 | 0.036 | 0.002 | 0 | 0.002 | 0.02 | 0.03 | 0.04 | 0.01 | 0.015 | 0.0012
994 | 1804P23200 | 1LL068930200 | 297 | 459 | 39 | Q235B | ZA4D6100 | 1187 | 12724 | 264 | 110 | 24% | 896 | 844 | 54.6 | 2.4 | 2.015 | 0.16 | 0.18 | 0.39 | 0.038 | 0.001 | 0 | 0.003 | 0.02 | 0.03 | 0.02 | 0 | 0.016 | 0.0036
995 | 1804P19200 | 1LL068930300 | 299 | 454 | 34.5 | Q235B | ZA4D6100 | 1183 | 12692 | 264 | 100 | 23.1% | 898 | 851 | 49.6 | 2.64 | 2.016 | 0.16 | 0.18 | 0.39 | 0.038 | 0.001 | 0 | 0.003 | 0.02 | 0.03 | 0.02 | 0 | 0.016 | 0.0036
996 | 1804P18200 | 1LL068930400 | 285 | 442 | 38.5 | Q235B | ZA4D6100 | 1165 | 12721 | 264 | 89.99 | 24.9% | 895 | 842 | 44.4 | 2.934 | 2.027 | 0.16 | 0.18 | 0.39 | 0.038 | 0.001 | 0 | 0.003 | 0.02 | 0.03 | 0.02 | 0 | 0.016 | 0.0036
997 | 1804P17200 | 1LL068930500 | 281 | 432 | 36 | Q235B | ZA4D6100 | 1164 | 12633 | 264 | 90 | 24.9% | 893 | 837 | 41.4 | 2.933 | 2.174 | 0.16 | 0.18 | 0.39 | 0.038 | 0.001 | 0 | 0.003 | 0.02 | 0.03 | 0.02 | 0 | 0.016 | 0.0036
998 | 1804P29100 | 1LL068931400 | 343 | 466 | 31.5 | Q235B | ZA4D6100 | 1192 | 12759 | 264 | 100 | 18.8% | 888 | 807 | 39.3 | 2.64 | 2.545 | 0.16 | 0.2 | 0.37 | 0.038 | 0.001 | 0 | 0.002 | 0.02 | 0.04 | 0.03 | 0 | 0.017 | 0.0021
999 | 1804P24100 | 1LL068931500 | 291 | 458 | 40 | Q235B | ZA4D6100 | 1183 | 12854 | 264 | 110 | 24% | 897 | 851 | 59.7 | 2.4 | 1.843 | 0.16 | 0.2 | 0.37 | 0.038 | 0.001 | 0 | 0.002 | 0.02 | 0.04 | 0.03 | 0 | 0.017 | 0.0021
1000 | 1804N83200 | 1LL068932000 | 325 | 428 | 30.5 | Q235B | ZA4E8100 | 1177 | 13709 | 264 | 80 | 22.4% | 912 | 852 | 39.3 | 3.3 | 2.036 | 0.17 | 0.12 | 0.27 | 0.031 | 0.001 | 0 | 0.002 | 0.02 | 0.03 | 0.04 | 0.01 | 0.016 | 0.0021
1001 | 1804N90300 | 1LL068932100 | 307 | 440 | 34 | Q235B | ZA4E8100 | 1167 | 13579 | 264 | 79.99 | 25.1% | 914 | 855 | 29.2 | 3.3 | 2.739 | 0.17 | 0.12 | 0.27 | 0.031 | 0.001 | 0 | 0.002 | 0.02 | 0.03 | 0.04 | 0.01 | 0.016 | 0.0021
1002 | 1804N48200 | 1LL068932600 | 277 | 422 | 39 | Q235B | ZA4E8100 | 1164 | 13455 | 264 | 70 | 24.8% | 914 | 831 | 24.3 | 3.771 | 2.881 | 0.17 | 0.12 | 0.28 | 0.039 | 0.001 | 0 | 0.002 | 0.02 | 0.04 | 0.04 | 0.01 | 0.012 | 0.0083
1003 | 1804N42300 | 1LL068932700 | 326 | 450 | 33 | Q235B | ZA4E8100 | 1169 | 13511 | 264 | 70 | 22.8% | 914 | 846 | 29.2 | 3.771 | 2.397 | 0.17 | 0.12 | 0.28 | 0.039 | 0.001 | 0 | 0.002 | 0.02 | 0.04 | 0.04 | 0.01 | 0.012 | 0.0083
1004 | 1804N45300 | 1LL068932800 | 320 | 433 | 30 | Q235B | ZA4E8100 | 1165 | 13618 | 264 | 79.99 | 25.2% | 915 | 839 | 29.2 | 3.3 | 2.739 | 0.17 | 0.12 | 0.28 | 0.039 | 0.001 | 0 | 0.002 | 0.02 | 0.04 | 0.04 | 0.01 | 0.012 | 0.0083
1005 | 1804P09700 | 1LL068933600 | 308 | 444 | 39 | Q235B | ZA4E8100 | 1163 | 12532 | 264 | 70 | 25.8% | 1021 | 828 | 15.3 | 3.771 | 4.575 | 0.17 | 0.14 | 0.26 | 0.03 | 0.001 | 0 | 0.002 | 0.02 | 0.03 | 0.05 | 0.01 | 0.018 | 0.0045
1006 | 1804P15600 | 1LL068933700 | 287 | 430 | 40 | Q235B | ZA4E8100 | 1181 | 12743 | 264 | 70 | 26% | 1036 | 844 | 15.3 | 3.771 | 4.575 | 0.17 | 0.14 | 0.26 | 0.03 | 0.001 | 0 | 0.002 | 0.02 | 0.03 | 0.05 | 0.01 | 0.018 | 0.0045
1007 | 1805L40700 | 1LL068934200 | 304 | 442 | 42 | Q235B | ZF4H6100 | 1204 | 11533 | 264 | 65 | 28.1% | 1025 | 821 | 15.3 | 4.062 | 4.248 | 0.15 | 0.1 | 0.52 | 0.04 | 0.001 | 0 | 0.002 | 0.02 | 0.03 | 0.03 | 0.01 | 0.011 | 0.0047
1008 | 1804N96400 | 1LL069111400 | 297 | 434 | 32 | Q235B | ZA4E8100 | 1183 | 13888 | 264 | 65 | 26.9% | 953 | 846 | 19.25 | 4.062 | 3.377 | 0.17 | 0.12 | 0.27 | 0.031 | 0 | 0 | 0.002 | 0.02 | 0.03 | 0.04 | 0.01 | 0.025 | 0.0022
1009 | 1804N91400 | 1LL069111500 | 301 | 431 | 35 | Q235B | ZA4E8100 | 1176 | 13395 | 264 | 60 | 34.7% | 994 | 853 | 15.7 | 4.4 | 3.822 | 0.17 | 0.12 | 0.27 | 0.031 | 0 | 0 | 0.002 | 0.02 | 0.03 | 0.04 | 0.01 | 0.025 | 0.0022
1010 | 1804P00300 | 1LL069111600 | 318 | 453 | 33 | Q235B | ZA4E8100 | 1170 | 13789 | 264 | 69.99 | 26.5% | 913 | 818 | 29.7 | 3.772 | 2.357 | 0.17 | 0.12 | 0.27 | 0.031 | 0 | 0 | 0.002 | 0.02 | 0.03 | 0.04 | 0.01 | 0.025 | 0.0022
1011 | 1804N97300 | 1LL069111700 | 325 | 444 | 33 | Q235B | ZA4E8100 | 1177 | 13716 | 264 | 60 | 32.3% | 952 | 862 | 19.7 | 4.4 | 3.046 | 0.17 | 0.12 | 0.27 | 0.031 | 0 | 0 | 0.002 | 0.02 | 0.03 | 0.04 | 0.01 | 0.025 | 0.0022
1012 | 1804P06200 | 1LL069112600 | 301 | 447 | 34.5 | Q235B | ZA4E8100 | 1180 | 13010 | 264 | 90 | 24.9% | 896 | 851 | 39.6 | 2.933 | 2.273 | 0.18 | 0.12 | 0.26 | 0.039 | 0.001 | 0 | 0.002 | 0.01 | 0.03 | 0.04 | 0 | 0.023 | 0.0047
1013 | 1804P05400 | 1LL069112700 | 309 | 451 | 35.5 | Q235B | ZA4E8100 | 1168 | 13594 | 264 | 70 | 31.1% | 914 | 846 | 31.5 | 3.771 | 2.222 | 0.18 | 0.12 | 0.26 | 0.039 | 0.001 | 0 | 0.002 | 0.01 | 0.03 | 0.04 | 0 | 0.023 | 0.0047
1014 | 1804P01200 | 1LL069112800 | 312 | 449 | 38 | Q235B | ZA4E8100 | 1169 | 13688 | 264 | 70 | 30.9% | 954 | 842 | 24.4 | 3.771 | 2.869 | 0.18 | 0.12 | 0.26 | 0.039 | 0.001 | 0 | 0.002 | 0.01 | 0.03 | 0.04 | 0 | 0.023 | 0.0047
1015 | 1805M73200 | 1LL069321400 | 334 | 450 | 32 | Q235B | ZA4E8100 | 1178 | 11587 | 264 | 70 | 31.1% | 931 | 814 | 24.4 | 3.771 | 2.869 | 0.15 | 0.11 | 0.52 | 0.038 | 0.001 | 0 | 0.002 | 0.01 | 0.03 | 0.04 | 0 | 0.015 | 0.0023
1016 | 1804P67200 | 1LL069363900 | 316 | 434 | 37.5 | Q235B | ZA4E8100 | 1149.5 | 0 | 152 | 79.99 | 21.3% | 901 | 826 | 24.52 | 1.75 | 3.265 | 0.17 | 0.12 | 0.28 | 0.039 | 0.001 | 0 | 0.002 | 0.02 | 0.04 | 0.04 | 0.01 | 0.012 | 0.0083
1017 | 1805N97A00 | 1LL069412500 | 377 | 480 | 31 | Q235B | ZA4E8100 | 1189 | 12101 | 264 | 60 | 31.1% | 1004 | 778 | 9.6 | 4.4 | 6.25 | 0.16 | 0.2 | 0.37 | 0.038 | 0.001 | 0 | 0.002 | 0.02 | 0.04 | 0.03 | 0 | 0.017 | 0.0021
1018 | 1818N98200 | 1LL070186700 | 243 | 416 | 30.5 | Q235B | ZA4E8100 | 1156 | 10459 | 264 | 79.99 | 26% | 915 | 862 | 39.2 | 3.3 | 2.041 | 0.18 | 0.14 | 0.29 | 0.045 | 0.001 | 0 | 0.004 | 0.02 | 0.05 | 0.04 | 0 | 0.012 | 0.0047
1019 | 1808P82200 | 1LL070186800 | 311 | 432 | 35 | Q235B | ZA4E8100 | 1184 | 13849 | 264 | 80 | 26.6% | 947 | 839 | 29.4 | 3.3 | 2.721 | 0.18 | 0.14 | 0.29 | 0.045 | 0.001 | 0 | 0.004 | 0.02 | 0.05 | 0.04 | 0 | 0.012 | 0.0047
1020 | 1808P74300 | 1LL070186900 | 314 | 444 | 33.5 | Q235B | ZA4E8100 | 1188 | 12203 | 264 | 85 | 23.5% | 917 | 850 | 24.4 | 3.106 | 3.484 | 0.18 | 0.14 | 0.29 | 0.045 | 0.001 | 0 | 0.004 | 0.02 | 0.05 | 0.04 | 0 | 0.012 | 0.0047
1021 | 1804P67300 | 1LL070412800 | 268 | 419 | 39.5 | Q235B | ZA4E8100 | 1149.5 | 0 | 152 | 79.99 | 21.3% | 901 | 826 | 24.52 | 1.75 | 3.265 | 0.17 | 0.12 | 0.28 | 0.039 | 0.001 | 0 | 0.002 | 0.02 | 0.04 | 0.04 | 0.01 | 0.012 | 0.0083
1022 | 1809M89600 | 1LL070569200 | 290 | 435 | 44 | Q235B | ZA4E8100 | 1201 | 13784 | 264 | 60 | 33.8% | 935 | 840 | 9.35 | 4.4 | 3.478 | 0.16 | 0.12 | 0.53 | 0.035 | 0.001 | 0 | 0.002 | 0.01 | 0.03 | 0.08 | 0.01 | 0.019 | 0.0041
1023 | 1809K85400 | 1LL070569500 | 339 | 452 | 41.5 | Q235B | ZA4E8100 | 1181 | 12022 | 264 | 60 | 33.7% | 1036 | 839 | 13.7 | 4.4 | 4.38 | 0.16 | 0.12 | 0.53 | 0.035 | 0.001 | 0 | 0.002 | 0.01 | 0.03 | 0.08 | 0.01 | 0.019 | 0.0041
1024 | 1812M23200 | 1LL071209200 | 292 | 443 | 36 | Q235B | ZF4H6100 | 1211 | 12661 | 264 | 90 | 28.3% | 932 | 851 | 39.2 | 2.933 | 2.296 | 0.15 | 0.11 | 0.6 | 0.035 | 0.006 | 0 | 0.004 | 0.04 | 0.04 | 0.05 | 0.02 | 0.015 | 0.0019
1025 | 1812M27200 | 1LL071210500 | 302 | 447 | 37 | Q235B | ZA4E8100 | 1203 | 12406 | 264 | 89.99 | 29.6% | 924 | 848 | 39.2 | 2.934 | 2.296 | 0.18 | 0.15 | 0.26 | 0.035 | 0 | 0 | 0.004 | 0.02 | 0.03 | 0.03 | 0 | 0.016 | 0.0028
1026 | 1812M30300 | 1LL071210600 | 283 | 428 | 27.5 | Q235B | ZA4E8100 | 1188 | 13025 | 264 | 69.99 | 30.3% | 963 | 863 | 24.25 | 3.772 | 2.886 | 0.18 | 0.15 | 0.26 | 0.035 | 0 | 0 | 0.004 | 0.02 | 0.03 | 0.03 | 0 | 0.016 | 0.0028
1027 | 1812M39400 | 1LL071210700 | 332 | 447 | 30 | Q235B | ZA4E8100 | 1204 | 12346 | 264 | 60 | 26.3% | 936 | 830 | 19.25 | 4.4 | 3.117 | 0.18 | 0.15 | 0.26 | 0.035 | 0 | 0 | 0.004 | 0.02 | 0.03 | 0.03 | 0 | 0.016 | 0.0028
1028 | 1812M40400 | 1LL071210800 | 325 | 447 | 34 | Q235B | ZA4E8100 | 1201 | 12472 | 264 | 60 | 27.6% | 964 | 823 | 17.25 | 4.4 | 3.478 | 0.18 | 0.15 | 0.26 | 0.035 | 0 | 0 | 0.004 | 0.02 | 0.03 | 0.03 | 0 | 0.016 | 0.0028
1029 | 1812M48600 | 1LL071211700 | 297 | 438 | 40 | Q235B | ZA4E8100 | 1205 | 13011 | 264 | 65 | 23.1% | 964 | 872 | 15.25 | 4.062 | 4.262 | 0.17 | 0.16 | 0.3 | 0.038 | 0.001 | 0 | 0.002 | 0.02 | 0.03 | 0.04 | 0.01 | 0.014 | 0.0034
1030 | 1812M57600 | 1LL071211800 | 322 | 450 | 35 | Q235B | ZA4E8100 | 1199 | 12942 | 264 | 65 | 23.1% | 1029 | 840 | 15.25 | 4.062 | 4.262 | 0.17 | 0.16 | 0.3 | 0.038 | 0.001 | 0 | 0.002 | 0.02 | 0.03 | 0.04 | 0.01 | 0.014 | 0.0034
1031 | 1812M42400 | 1LL071211900 | 345 | 463 | 32 | Q235B | ZA4E8100 | 1188 | 12938 | 264 | 60 | 33.8% | 935 | 840 | 17.25 | 4.4 | 3.478 | 0.17 | 0.16 | 0.3 | 0.038 | 0.001 | 0 | 0.002 | 0.02 | 0.03 | 0.04 | 0.01 | 0.014 | 0.0034
1032 | 1814Q03600 | 1LL071214800 | 315 | 441 | 41 | Q235B | ZA4E8100 | 1204 | 11905 | 264 | 64.99 | 22.9% | 1025 | 826 | 15.25 | 4.062 | 4.262 | 0.18 | 0.13 | 0.28 | 0.033 | 0.001 | 0 | 0.002 | 0.02 | 0.04 | 0.04 | 0.01 | 0.016 | 0.0043
1033 | 1814Q15800 | 1LL071214900 | 298 | 444 | 37.5 | Q235B | ZA4E8100 | 1172 | 13527 | 264 | 65 | 23% | 1021 | 845 | 13.35 | 4.062 | 4.869 | 0.18 | 0.13 | 0.28 | 0.033 | 0.001 | 0 | 0.002 | 0.02 | 0.04 | 0.04 | 0.01 | 0.016 | 0.0043
1034 | 1814Q28600 | 1LL071215400 | 329 | 455 | 40 | Q235B | ZA4E8100 | 1224 | 12114 | 264 | 64.99 | 26.9% | 1121 | 819 | 9.35 | 4.062 | 6.951 | 0.17 | 0.15 | 0.28 | 0.034 | 0.001 | 0 | 0.004 | 0.02 | 0.05 | 0.04 | 0.01 | 0.016 | 0.0027
1035 | 1814Q21600 | 1LL071215500 | 297 | 435 | 42 | Q235B | ZA4E8100 | 1216 | 11797 | 264 | 65 | 26.3% | 1098 | 858 | 13.35 | 4.062 | 4.869 | 0.17 | 0.15 | 0.28 | 0.034 | 0.001 | 0 | 0.004 | 0.02 | 0.05 | 0.04 | 0.01 | 0.016 | 0.0027
1036 | 1814Q27800 | 1LL071215600 | 298 | 441 | 38 | Q235B | ZA4E8100 | 1221 | 11891 | 264 | 60 | 25.6% | 1092 | 813 | 11.35 | 4.4 | 5.286 | 0.17 | 0.15 | 0.28 | 0.034 | 0.001 | 0 | 0.004 | 0.02 | 0.05 | 0.04 | 0.01 | 0.016 | 0.0027
1037 | 1814Q36600 | 1LL071216300 | 311 | 441 | 39.5 | Q235B | ZA4E8100 | 1220 | 12083 | 264 | 69.99 | 21% | 1118 | 830 | 9.35 | 3.772 | 7.486 | 0.18 | 0.13 | 0.28 | 0.044 | 0.001 | 0 | 0.001 | 0.02 | 0.03 | 0.06 | 0.01 | 0.018 | 0.0147
1038 | 1814Q33800 | 1LL071216500 | 303 | 440 | 42.5 | Q235B | ZA4E8100 | 1226 | 11997 | 264 | 70 | 23.7% | 1113 | 829 | 9.35 | 3.771 | 7.487 | 0.18 | 0.13 | 0.28 | 0.044 | 0.001 | 0 | 0.001 | 0.02 | 0.03 | 0.06 | 0.01 | 0.018 | 0.0147
1039 | 1810N78100 | 1LL071266100 | 343 | 464 | 32 | Q235B | ED4A7100 | 1188 | 12317 | 264 | 79.99 | 19.9% | 914 | 821 | 29.9 | 3.3 | 2.675 | 0.15 | 0.25 | 0.6 | 0.031 | 0.003 | 0 | 0.003 | 0.01 | 0.03 | 0.03 | 0 | 0.012 | 0.0015
1040 | 1811P33100 | 1LL071544700 | 316 | 460 | 26.5 | Q235B | ZA4D6100 | 1185 | 12139 | 264 | 109.99 | 20.5% | 900 | 865 | 58 | 2.4 | 1.896 | 0.1 | 0.22 | 1.05 | 0.036 | 0.016 | 0.001 | 0.012 | 0.02 | 0.04 | 0.04 | 0.01 | 0.015 | 0.0027
1041 | 1811P32100 | 1LL071545000 | 302 | 438 | 35 | Q235B | ZA4D6100 | 1183 | 12355 | 264 | 105 | 21.7% | 895 | 865 | 58 | 2.514 | 1.81 | 0.1 | 0.21 | 1.05 | 0.034 | 0.015 | 0.001 | 0.01 | 0.02 | 0.03 | 0.03 | 0 | 0.015 | 0.0017
1042 | 1812N49400 | 1LL071713300 | 299 | 424 | 37 | Q235B | ZA4E8100 | 1177 | 12272 | 264 | 70 | 23.8% | 963 | 844 | 21.5 | 3.771 | 3.256 | 0.17 | 0.12 | 0.23 | 0.035 | 0 | 0 | 0.002 | 0.02 | 0.03 | 0.02 | 0.01 | 0.011 | 0.0014
1043 | 1812N56400 | 1LL071713400 | 311 | 426 | 34 | Q235B | ZA4E8100 | 1178 | 12365 | 264 | 70 | 23.7% | 960 | 851 | 21.5 | 3.771 | 3.256 | 0.17 | 0.12 | 0.23 | 0.035 | 0 | 0 | 0.002 | 0.02 | 0.03 | 0.02 | 0.01 | 0.011 | 0.0014
1044 | 1812N31400 | 1LL071713900 | 337 | 450 | 37 | Q235B | ZA4E8100 | 1178 | 12242 | 264 | 70 | 23.6% | 960 | 831 | 21.5 | 3.771 | 3.256 | 0.18 | 0.16 | 0.25 | 0.047 | 0.001 | 0 | 0.002 | 0.02 | 0.04 | 0.03 | 0 | 0.01 | 0.0052
1045 | 1812N42400 | 1LL071714000 | 317 | 433 | 35 | Q235B | ZA4E8100 | 1178 | 12257 | 264 | 70 | 23.8% | 961 | 849 | 21.5 | 3.771 | 3.256 | 0.18 | 0.16 | 0.25 | 0.047 | 0.001 | 0 | 0.002 | 0.02 | 0.04 | 0.03 | 0 | 0.01 | 0.0052
1046 | 1812M59400 | 1LL071722700 | 327 | 464 | 33.5 | Q235B | ZA4E8100 | 1205 | 12744 | 264 | 60 | 40.2% | 992 | 861 | 19.5 | 4.4 | 3.077 | 0.2 | 0.12 | 0.26 | 0.034 | 0 | 0 | 0.001 | 0.02 | 0.03 | 0.03 | 0.01 | 0.016 | 0.0043
1047 | 1812M68400 | 1LL071722800 | 352 | 472 | 29 | Q235B | ZA4E8100 | 1196 | 12881 | 264 | 65 | 30.6% | 964 | 846 | 19.5 | 4.062 | 3.333 | 0.2 | 0.12 | 0.26 | 0.034 | 0 | 0 | 0.001 | 0.02 | 0.03 | 0.03 | 0.01 | 0.016 | 0.0043
1048 | 1812M97400 | 1LL071723300 | 323 | 438 | 34 | Q235B | ZA4E8100 | 1193 | 12381 | 264 | 65 | 26% | 991 | 842 | 19.5 | 4.062 | 3.333 | 0.18 | 0.13 | 0.25 | 0.044 | 0.001 | 0 | 0.003 | 0.02 | 0.03 | 0.03 | 0.01 | 0.014 | 0.0026
1049 | 1812N05400 | 1LL071723400 | 327 | 441 | 32 | Q235B | ZA4E8100 | 1191 | 12844 | 264 | 65 | 31.6% | 966 | 844 | 19.5 | 4.062 | 3.333 | 0.18 | 0.13 | 0.25 | 0.044 | 0.001 | 0 | 0.003 | 0.02 | 0.03 | 0.03 | 0.01 | 0.014 | 0.0026
1050 | 1812N23400 | 1LL071723900 | 333 | 443 | 31.5 | Q235B | ZA4E8100 | 1184 | 12872 | 264 | 70 | 28.6% | 965 | 849 | 21.5 | 3.771 | 3.256 | 0.17 | 0.13 | 0.26 | 0.041 | 0.001 | 0 | 0.002 | 0.02 | 0.03 | 0.04 | 0.01 | 0.011 | 0.0029
1051 | 1812N26400 | 1LL071724000 | 322 | 428 | 27 | Q235B | ZA4E8100 | 1185 | 13211 | 264 | 69.99 | 18.1% | 925 | 836 | 24.5 | 3.772 | 2.857 | 0.17 | 0.13 | 0.26 | 0.041 | 0.001 | 0 | 0.002 | 0.02 | 0.03 | 0.04 | 0.01 | 0.011 | 0.0029
1052 | 1814P44200 | 1LL071759900 | 336 | 456 | 29.5 | Q235B | ZA4E8100 | 1168 | 11143 | 264 | 90 | 25.8% | 934 | 858 | 39.2 | 2.933 | 2.296 | 0.18 | 0.16 | 0.27 | 0.021 | 0.001 | 0 | 0.003 | 0.02 | 0.04 | 0.05 | 0.01 | 0.013 | 0.0018
1053 | 1814P41300 | 1LL071760000 | 359 | 479 | 32 | Q235B | ZA4E8100 | 1197 | 11048 | 264 | 80 | 29.2% | 949 | 853 | 29.44 | 3.3 | 2.717 | 0.18 | 0.16 | 0.27 | 0.021 | 0.001 | 0 | 0.003 | 0.02 | 0.04 | 0.05 | 0.01 | 0.013 | 0.0018
1054 | 1814P34400 | 1LL071760100 | 340 | 456 | 31 | Q235B | ZA4E8100 | 1185 | 10888 | 264 | 64.99 | 37.3% | 922 | 827 | 24.5 | 4.062 | 2.653 | 0.18 | 0.16 | 0.27 | 0.021 | 0.001 | 0 | 0.003 | 0.02 | 0.04 | 0.05 | 0.01 | 0.013 | 0.0018
1055 | 1812P32100 | 1LL071830300 | 318 | 439 | 37.5 | Q235B | ZA4E8100 | 1149.5 | 9717 | 140 | 80 | 18.7% | 891 | 827 | 39.7 | 1.75 | 2.015 | 0.15 | 0.11 | 0.37 | 0.026 | 0.001 | 0.001 | 0.003 | 0.02 | 0.03 | 0.04 | 0.01 | 0.028 | 0.0102
1056 | 1812Q28100 | 1LL071955600 | 343 | 451 | 36 | Q235B | ZA4E8100 | 1149.5 | 12649 | 264 | 69.99 | 30.3% | 963 | 863 | 24.67 | 3.772 | 2.886 | 0.18 | 0.15 | 0.26 | 0.035 | 0 | 0 | 0.004 | 0.02 | 0.03 | 0.03 | 0 | 0.016 | 0.0028
1057 | 1813N66400 | 1LL071979400 | 324 | 469 | 33.5 | Q235B | ZA4E8100 | 1167 | 11292 | 264 | 80 | 18.6% | 895 | 825 | 29.44 | 3.3 | 2.717 | 0.17 | 0.16 | 0.29 | 0.025 | 0 | 0 | 0.004 | 0.01 | 0.03 | 0.06 | 0.01 | 0.022 | 0.0045
1058 | 1813N74200 | 1LL072049700 | 329 | 441 | 36 | Q235B | ZA4E8100 | 1211 | 12499 | 264 | 60 | 28.2% | 931 | 823 | 21.25 | 4.4 | 2.824 | 0.15 | 0.11 | 0.52 | 0.038 | 0.001 | 0 | 0.002 | 0.01 | 0.03 | 0.04 | 0 | 0.015 | 0.0023
1059 | 1814P49200 | 1LL072316700 | 327 | 456 | 26 | Q235B | ZA4E8100 | 1189 | 11221 | 264 | 89.99 | 28.6% | 930 | 867 | 39.2 | 2.934 | 2.296 | 0.19 | 0.16 | 0.27 | 0.021 | 0.001 | 0 | 0.003 | 0.02 | 0.04 | 0.05 | 0.01 | 0.013 | 0.0017
1060 | 1814P64200 | 1LL072316800 | 307 | 442 | 27 | Q235B | ZA4E8100 | 1177 | 11521 | 264 | 95 | 30.4% | 933 | 879 | 39.2 | 2.779 | 2.423 | 0.19 | 0.16 | 0.27 | 0.021 | 0.001 | 0 | 0.003 | 0.02 | 0.04 | 0.05 | 0.01 | 0.013 | 0.0017
1061 | 1814P70200 | 1LL072317300 | 316 | 451 | 26 | Q235B | ZA4E8100 | 1162 | 11171 | 264 | 89.99 | 30.1% | 914 | 866 | 39.2 | 2.934 | 2.296 | 0.18 | 0.14 | 0.29 | 0.028 | 0.001 | 0 | 0.003 | 0.02 | 0.03 | 0.04 | 0 | 0.014 | 0.005
1062 | 1814P84200 | 1LL072317400 | 311 | 447 | 26.5 | Q235B | ZA4E8100 | 1183 | 10590 | 264 | 90 | 31.6% | 930 | 873 | 39.2 | 2.933 | 2.296 | 0.18 | 0.14 | 0.29 | 0.028 | 0.001 | 0 | 0.003 | 0.02 | 0.03 | 0.04 | 0 | 0.014 | 0.005
1063 | 1814P91200 | 1LL072317900 | 312 | 447 | 26 | Q235B | ZA4E8100 | 1175 | 11555 | 264 | 94.99 | 30.4% | 928 | 882 | 39.2 | 2.779 | 2.423 | 0.18 | 0.12 | 0.28 | 0.03 | 0.001 | 0 | 0.003 | 0.02 | 0.04 | 0.07 | 0.01 | 0.01 | 0.0018
1064 | 1814P98300 | 1LL072318000 | 358 | 463 | 31 | Q235B | ZA4E8100 | 1197 | 11070 | 264 | 80 | 28.2% | 953 | 856 | 29.44 | 3.3 | 2.717 | 0.18 | 0.12 | 0.28 | 0.03 | 0.001 | 0 | 0.003 | 0.02 | 0.04 | 0.07 | 0.01 | 0.01 | 0.0018
1065 | 1814Q01400 | 1LL072318100 | 306 | 435 | 34 | Q235B | ZA4E8100 | 1154 | 11541 | 264 | 75 | 19.3% | 938 | 822 | 21.5 | 3.52 | 3.488 | 0.18 | 0.12 | 0.28 | 0.03 | 0.001 | 0 | 0.003 | 0.02 | 0.04 | 0.07 | 0.01 | 0.01 | 0.0018
1066 | 1814N97200 | 1LL072532800 | 298 | 435 | 32.5 | Q235B | ZF4H6100 | 1198 | 10595 | 264 | 90 | 23.7% | 912 | 851 | 39.2 | 2.933 | 2.296 | 0.16 | 0.13 | 0.53 | 0.033 | 0.001 | 0.002 | 0.002 | 0.02 | 0.04 | 0.08 | 0.01 | 0.016 | 0.0094
1067 | 1814P03200 | 1LL072535300 | 273 | 426 | 35.5 | Q235B | ZA4D6100 | 1150 | 10455 | 264 | 90 | 26.5% | 887 | 859 | 45.1 | 2.933 | 1.996 | 0.15 | 0.16 | 0.37 | 0.033 | 0.002 | 0 | 0.004 | 0.02 | 0.05 | 0.07 | 0.01 | 0.018 | 0.006
1068 | 1814P33200 | 1LL072535800 | 291 | 436 | 32 | Q235B | ZA4D6100 | 1196 | 10483 | 264 | 90 | 25.7% | 925 | 847 | 39.2 | 2.933 | 2.296 | 0.16 | 0.18 | 0.37 | 0.035 | 0.001 | 0 | 0.003 | 0.02 | 0.04 | 0.07 | 0.01 | 0.018 | 0.0031
1069 | 1814P16200 | 1LL072535900 | 254 | 430 | 36 | Q235B | ZA4D6100 | 1189 | 10131 | 264 | 100 | 23.4% | 930 | 857 | 49.1 | 2.64 | 2.037 | 0.16 | 0.18 | 0.37 | 0.035 | 0.001 | 0 | 0.003 | 0.02 | 0.04 | 0.07 | 0.01 | 0.018 | 0.0031
1070 | 1814P25200 | 1LL072536000 | 295 | 464 | 29 | Q235B | ZA4D6100 | 1201 | 10594 | 264 | 90 | 25.7% | 905 | 858 | 45.1 | 2.933 | 1.996 | 0.16 | 0.18 | 0.37 | 0.035 | 0.001 | 0 | 0.003 | 0.02 | 0.04 | 0.07 | 0.01 | 0.018 | 0.0031
1071 | 1815P97200 | 1LL072626200 | 310 | 465 | 32.5 | Q235B | ZA4E8100 | 1194 | 18847 | 264 | 79.99 | 27% | 885 | 824 | 30 | 3.3 | 2.666 | 0.17 | 0.16 | 0.29 | 0.025 | 0 | 0 | 0.004 | 0.01 | 0.03 | 0.06 | 0.01 | 0.022 | 0.0045
1072 | 1815K33400 | 1LL072697400 | 325 | 447 | 39.5 | Q235B | ZA4E8100 | 1149.5 | 11739 | 264 | 65 | 26.3% | 1098 | 858 | 11.96 | 4.062 | 4.869 | 0.17 | 0.15 | 0.28 | 0.034 | 0.001 | 0 | 0.004 | 0.02 | 0.05 | 0.04 | 0.01 | 0.016 | 0.0027
1073 | 1815N09500 | 1LL072787900 | 374 | 513 | 28 | Q235B | ZA4D6100 | 1173 | 12790 | 264 | 70 | 29.1% | 1050 | 875 | 22 | 3.771 | 3.182 | 0.14 | 0.19 | 1.17 | 0.015 | 0.017 | 0.008 | 0.003 | 0.02 | 0.05 | 0.05 | 0.01 | 0.043 | 0.0043
1074 | 1817K66400 | 1LL073347100 | 319 | 443 | 36.5 | Q235B | ZA4E8100 | 1149.5 | 14240 | 264 | 69.99 | 30.3% | 963 | 863 | 9.76 | 3.772 | 2.886 | 0.18 | 0.13 | 0.28 | 0.044 | 0.001 | 0 | 0.001 | 0.02 | 0.03 | 0.06 | 0.01 | 0.018 | 0.0147
1076 | 1818P69100 | 1LL073908000 | 294 | 437 | 36 | Q235B | ZA4E8100 | 1195 | 11596 | 264 | 79.99 | 25.1% | 896 | 859 | 39 | 3.3 | 2.051 | 0.15 | 0.11 | 0.53 | 0.033 | 0.001 | 0 | 0.003 | 0.02 | 0.04 | 0.06 | 0.02 | 0.015 | 0.0028
1077 | 1820Q22200 | 1LL074281000 | 300 | 474 | 36 | Q235B | ZA4D6100 | 1156 | 11952 | 264 | 99.99 | 27.4% | 903 | 860 | 49.6 | 2.64 | 2.016 | 0.16 | 0.21 | 0.38 | 0.033 | 0.001 | 0 | 0.001 | 0.02 | 0.04 | 0.07 | 0.01 | 0.014 | 0.0046
1078 | 1820Q24200 | 1LL074281600 | 316 | 471 | 33.5 | Q235B | ZA4D6100 | 1165 | 12339 | 264 | 99.99 | 27.4% | 903 | 867 | 49.6 | 2.64 | 2.016 | 0.15 | 0.17 | 0.37 | 0.035 | 0.002 | 0 | 0.001 | 0.02 | 0.04 | 0.04 | 0.01 | 0.015 | 0.0058
1079 | 1820P94200 | 1LL074679700 | 333 | 452 | 31 | Q235B | ZA4D6100 | 1171 | 12637 | 264 | 69.99 | 23.8% | 967 | 827 | 19.7 | 3.772 | 3.553 | 0.15 | 0.2 | 0.36 | 0.025 | 0.001 | 0 | 0.002 | 0.02 | 0.04 | 0.07 | 0.01 | 0.019 | 0.002